## Sheet1
Mineral | Date | Stream | Number | Weight % | Distibution(Cu)% | Distibution(Fe)% | Liberated | Middling | Locked
Accessory_phases | 2020-03-02 | MRoST | 87 | 0.8728327 | 0 | 0.03069875 | 55.55556 | 39.0681 | 5.376344
Apatite | 2020-03-02 | MRoST | 87 | 0.8728327 | 0 | 0.03069875 | 55.55556 | 39.0681 | 5.376344
Zircon | 2020-03-02 | MRoST | 0 | 0 | 0 | 0 | 0 | 0 | 0
Carbonate gangue | 2020-03-02 | MRoST | 3753 | 29.93506 | 1.42337 | 4.748869 | 58.90386 | 35.25127 | 5.844865
Ankerite | 2020-03-02 | MRoST | 717 | 2.76302 | 0.4476103 | 2.974338 | 5.869074 | 58.01354 | 36.11738
Calcite | 2020-03-02 | MRoST | 2691 | 25.54684 | 0.9451592 | 0.9484764 | 65.60597 | 31.88406 | 2.509977
Dolomite_ | 2020-03-02 | MRoST | 345 | 1.625201 | 0.03060068 | 0.826054 | 29.6875 | 55.90278 | 14.40972
Chalcopyrite | 2020-03-02 | MRoST | 14 | 0.7839991 | 10.38663 | 1.317247 | 68.78307 | 26.98413 | 4.232804
Chalcopyrite <20 | 2020-03-02 | MRoST | 596 | 3.70844 | 38.11693 | 5.035311 | 39.26174 | 50.44743 | 10.29083
Chalcopyrite >150 | 2020-03-02 | MRoST | 0 | 0 | 0 | 0 | 0 | 0 | 0
CPS floating Cu | 2020-03-02 | MRoST | 62 | 0.4329117 | 11.83009 | 0.2897223 | 16.66667 | 56.86275 | 26.47059
Cuprite | 2020-03-02 | MRoST | 2 | 0.01207813 | 0.3810242 | 0 | 0 | 100 | 0
Delafossite | 2020-03-02 | MRoST | 23 | 0.1499668 | 2.611569 | 0.2849209 | 14.28571 | 39.28571 | 46.42857
Malachite | 2020-03-02 | MRoST | 37 | 0.2708668 | 8.8375 | 0.00480133 | 18.05556 | 62.5 | 19.44444
Fe_Ox | 2020-03-02 | MRoST | 899 | 9.170267 | 0.4017917 | 40.7056 | 14.85306 | 58.37967 | 26.76728
Fe_oxyhydroxides | 2020-03-02 | MRoST | 211 | 1.118712 | 0.02823931 | 3.491602 | 3.982301 | 46.0177 | 50
Haematite | 2020-03-02 | MRoST | 54 | 0.3515527 | 0.006173497 | 1.07807 | 13.43284 | 52.23881 | 34.32836
Magnesioferrite | 2020-03-02 | MRoST | 0 | 0 | 0 | 0 | 0 | 0 | 0
Magnetite | 2020-03-02 | MRoST | 194 | 1.213456 | 0.1491982 | 5.468511 | 12.60504 | 47.05882 | 40.33613
Tramp_Steel | 2020-03-02 | MRoST | 440 | 6.486547 | 0.2181807 | 30.66742 | 19.09341 | 66.48352 | 14.42308
Fe_Ti_Ox | 2020-03-02 | MRoST | 321 | 4.621962 | 0.05734185 | 1.681962 | 38.81323 | 55.05837 | 6.128405
Ilmenite | 2020-03-02 | MRoST | 57 | 0.674791 | 0 | 1.660718 | 46.47887 | 41.5493 | 11.97183
Rutile | 2020-03-02 | MRoST | 264 | 3.947171 | 0.05734185 | 0.02124447 | 37.58465 | 57.22348 | 5.191874
Non floating Cu | 2020-03-02 | MRoST | 572 | 1.984872 | 13.90681 | 4.230201 | 10.50532 | 57.44681 | 32.04787
Chrysocolla | 2020-03-02 | MRoST | 121 | 0.3763029 | 5.065339 | 0.03367514 | 24.30939 | 49.17127 | 26.51934
Cu_Fe_Oxide | 2020-03-02 | MRoST | 125 | 0.7900282 | 3.277331 | 3.135348 | 2.105263 | 68.94737 | 28.94737
CuFe_Silicate | 2020-03-02 | MRoST | 320 | 0.7918102 | 5.39209 | 1.052946 | 8.333333 | 55.10753 | 36.55914
Other sulphides | 2020-03-02 | MRoST | 200 | 1.435901 | 0.2227559 | 0.5729733 | 13.96396 | 49.0991 | 36.93694
Arsenopyrite | 2020-03-02 | MRoST | 1 | 0.006138064 | 0 | 0.01324501 | 100 | 0 | 0
Galena | 2020-03-02 | MRoST | 132 | 0.9670421 | 0.1002029 | 0.3579489 | 3.787879 | 41.66667 | 54.54545
Millerite | 2020-03-02 | MRoST | 1 | 0.005316355 | 0 | 0 | 100 | 0 | 0
Molybdenite | 2020-03-02 | MRoST | 37 | 0.2123572 | 0.1003011 | 0.1375097 | 28.20513 | 56.41026 | 15.38462
Monazite_Ce | 2020-03-02 | MRoST | 19 | 0.1886465 | 0.01257251 | 0 | 24.32432 | 70.27027 | 5.405405
Pentlandite | 2020-03-02 | MRoST | 6 | 0.03326435 | 0 | 0.05485767 | 42.85714 | 28.57143 | 28.57143
Siegenite | 2020-03-02 | MRoST | 2 | 0.01434525 | 0.009679429 | 0.007672969 | 0 | 100 | 0
Sphalerite | 2020-03-02 | MRoST | 1 | 0.004039242 | 0 | 0.001739074 | 100 | 0 | 0
vaesite | 2020-03-02 | MRoST | 1 | 0.004752049 | 0 | 0 | 0 | 100 | 0
Pyrite | 2020-03-02 | MRoST | 465 | 4.186199 | 0.1539366 | 9.883296 | 39.92891 | 46.80095 | 13.27014
Pyrrhotite | 2020-03-02 | MRoST | 264 | 2.998513 | 0.05822316 | 9.679118 | 25.72298 | 68.34094 | 5.936073
Sec. Cu Sulphides | 2020-03-02 | MRoST | 144 | 0.9522711 | 22.54998 | 0.1944415 | 21.19565 | 55.97826 | 22.82609
Bornite | 2020-03-02 | MRoST | 47 | 0.2676988 | 5.331138 | 0.1478971 | 11.53846 | 51.92308 | 36.53846
Chalcocite | 2020-03-02 | MRoST | 44 | 0.4251104 | 12.00538 | 0.04305455 | 21.05263 | 65.78947 | 13.15789
Covellite | 2020-03-02 | MRoST | 53 | 0.2594619 | 5.213464 | 0.003489844 | 30.35714 | 46.42857 | 23.21429
Silicate gangue | 2020-03-02 | MRoST | 8081 | 38.91677 | 0.892137 | 21.63056 | 26.00357 | 60.2852 | 13.71123
Amphibole | 2020-03-02 | MRoST | 0 | 0 | 0 | 0 | 0 | 0 | 0
Biotite | 2020-03-02 | MRoST | 660 | 4.291695 | 0.04892156 | 5.474674 | 4.6 | 83.53333 | 11.86667
Garnets | 2020-03-02 | MRoST | 44 | 0.1232761 | 0.007316807 | 0.1038912 | 4.545455 | 38.63636 | 56.81818
Kaolinite | 2020-03-02 | MRoST | 0 | 0 | 0 | 0 | 0 | 0 | 0
Muscovite | 2020-03-02 | MRoST | 2040 | 12.25055 | 0.3044567 | 0.4861444 | 46.39927 | 44.98633 | 8.614403
Orthoclase | 2020-03-02 | MRoST | 1 | 0.002534426 | 0 | 0.0001818639 | 0 | 0 | 100
Plagioclase | 2020-03-02 | MRoST | 535 | 1.799245 | 0.09917687 | 0.03488606 | 9.871245 | 63.9485 | 26.18026
Quartz | 2020-03-02 | MRoST | 747 | 2.969833 | 0.009453168 | 0.07515828 | 26.67845 | 52.0318 | 21.28975
Silicate gangue_generic | 2020-03-02 | MRoST | 4054 | 17.47964 | 0.4228119 | 15.45562 | 18.67114 | 66.68264 | 14.64622
Chalcopyrite cl. | 2020-03-02 | MRoST | 610 | 4.492439 | 48.50356 | 6.352558 | 44.41367 | 46.35272 | 9.23361
Accessory_phases | 2020-03-02 | MFT | 63 | 0.4666347 | 0.03405572 | 0.002782315 | 60.82474 | 36.59794 | 2.57732
Apatite | 2020-03-02 | MFT | 63 | 0.4666347 | 0.03405572 | 0.002782315 | 60.82474 | 36.59794 | 2.57732
Zircon | 2020-03-02 | MFT | 0 | 0 | 0 | 0 | 0 | 0 | 0
Carbonate gangue | 2020-03-02 | MFT | 5079 | 33.10789 | 0.9895309 | 4.554 | 61.83496 | 32.66776 | 5.497283
Ankerite | 2020-03-02 | MFT | 1074 | 3.126629 | 0.3991162 | 3.229554 | 5.904908 | 50.92025 | 43.17485
Calcite | 2020-03-02 | MFT | 3848 | 29.46712 | 0.5904147 | 1.067022 | 67.65838 | 30.47952 | 1.862093
Dolomite_ | 2020-03-02 | MFT | 157 | 0.5141401 | 0 | 0.2574242 | 18.5654 | 64.13502 | 17.29958
Chalcopyrite | 2020-03-02 | MFT | 16 | 0.5868405 | 5.560409 | 0.9475368 | 52.71739 | 47.28261 | 0
Chalcopyrite <20 | 2020-03-02 | MFT | 808 | 4.254594 | 35.01657 | 5.918566 | 43.62819 | 48.95052 | 7.421289
Chalcopyrite >150 | 2020-03-02 | MFT | 0 | 0 | 0 | 0 | 0 | 0 | 0
CPS floating Cu | 2020-03-02 | MFT | 111 | 0.544907 | 11.17812 | 0.3092015 | 9.31677 | 58.38509 | 32.29814
Cuprite | 2020-03-02 | MFT | 6 | 0.03250245 | 0.80957 | 0.002083297 | 0 | 28.57143 | 71.42857
Delafossite | 2020-03-02 | MFT | 40 | 0.1935456 | 2.956965 | 0.3021287 | 8.510638 | 40.42553 | 51.06383
Malachite | 2020-03-02 | MFT | 64 | 0.3008189 | 6.924039 | 0.004989505 | 10.57692 | 70.19231 | 19.23077
Fe_Ox | 2020-03-02 | MFT | 1572 | 13.28966 | 0.4756303 | 57.3038 | 16.52893 | 59.50413 | 23.96694
Fe_oxyhydroxides | 2020-03-02 | MFT | 378 | 1.640346 | 0.07452573 | 5.005344 | 8.584687 | 44.77958 | 46.63573
Haematite | 2020-03-02 | MFT | 52 | 0.24609 | 0 | 0.7177435 | 9.836066 | 45.90164 | 44.2623
Magnesioferrite | 2020-03-02 | MFT | 0 | 0 | 0 | 0 | 0 | 0 | 0
Magnetite | 2020-03-02 | MFT | 279 | 1.305388 | 0.1066573 | 5.813856 | 5.105105 | 51.05105 | 43.84384
Tramp_Steel | 2020-03-02 | MFT | 863 | 10.09783 | 0.2944473 | 45.76686 | 21.70963 | 66.28223 | 12.00814
Fe_Ti_Ox | 2020-03-02 | MFT | 243 | 2.331042 | 0.1019926 | 0.8165775 | 33.82789 | 57.71513 | 8.456973
Ilmenite | 2020-03-02 | MFT | 44 | 0.3580598 | 0.05133658 | 0.7891011 | 11.22449 | 75.5102 | 13.26531
Rutile | 2020-03-02 | MFT | 199 | 1.972982 | 0.050656 | 0.02747636 | 37.67361 | 54.6875 | 7.638889
Non floating Cu | 2020-03-02 | MFT | 889 | 2.410357 | 11.56022 | 5.242276 | 8.319185 | 60.01698 | 31.66384
Chrysocolla | 2020-03-02 | MFT | 168 | 0.3196962 | 2.814048 | 0.04094219 | 8.5 | 55 | 36.5
Cu_Fe_Oxide | 2020-03-02 | MFT | 208 | 0.9590887 | 2.763084 | 3.759034 | 6.666667 | 64.33333 | 29
CuFe_Silicate | 2020-03-02 | MFT | 485 | 1.053932 | 5.630598 | 1.425128 | 9.31677 | 60.71429 | 29.96894
Other sulphides | 2020-03-02 | MFT | 249 | 1.329952 | 0.4396267 | 0.5184858 | 13.46154 | 44.23077 | 42.30769
Arsenopyrite | 2020-03-02 | MFT | 3 | 0.01415798 | 0.007976765 | 0.0234973 | 33.33333 | 66.66667 | 0
Galena | 2020-03-02 | MFT | 172 | 0.9688318 | 0.3149873 | 0.3288465 | 8.72093 | 40.11628 | 51.16279
Millerite | 2020-03-02 | MFT | 1 | 0.004087545 | 0 | 0 | 0 | 0 | 100
Molybdenite | 2020-03-02 | MFT | 54 | 0.2260709 | 0.1166626 | 0.1644319 | 24.07407 | 48.14815 | 27.77778
Monazite_Ce | 2020-03-02 | MFT | 18 | 0.1058423 | 0 | 0.001309365 | 22.22222 | 55.55556 | 22.22222
Pentlandite | 2020-03-02 | MFT | 0 | 0 | 0 | 0 | 0 | 0 | 0
Siegenite | 2020-03-02 | MFT | 0 | 0 | 0 | 0 | 0 | 0 | 0
Sphalerite | 2020-03-02 | MFT | 0 | 0 | 0 | 0 | 0 | 0 | 0
vaesite | 2020-03-02 | MFT | 1 | 0.01096101 | 0 | 0.0004007215 | 0 | 100 | 0
Pyrite | 2020-03-02 | MFT | 403 | 3.188102 | 0.1519336 | 7.363034 | 43.54067 | 49.76077 | 6.698565
Pyrrhotite | 2020-03-02 | MFT | 74 | 0.6281194 | 0.02016655 | 1.981509 | 24.02235 | 65.92179 | 10.05587
Sec. Cu Sulphides | 2020-03-02 | MFT | 357 | 1.83941 | 33.83044 | 0.1960761 | 31.00437 | 54.80349 | 14.19214
Bornite | 2020-03-02 | MFT | 66 | 0.2770701 | 4.215074 | 0.1345473 | 21.42857 | 51.42857 | 27.14286
Chalcocite | 2020-03-02 | MFT | 154 | 1.049365 | 21.68524 | 0.03730623 | 31.96721 | 60.65574 | 7.377049
Covellite | 2020-03-02 | MFT | 137 | 0.5129754 | 7.930127 | 0.02422252 | 34.02778 | 46.52778 | 19.44444
Silicate gangue | 2020-03-02 | MFT | 8954 | 36.02249 | 0.6412956 | 14.84615 | 35.49627 | 53.08175 | 11.42198
Amphibole | 2020-03-02 | MFT | 0 | 0 | 0 | 0 | 0 | 0 | 0
Biotite | 2020-03-02 | MFT | 206 | 0.9283217 | 0.05181532 | 1.198444 | 3.080569 | 73.93365 | 22.98578
Garnets | 2020-03-02 | MFT | 51 | 0.1098613 | 0 | 0.07932152 | 5.882353 | 43.13725 | 50.98039
Kaolinite | 2020-03-02 | MFT | 1 | 0.002001907 | 0 | 0 | 100 | 0 | 0
Muscovite | 2020-03-02 | MFT | 2953 | 15.95732 | 0.2664104 | 0.6619963 | 53.28222 | 41.37745 | 5.340328
Orthoclase | 2020-03-02 | MFT | 3 | 0.005845874 | 0 | 0 | 33.33333 | 0 | 66.66667
Plagioclase | 2020-03-02 | MFT | 376 | 0.9737034 | 0.06517271 | 0.02385573 | 7.317073 | 69.5122 | 23.17073
Quartz | 2020-03-02 | MFT | 945 | 3.219341 | 0.01214233 | 0.06093212 | 40.78947 | 46.05263 | 13.15789
Silicate gangue_generic | 2020-03-02 | MFT | 4419 | 14.8261 | 0.2457548 | 12.8216 | 19.32822 | 64.96308 | 15.7087
Chalcopyrite cl. | 2020-03-02 | MFT | 824 | 4.841434 | 40.57698 | 6.866102 | 44.72991 | 48.74835 | 6.521739
Accessory_phases | 2020-03-02 | MFT | 55 | 0.6062456 | 0 | 0.01075799 | 54.78261 | 36.08696 | 9.130435
Apatite | 2020-03-02 | MFT | 55 | 0.6062456 | 0 | 0.01075799 | 54.78261 | 36.08696 | 9.130435
Zircon | 2020-03-02 | MFT | 0 | 0 | 0 | 0 | 0 | 0 | 0
Carbonate gangue | 2020-03-02 | MFT | 3023 | 23.71562 | 2.070505 | 6.786726 | 62.58457 | 32.76629 | 4.64914
Ankerite | 2020-03-02 | MFT | 451 | 1.702626 | 0.3780269 | 4.051141 | 5.709877 | 61.7284 | 32.56173
Calcite | 2020-03-02 | MFT | 2182 | 20.16585 | 1.495018 | 0.8606279 | 70.6311 | 27.26152 | 2.107387
Dolomite_ | 2020-03-02 | MFT | 390 | 1.847139 | 0.1974595 | 1.874956 | 17.63192 | 71.81467 | 10.55341
Chalcopyrite | 2020-03-02 | MFT | 7 | 0.2970754 | 11.44042 | 1.054818 | 83.52941 | 16.47059 | 0
Chalcopyrite <20 | 2020-03-02 | MFT | 282 | 1.415477 | 44.16327 | 4.149234 | 41.7284 | 52.34568 | 5.925926
Chalcopyrite >150 | 2020-03-02 | MFT | 0 | 0 | 0 | 0 | 0 | 0 | 0
CPS floating Cu | 2020-03-02 | MFT | 22 | 0.08316275 | 5.936636 | 0.1917239 | 22.72727 | 68.18182 | 9.090909
Cuprite | 2020-03-02 | MFT | 0 | 0 | 0 | 0 | 0 | 0 | 0
Delafossite | 2020-03-02 | MFT | 10 | 0.04512643 | 2.566227 | 0.1917239 | 30 | 60 | 10
Malachite | 2020-03-02 | MFT | 12 | 0.03803632 | 3.370409 | 0 | 16.66667 | 75 | 8.333333
Fe_Ox | 2020-03-02 | MFT | 508 | 4.150839 | 0.34686 | 38.15132 | 15.625 | 60.56548 | 23.80952
Fe_oxyhydroxides | 2020-03-02 | MFT | 108 | 0.4671128 | 0.03790177 | 2.962 | 15.17857 | 28.57143 | 56.25
Haematite | 2020-03-02 | MFT | 44 | 0.2254653 | 0.01820339 | 1.431442 | 3.921569 | 45.09804 | 50.98039
Magnesioferrite | 2020-03-02 | MFT | 0 | 0 | 0 | 0 | 0 | 0 | 0
Magnetite | 2020-03-02 | MFT | 97 | 0.4854219 | 0.04045617 | 4.536346 | 3.539823 | 61.9469 | 34.51327
Tramp_Steel | 2020-03-02 | MFT | 259 | 2.972839 | 0.2502987 | 29.22153 | 20.70707 | 71.21212 | 8.080808
Fe_Ti_Ox | 2020-03-02 | MFT | 185 | 2.129033 | 0.09302443 | 2.294729 | 46.25 | 47.5 | 6.25
Ilmenite | 2020-03-02 | MFT | 43 | 0.4284091 | 0.05157586 | 2.276156 | 46.72897 | 43.92523 | 9.345794
Rutile | 2020-03-02 | MFT | 141 | 1.69662 | 0.04144858 | 0.01805326 | 46.23894 | 48.45133 | 5.309735
Non floating Cu | 2020-03-02 | MFT | 208 | 0.605912 | 11.85558 | 2.891465 | 11.0687 | 62.59542 | 26.33588
Chrysocolla | 2020-03-02 | MFT | 45 | 0.08933532 | 3.336151 | 0.01569542 | 3.921569 | 64.70588 | 31.37255
Cu_Fe_Oxide | 2020-03-02 | MFT | 57 | 0.2627509 | 3.098911 | 2.170896 | 12 | 65.33333 | 22.66667
CuFe_Silicate | 2020-03-02 | MFT | 99 | 0.2187923 | 4.668026 | 0.6916466 | 13.11475 | 58.19672 | 28.68852
Other sulphides | 2020-03-02 | MFT | 159 | 0.9369615 | 0.5470596 | 0.5417139 | 13.17365 | 53.89222 | 32.93413
Arsenopyrite | 2020-03-02 | MFT | 0 | 0 | 0 | 0 | 0 | 0 | 0
Galena | 2020-03-02 | MFT | 112 | 0.6913269 | 0.4790311 | 0.2768843 | 1.785714 | 57.14286 | 41.07143
Millerite | 2020-03-02 | MFT | 0 | 0 | 0 | 0 | 0 | 0 | 0
Molybdenite | 2020-03-02 | MFT | 34 | 0.1559823 | 0.06802849 | 0.2306191 | 29.41176 | 52.94118 | 17.64706
Monazite_Ce | 2020-03-02 | MFT | 11 | 0.08161961 | 0 | 0.0259976 | 47.36842 | 36.84211 | 15.78947
Pentlandite | 2020-03-02 | MFT | 1 | 0.004003824 | 0 | 0.008212942 | 0 | 100 | 0
Siegenite | 2020-03-02 | MFT | 1 | 0.004028848 | 0 | 0 | 100 | 0 | 0
Sphalerite | 2020-03-02 | MFT | 0 | 0 | 0 | 0 | 0 | 0 | 0
vaesite | 2020-03-02 | MFT | 0 | 0 | 0 | 0 | 0 | 0 | 0
Pyrite | 2020-03-02 | MFT | 212 | 1.529511 | 0.09590659 | 7.631136 | 39.34426 | 53.27869 | 7.377049
Pyrrhotite | 2020-03-02 | MFT | 84 | 0.6114089 | 0.01125013 | 4.161215 | 16.98113 | 77.98742 | 5.031447
Sec. Cu Sulphides | 2020-03-02 | MFT | 55 | 0.2914033 | 20.81116 | 0.06332381 | 25.37313 | 61.19403 | 13.43284
Bornite | 2020-03-02 | MFT | 10 | 0.04771223 | 2.686943 | 0.05177737 | 27.27273 | 72.72727 | 0
Chalcocite | 2020-03-02 | MFT | 24 | 0.1460979 | 12.12459 | 0.005600532 | 29.03226 | 67.74194 | 3.225806
Covellite | 2020-03-02 | MFT | 21 | 0.0975932 | 5.999623 | 0.00594591 | 20 | 48 | 32
Silicate gangue | 2020-03-02 | MFT | 14420 | 63.62736 | 2.628339 | 32.07184 | 27.95893 | 61.8755 | 10.16557
Amphibole | 2020-03-02 | MFT | 0 | 0 | 0 | 0 | 0 | 0 | 0
Biotite | 2020-03-02 | MFT | 574 | 3.100077 | 0.1628348 | 8.939106 | 4.121306 | 81.493 | 14.38569
Garnets | 2020-03-02 | MFT | 88 | 0.2100923 | 0 | 0.1536415 | 1.123596 | 43.82022 | 55.05618
Kaolinite | 2020-03-02 | MFT | 0 | 0 | 0 | 0 | 0 | 0 | 0
Muscovite | 2020-03-02 | MFT | 2357 | 16.48219 | 0.9845969 | 0.7390812 | 43.15684 | 52.46182 | 4.381333
Orthoclase | 2020-03-02 | MFT | 0 | 0 | 0 | 0 | 0 | 0 | 0
Plagioclase | 2020-03-02 | MFT | 3431 | 11.91721 | 1.12115 | 0.1405629 | 16.97907 | 71.50136 | 11.51956
Quartz | 2020-03-02 | MFT | 1722 | 7.917812 | 0.05119537 | 0.07716481 | 54.55053 | 35.98548 | 9.463987
Silicate gangue_generic | 2020-03-02 | MFT | 6247 | 23.99762 | 0.3085617 | 22.02228 | 17.33974 | 69.93727 | 12.723
Chalcopyrite cl. | 2020-03-02 | MFT | 289 | 1.712552 | 55.60368 | 5.204053 | 48.97959 | 46.12245 | 4.897959
Accessory_phases | 2020-03-02 | MRoT | 21 | 0.4932078 | 0 | 0 | 64 | 34 | 2
Apatite | 2020-03-02 | MRoT | 21 | 0.4932078 | 0 | 0 | 64 | 34 | 2
Zircon | 2020-03-02 | MRoT | 0 | 0 | 0 | 0 | 0 | 0 | 0
Carbonate gangue | 2020-03-02 | MRoT | 1232 | 24.85995 | 0.9609722 | 4.77379 | 62.60809 | 31.23487 | 6.157039
Ankerite | 2020-03-02 | MRoT | 182 | 2.114082 | 0.4289343 | 2.814292 | 9.302326 | 48.83721 | 41.86047
Calcite | 2020-03-02 | MRoT | 922 | 20.53954 | 0.4407619 | 0.7195079 | 70.63427 | 26.23558 | 3.130148
Dolomite_ | 2020-03-02 | MRoT | 128 | 2.206324 | 0.09127604 | 1.239991 | 30.24194 | 64.91935 | 4.83871
Chalcopyrite | 2020-03-02 | MRoT | 3 | 0.6278098 | 6.462978 | 1.346156 | 100 | 0 | 0
Chalcopyrite <20 | 2020-03-02 | MRoT | 203 | 3.976129 | 33.61803 | 7.28181 | 43.75 | 47.36842 | 8.881579
Chalcopyrite >150 | 2020-03-02 | MRoT | 0 | 0 | 0 | 0 | 0 | 0 | 0
CPS floating Cu | 2020-03-02 | MRoT | 22 | 0.354735 | 8.234013 | 0.2071894 | 18.51852 | 70.37037 | 11.11111
Cuprite | 2020-03-02 | MRoT | 2 | 0.03808313 | 1.01892 | 0 | 0 | 50 | 50
Delafossite | 2020-03-02 | MRoT | 4 | 0.06755074 | 0.8562038 | 0.2038141 | 50 | 25 | 25
Malachite | 2020-03-02 | MRoT | 16 | 0.2491011 | 6.358889 | 0.0033753 | 14.28571 | 80.95238 | 4.761905
Fe_Ox | 2020-03-02 | MRoT | 229 | 7.23361 | 0.2764235 | 41.25725 | 22.66667 | 63 | 14.33333
Fe_oxyhydroxides | 2020-03-02 | MRoT | 47 | 0.7491764 | 0.02099265 | 3.216429 | 18.75 | 52.08333 | 29.16667
Haematite | 2020-03-02 | MRoT | 11 | 0.1985317 | 0 | 0.7904553 | 8.333333 | 83.33333 | 8.333333
Magnesioferrite | 2020-03-02 | MRoT | 0 | 0 | 0 | 0 | 0 | 0 | 0
Magnetite | 2020-03-02 | MRoT | 35 | 0.6108909 | 0.05022621 | 3.547998 | 5.263158 | 78.94737 | 15.78947
Tramp_Steel | 2020-03-02 | MRoT | 136 | 5.675011 | 0.2052047 | 33.70237 | 27.72277 | 61.38614 | 10.89109
Fe_Ti_Ox | 2020-03-02 | MRoT | 66 | 2.931153 | 0.1089663 | 2.520746 | 42.43902 | 51.70732 | 5.853659
Ilmenite | 2020-03-02 | MRoT | 22 | 0.824094 | 0.07556801 | 2.485691 | 45.45455 | 40 | 14.54545
Rutile | 2020-03-02 | MRoT | 44 | 2.107059 | 0.03339827 | 0.0350553 | 41.33333 | 56 | 2.666667
Non floating Cu | 2020-03-02 | MRoT | 118 | 1.232551 | 7.906611 | 3.03421 | 7.894737 | 66.44737 | 25.65789
Chrysocolla | 2020-03-02 | MRoT | 33 | 0.3277647 | 3.587621 | 0.03587718 | 8 | 80 | 12
Cu_Fe_Oxide | 2020-03-02 | MRoT | 25 | 0.4457599 | 1.606265 | 2.291019 | 8.823529 | 64.70588 | 26.47059
CuFe_Silicate | 2020-03-02 | MRoT | 59 | 0.4496619 | 2.625809 | 0.7073137 | 7.462687 | 56.71642 | 35.8209
Other sulphides | 2020-03-02 | MRoT | 55 | 1.193688 | 0.4073547 | 0.4291113 | 22.80702 | 50.87719 | 26.31579
Arsenopyrite | 2020-03-02 | MRoT | 1 | 0.01935372 | 0 | 0.0438004 | 0 | 100 | 0
Galena | 2020-03-02 | MRoT | 37 | 0.8546854 | 0.2673293 | 0.2727098 | 10.81081 | 51.35135 | 37.83784
Millerite | 2020-03-02 | MRoT | 0 | 0 | 0 | 0 | 0 | 0 | 0
Molybdenite | 2020-03-02 | MRoT | 14 | 0.2403608 | 0.1400254 | 0.0919981 | 57.14286 | 35.71429 | 7.142857
Monazite_Ce | 2020-03-02 | MRoT | 2 | 0.06430431 | 0 | 0 | 0 | 100 | 0
Pentlandite | 2020-03-02 | MRoT | 1 | 0.01498353 | 0 | 0.02060301 | 100 | 0 | 0
Siegenite | 2020-03-02 | MRoT | 0 | 0 | 0 | 0 | 0 | 0 | 0
Sphalerite | 2020-03-02 | MRoT | 0 | 0 | 0 | 0 | 0 | 0 | 0
vaesite | 2020-03-02 | MRoT | 0 | 0 | 0 | 0 | 0 | 0 | 0
Pyrite | 2020-03-02 | MRoT | 153 | 3.675178 | 0.1330441 | 11.59598 | 45.95745 | 48.51064 | 5.531915
Pyrrhotite | 2020-03-02 | MRoT | 94 | 2.503935 | 0 | 10.35119 | 32.75862 | 63.21839 | 4.022989
Sec. Cu Sulphides | 2020-03-02 | MRoT | 78 | 2.020966 | 41.0709 | 0.2620311 | 48.76033 | 45.45455 | 5.785124
Bornite | 2020-03-02 | MRoT | 15 | 0.2921788 | 4.285805 | 0.2051106 | 33.33333 | 55.55556 | 11.11111
Chalcocite | 2020-03-02 | MRoT | 36 | 1.305128 | 29.63787 | 0.05450365 | 59.45946 | 39.18919 | 1.351351
Covellite | 2020-03-02 | MRoT | 27 | 0.4236592 | 7.147217 | 0.00241683 | 31.03448 | 55.17241 | 13.7931
Silicate gangue | 2020-03-02 | MRoT | 3082 | 48.89709 | 0.8207073 | 16.94054 | 33.53336 | 57.57148 | 8.895164
Amphibole | 2020-03-02 | MRoT | 0 | 0 | 0 | 0 | 0 | 0 | 0
Biotite | 2020-03-02 | MRoT | 87 | 1.344178 | 0.01213375 | 2.087531 | 11.4094 | 67.11409 | 21.47651
Garnets | 2020-03-02 | MRoT | 23 | 0.2031829 | 0 | 0.1617527 | 8.695652 | 52.17391 | 39.13043
Kaolinite | 2020-03-02 | MRoT | 0 | 0 | 0 | 0 | 0 | 0 | 0
Muscovite | 2020-03-02 | MRoT | 618 | 14.48064 | 0.3227314 | 0.502945 | 46.13982 | 49.90881 | 3.951368
Orthoclase | 2020-03-02 | MRoT | 1 | 0.007991215 | 0 | 0 | 0 | 0 | 100
Plagioclase | 2020-03-02 | MRoT | 526 | 6.273728 | 0.3587245 | 0.05621909 | 13.71281 | 77.1022 | 9.184994
Quartz | 2020-03-02 | MRoT | 460 | 7.502845 | 0.01895699 | 0.08458119 | 57.0011 | 36.16318 | 6.835722
Silicate gangue_generic | 2020-03-02 | MRoT | 1367 | 19.08452 | 0.1081606 | 14.04751 | 23.01661 | 64.80627 | 12.17712
Chalcopyrite cl. | 2020-03-02 | MRoT | 206 | 4.603939 | 40.08101 | 8.627965 | 51.42045 | 40.90909 | 7.670455
Accessory_phases | 2020-03-02 | MRoST | 123 | 0.7001549 | 0.05531994 | 0.001807692 | 60.26936 | 38.04714 | 1.683502
Apatite | 2020-03-02 | MRoST | 123 | 0.7001549 | 0.05531994 | 0.001807692 | 60.26936 | 38.04714 | 1.683502
Zircon | 2020-03-02 | MRoST | 0 | 0 | 0 | 0 | 0 | 0 | 0
Carbonate gangue | 2020-03-02 | MRoST | 5566 | 28.27364 | 1.229753 | 3.950915 | 64.54519 | 30.72508 | 4.72973
Ankerite | 2020-03-02 | MRoST | 938 | 2.740058 | 0.4946374 | 2.675986 | 9.433962 | 57.03259 | 33.53345
Calcite | 2020-03-02 | MRoST | 4274 | 24.23025 | 0.7217562 | 0.6887322 | 71.83146 | 26.38298 | 1.785565
Dolomite_ | 2020-03-02 | MRoST | 354 | 1.303335 | 0.01335925 | 0.5861968 | 26.9168 | 65.57912 | 7.504078
Chalcopyrite | 2020-03-02 | MRoST | 24 | 0.7689529 | 5.184645 | 1.245474 | 83.33333 | 16.66667 | 0
Chalcopyrite <20 | 2020-03-02 | MRoST | 1307 | 6.364179 | 37.07494 | 8.929718 | 52.84872 | 40.86444 | 6.286837
Chalcopyrite >150 | 2020-03-02 | MRoST | 0 | 0 | 0 | 0 | 0 | 0 | 0
CPS floating Cu | 2020-03-02 | MRoST | 203 | 0.9611874 | 13.99984 | 0.4986227 | 22.1843 | 60.06826 | 17.74744
Cuprite | 2020-03-02 | MRoST | 10 | 0.06826085 | 1.238698 | 0.004854536 | 0 | 26.66667 | 73.33333
Delafossite | 2020-03-02 | MRoST | 57 | 0.2905898 | 2.906761 | 0.489305 | 16.66667 | 62.5 | 20.83333
Malachite | 2020-03-02 | MRoST | 132 | 0.5669754 | 9.178187 | 0.003565408 | 26.5 | 63 | 10.5
Fe_Ox | 2020-03-02 | MRoST | 1225 | 9.385084 | 0.1233787 | 40.31469 | 23.39004 | 59.53827 | 17.07169
Fe_oxyhydroxides | 2020-03-02 | MRoST | 218 | 0.8579233 | 0.0173525 | 2.511632 | 14.78261 | 45.65217 | 39.56522
Haematite | 2020-03-02 | MRoST | 45 | 0.1779258 | 0 | 0.5269265 | 15.55556 | 57.77778 | 26.66667
Magnesioferrite | 2020-03-02 | MRoST | 0 | 0 | 0 | 0 | 0 | 0 | 0
Magnetite | 2020-03-02 | MRoST | 249 | 1.144917 | 0.03618977 | 4.920696 | 12.08054 | 55.7047 | 32.21477
Tramp_Steel | 2020-03-02 | MRoST | 713 | 7.204317 | 0.06983642 | 32.35544 | 28.70457 | 63.65331 | 7.642125
Fe_Ti_Ox | 2020-03-02 | MRoST | 283 | 2.348845 | 0.05923863 | 1.729688 | 58.74636 | 38.19242 | 3.061224
Ilmenite | 2020-03-02 | MRoST | 96 | 0.7340839 | 0.02064508 | 1.709545 | 52.68293 | 41.95122 | 5.365854
Rutile | 2020-03-02 | MRoST | 187 | 1.614761 | 0.03859356 | 0.02014253 | 61.33056 | 36.59044 | 2.079002
Non floating Cu | 2020-03-02 | MRoST | 659 | 1.549186 | 6.065977 | 2.753129 | 12.03931 | 57.98526 | 29.97543
Chrysocolla | 2020-03-02 | MRoST | 180 | 0.3336949 | 2.138715 | 0.03822633 | 15.02347 | 56.33803 | 28.6385
Cu_Fe_Oxide | 2020-03-02 | MRoST | 124 | 0.4919257 | 1.151633 | 1.89234 | 11.46497 | 67.51592 | 21.01911
CuFe_Silicate | 2020-03-02 | MRoST | 349 | 0.6832799 | 2.614317 | 0.8203662 | 11.26761 | 53.52113 | 35.21127
Other sulphides | 2020-03-02 | MRoST | 340 | 1.763875 | 0.329832 | 0.8265585 | 19.28375 | 58.95317 | 21.76309
Arsenopyrite | 2020-03-02 | MRoST | 7 | 0.03237728 | 0 | 0.05869844 | 28.57143 | 57.14286 | 14.28571
Galena | 2020-03-02 | MRoST | 203 | 1.120672 | 0.1231237 | 0.4350342 | 5.418719 | 60.59113 | 33.99015
Millerite | 2020-03-02 | MRoST | 0 | 0 | 0 | 0 | 0 | 0 | 0
Molybdenite | 2020-03-02 | MRoST | 99 | 0.4103111 | 0.2067083 | 0.2728358 | 41 | 50 | 9
Monazite_Ce | 2020-03-02 | MRoST | 23 | 0.1575222 | 0 | 0 | 36.58537 | 63.41463 | 0
Pentlandite | 2020-03-02 | MRoST | 6 | 0.03580897 | 0 | 0.05926793 | 10 | 90 | 0
Siegenite | 2020-03-02 | MRoST | 1 | 0.003603278 | 0 | 0 | 0 | 100 | 0
Sphalerite | 2020-03-02 | MRoST | 0 | 0 | 0 | 0 | 0 | 0 | 0
vaesite | 2020-03-02 | MRoST | 1 | 0.003580897 | 0 | 0.0007221401 | 0 | 100 | 0
Pyrite | 2020-03-02 | MRoST | 865 | 5.060658 | 0.1471758 | 11.78165 | 50.51699 | 42.02363 | 7.45938
Pyrrhotite | 2020-03-02 | MRoST | 536 | 3.741799 | 0.01474379 | 11.5348 | 47.61029 | 48.52941 | 3.860294
Sec. Cu Sulphides | 2020-03-02 | MRoST | 510 | 2.675937 | 35.22202 | 0.4023302 | 35.06686 | 53.19465 | 11.73848
Bornite | 2020-03-02 | MRoST | 115 | 0.5198269 | 5.613339 | 0.2838547 | 26.1194 | 55.97015 | 17.91045
Chalcocite | 2020-03-02 | MRoST | 248 | 1.59749 | 23.60914 | 0.08727088 | 38.25858 | 56.46438 | 5.277045
Covellite | 2020-03-02 | MRoST | 147 | 0.55862 | 5.999546 | 0.03120472 | 35 | 43.125 | 21.875
Silicate gangue | 2020-03-02 | MRoST | 9804 | 36.4065 | 0.4931424 | 16.03061 | 32.42734 | 57.9855 | 9.587164
Amphibole | 2020-03-02 | MRoST | 0 | 0 | 0 | 0 | 0 | 0 | 0
Biotite | 2020-03-02 | MRoST | 508 | 1.880031 | 0.06634427 | 2.317956 | 6.422018 | 76.83486 | 16.74312
Garnets | 2020-03-02 | MRoST | 82 | 0.1773439 | 0 | 0.1270408 | 10.71429 | 38.09524 | 51.19048
Kaolinite | 2020-03-02 | MRoST | 1 | 0.001962033 | 0 | 0 | 0 | 0 | 100
Muscovite | 2020-03-02 | MRoST | 2318 | 11.62758 | 0.1909511 | 0.3829346 | 51.38411 | 43.71268 | 4.903202
Orthoclase | 2020-03-02 | MRoST | 1 | 0.001909812 | 0 | 0 | 100 | 0 | 0
Plagioclase | 2020-03-02 | MRoST | 1008 | 2.833832 | 0.08411215 | 0.03959775 | 18.06982 | 69.54141 | 12.38877
Quartz | 2020-03-02 | MRoST | 1121 | 3.787843 | 0.005131824 | 0.05862325 | 47.18163 | 43.52818 | 9.290188
Silicate gangue_generic | 2020-03-02 | MRoST | 4765 | 16.096 | 0.1466031 | 13.10445 | 20.97765 | 67.79506 | 11.22729
Chalcopyrite cl. | 2020-03-02 | MRoST | 1331 | 7.133132 | 42.25958 | 10.17519 | 56.13497 | 38.25592 | 5.609115
Accessory_phases | 2020-03-02 | MClnrT | 13 | 0.3518454 | 0.0007954556 | 0.004229552 | 88.13559 | 8.474576 | 3.389831
Apatite | 2020-03-02 | MClnrT | 13 | 0.3518454 | 0.0007954556 | 0.004229552 | 88.13559 | 8.474576 | 3.389831
Zircon | 2020-03-02 | MClnrT | 0 | 0 | 0 | 0 | 0 | 0 | 0
Carbonate gangue | 2020-03-02 | MClnrT | 889 | 11.78612 | 0.6330223 | 1.565346 | 47.41265 | 43.03406 | 9.553295
Ankerite | 2020-03-02 | MClnrT | 215 | 1.426706 | 0.2393978 | 1.043367 | 7.916667 | 43.33333 | 48.75
Calcite | 2020-03-02 | MClnrT | 627 | 9.880734 | 0.3936245 | 0.3706133 | 53.41615 | 41.87371 | 4.710145
Dolomite_ | 2020-03-02 | MClnrT | 47 | 0.4786826 | 0 | 0.151366 | 23.59551 | 67.41573 | 8.988764
Chalcopyrite | 2020-03-02 | MClnrT | 26 | 3.803399 | 14.00496 | 4.489478 | 70.68607 | 29.31393 | 0
Chalcopyrite <20 | 2020-03-02 | MClnrT | 664 | 7.764944 | 22.58338 | 7.899953 | 34.82688 | 47.25051 | 17.92261
Chalcopyrite >150 | 2020-03-02 | MClnrT | 2 | 0.9330584 | 3.470381 | 1.116724 | 100 | 0 | 0
CPS floating Cu | 2020-03-02 | MClnrT | 156 | 2.225511 | 17.90384 | 0.7905073 | 9.701493 | 64.55224 | 25.74627
Cuprite | 2020-03-02 | MClnrT | 15 | 0.1957003 | 1.714858 | 0.03176362 | 0 | 17.64706 | 82.35294
Delafossite | 2020-03-02 | MClnrT | 55 | 0.6942549 | 4.161664 | 0.7418222 | 5.882353 | 63.23529 | 30.88235
Malachite | 2020-03-02 | MClnrT | 85 | 1.29083 | 11.57376 | 0.01692152 | 12.22222 | 68.88889 | 18.88889
Fe_Ox | 2020-03-02 | MClnrT | 556 | 11.05688 | 0.1026086 | 34.53728 | 11.93838 | 63.67137 | 24.39024
Fe_oxyhydroxides | 2020-03-02 | MClnrT | 96 | 1.00964 | 0.00687562 | 2.246897 | 3.738318 | 55.14019 | 41.1215
Haematite | 2020-03-02 | MClnrT | 24 | 0.240049 | 0 | 0.5254036 | 12.5 | 50 | 37.5
Magnesioferrite | 2020-03-02 | MClnrT | 0 | 0 | 0 | 0 | 0 | 0 | 0
Magnetite | 2020-03-02 | MClnrT | 144 | 1.603629 | 0.02164455 | 4.887669 | 7.878788 | 42.42424 | 49.69697
Tramp_Steel | 2020-03-02 | MClnrT | 292 | 8.203562 | 0.07408847 | 26.87731 | 15.11387 | 73.49896 | 11.38716
Fe_Ti_Ox | 2020-03-02 | MClnrT | 59 | 1.406325 | 0.0552883 | 0.2956307 | 47.56098 | 40.2439 | 12.19512
Ilmenite | 2020-03-02 | MClnrT | 19 | 0.2174029 | 0.04230503 | 0.285067 | 8.333333 | 45.83333 | 45.83333
Rutile | 2020-03-02 | MClnrT | 40 | 1.188922 | 0.01298328 | 0.0105637 | 54.28571 | 39.28571 | 6.428571
Non floating Cu | 2020-03-02 | MClnrT | 542 | 3.327 | 6.947765 | 4.871748 | 10.49475 | 52.17391 | 37.33133
Chrysocolla | 2020-03-02 | MClnrT | 101 | 0.4557534 | 1.72604 | 0.04253156 | 7.826087 | 48.69565 | 43.47826
Cu_Fe_Oxide | 2020-03-02 | MClnrT | 117 | 1.284036 | 1.839789 | 3.385463 | 16.04938 | 59.25926 | 24.69136
CuFe_Silicate | 2020-03-02 | MClnrT | 321 | 1.570226 | 3.334767 | 1.440787 | 9.043928 | 50.1292 | 40.82687
Other sulphides | 2020-03-02 | MClnrT | 136 | 1.698271 | 0.3144732 | 0.7529159 | 11.64384 | 43.83562 | 44.52055
Arsenopyrite | 2020-03-02 | MClnrT | 6 | 0.07020301 | 0 | 0.1140763 | 33.33333 | 33.33333 | 33.33333
Galena | 2020-03-02 | MClnrT | 55 | 0.7680813 | 0.1909053 | 0.2783521 | 1.818182 | 40 | 58.18182
Millerite | 2020-03-02 | MClnrT | 0 | 0 | 0 | 0 | 0 | 0 | 0
Molybdenite | 2020-03-02 | MClnrT | 63 | 0.6642866 | 0.1235679 | 0.3138966 | 21.875 | 46.875 | 31.25
Monazite_Ce | 2020-03-02 | MClnrT | 2 | 0.09718965 | 0 | 0 | 0 | 30 | 70
Pentlandite | 2020-03-02 | MClnrT | 4 | 0.03623381 | 0 | 0.03285302 | 0 | 50 | 50
Siegenite | 2020-03-02 | MClnrT | 3 | 0.03646027 | 0 | 0.00857549 | 0 | 100 | 0
Sphalerite | 2020-03-02 | MClnrT | 1 | 0.007699685 | 0 | 0 | 0 | 0 | 100
vaesite | 2020-03-02 | MClnrT | 2 | 0.01811691 | 0 | 0.005162472 | 0 | 50 | 50
Pyrite | 2020-03-02 | MClnrT | 413 | 7.592173 | 0.1141883 | 12.97513 | 37.48443 | 48.19427 | 14.3213
Pyrrhotite | 2020-03-02 | MClnrT | 411 | 9.39588 | 0.08865479 | 21.12145 | 33.24074 | 63.42593 | 3.333333
Sec. Cu Sulphides | 2020-03-02 | MClnrT | 283 | 4.698469 | 33.44815 | 0.6706395 | 20.51836 | 60.90713 | 18.57451
Bornite | 2020-03-02 | MClnrT | 92 | 1.040212 | 5.876796 | 0.396671 | 16.03774 | 50 | 33.96226
Chalcocite | 2020-03-02 | MClnrT | 122 | 2.942865 | 23.47364 | 0.2346856 | 20.28986 | 68.84058 | 10.86957
Covellite | 2020-03-02 | MClnrT | 69 | 0.7153913 | 4.09772 | 0.03928285 | 27.16049 | 48.14815 | 24.69136
Silicate gangue | 2020-03-02 | MClnrT | 3704 | 33.96012 | 0.3324837 | 8.908966 | 26.44068 | 60.07704 | 13.48228
Amphibole | 2020-03-02 | MClnrT | 0 | 0 | 0 | 0 | 0 | 0 | 0
Biotite | 2020-03-02 | MClnrT | 68 | 0.6871969 | 0.01622672 | 0.6425166 | 6.349206 | 73.01587 | 20.63492
Garnets | 2020-03-02 | MClnrT | 19 | 0.1014735 | 0 | 0.05328791 | 5.263158 | 26.31579 | 68.42105
Kaolinite | 2020-03-02 | MClnrT | 0 | 0 | 0 | 0 | 0 | 0 | 0
Muscovite | 2020-03-02 | MClnrT | 798 | 10.10085 | 0.1525471 | 0.3357897 | 35.51106 | 55.42677 | 9.062171
Orthoclase | 2020-03-02 | MClnrT | 0 | 0 | 0 | 0 | 0 | 0 | 0
Plagioclase | 2020-03-02 | MClnrT | 370 | 2.762451 | 0.04994267 | 0.02604019 | 10.65719 | 74.9556 | 14.38721
Quartz | 2020-03-02 | MClnrT | 582 | 5.641152 | 0.005595634 | 0.057037 | 48.67021 | 40.42553 | 10.90426
Silicate gangue_generic | 2020-03-02 | MClnrT | 1867 | 14.66699 | 0.1081716 | 7.794294 | 15.38462 | 67.92453 | 16.69086
Chalcopyrite cl. | 2020-03-02 | MClnrT | 692 | 12.5014 | 40.05873 | 13.50616 | 50.60089 | 38.26692 | 11.13219
Accessory_phases | 2020-03-02 | MCON | 4 | 0.01649176 | 0 | 0 | 50 | 50 | 0
Apatite | 2020-03-02 | MCON | 4 | 0.01649176 | 0 | 0 | 50 | 50 | 0
Zircon | 2020-03-02 | MCON | 0 | 0 | 0 | 0 | 0 | 0 | 0
Carbonate gangue | 2020-03-02 | MCON | 145 | 0.6434831 | 0.0406873 | 0.0859027 | 41.57303 | 47.56554 | 10.86142
Ankerite | 2020-03-02 | MCON | 33 | 0.09315757 | 0.0132263 | 0.06038776 | 2.941176 | 47.05882 | 50
Calcite | 2020-03-02 | MCON | 107 | 0.5280147 | 0.02723475 | 0.01594601 | 49.10714 | 45.53571 | 5.357143
Dolomite_ | 2020-03-02 | MCON | 5 | 0.02231085 | 0.0002262421 | 0.009568933 | 0 | 100 | 0
Chalcopyrite | 2020-03-02 | MCON | 275 | 10.86437 | 11.16464 | 12.46174 | 68.97014 | 29.0842 | 1.945656
Chalcopyrite <20 | 2020-03-02 | MCON | 5625 | 39.02938 | 37.73111 | 42.03201 | 50.37819 | 46.15744 | 3.464376
Chalcopyrite >150 | 2020-03-02 | MCON | 0 | 0 | 0 | 0 | 0 | 0 | 0
CPS floating Cu | 2020-03-02 | MCON | 746 | 3.916341 | 8.241916 | 1.658477 | 14.66245 | 59.49367 | 25.84388
Cuprite | 2020-03-02 | MCON | 58 | 0.3926361 | 1.03266 | 0.04961828 | 0 | 37.83784 | 62.16216
Delafossite | 2020-03-02 | MCON | 263 | 1.402304 | 2.119981 | 1.534065 | 14.09396 | 45.63758 | 40.26846
Malachite | 2020-03-02 | MCON | 400 | 1.702235 | 3.912236 | 0.05572221 | 18.83495 | 67.76699 | 13.39806
Fe_Ox | 2020-03-02 | MCON | 191 | 1.561585 | 0.009933384 | 4.760417 | 14.91935 | 58.87097 | 26.20968
Fe_oxyhydroxides | 2020-03-02 | MCON | 18 | 0.08698186 | 0.0003473015 | 0.1879911 | 5 | 70 | 25
Haematite | 2020-03-02 | MCON | 8 | 0.04149035 | 0 | 0.08454055 | 11.11111 | 55.55556 | 33.33333
Magnesioferrite | 2020-03-02 | MCON | 0 | 0 | 0 | 0 | 0 | 0 | 0
Magnetite | 2020-03-02 | MCON | 71 | 0.3762835 | 0.004491101 | 1.06668 | 13.09524 | 50 | 36.90476
Tramp_Steel | 2020-03-02 | MCON | 94 | 1.05683 | 0.005094982 | 3.421206 | 17.77778 | 62.96296 | 19.25926
Fe_Ti_Ox | 2020-03-02 | MCON | 11 | 0.1030735 | 0 | 0.02924496 | 11.53846 | 50 | 38.46154
Ilmenite | 2020-03-02 | MCON | 4 | 0.02087565 | 0 | 0.02924496 | 40 | 60 | 0
Rutile | 2020-03-02 | MCON | 7 | 0.08219786 | 0 | 0 | 4.761905 | 47.61905 | 47.61905
Non floating Cu | 2020-03-02 | MCON | 288 | 0.7639617 | 0.5004901 | 1.229253 | 11.18421 | 56.90789 | 31.90789
Chrysocolla | 2020-03-02 | MCON | 73 | 0.1351698 | 0.1360467 | 0.009669611 | 14.86486 | 62.16216 | 22.97297
Cu_Fe_Oxide | 2020-03-02 | MCON | 101 | 0.4055094 | 0.2005081 | 1.020691 | 8.108108 | 58.55856 | 33.33333
CuFe_Silicate | 2020-03-02 | MCON | 113 | 0.220673 | 0.1626255 | 0.1981578 | 11.86441 | 51.69492 | 36.44068
Other sulphides | 2020-03-02 | MCON | 252 | 1.330422 | 0.2954414 | 0.7462246 | 20.89552 | 51.86567 | 27.23881
Arsenopyrite | 2020-03-02 | MCON | 5 | 0.02696438 | 0.0008929609 | 0.04265218 | 0 | 80 | 20
Galena | 2020-03-02 | MCON | 36 | 0.2317197 | 0.06005514 | 0.1836889 | 22.22222 | 52.77778 | 25
Millerite | 2020-03-02 | MCON | 3 | 0.02335463 | 0 | 0.00433649 | 0 | 60 | 40
Molybdenite | 2020-03-02 | MCON | 192 | 0.9472325 | 0.2245864 | 0.4740437 | 18.68687 | 54.0404 | 27.27273
Monazite_Ce | 2020-03-02 | MCON | 1 | 0.008959132 | 0 | 0 | 100 | 0 | 0
Pentlandite | 2020-03-02 | MCON | 3 | 0.0292259 | 0 | 0.02534259 | 57.14286 | 42.85714 | 0
Siegenite | 2020-03-02 | MCON | 8 | 0.04621346 | 0.000827578 | 0.01521774 | 27.27273 | 18.18182 | 54.54545
Sphalerite | 2020-03-02 | MCON | 0 | 0 | 0 | 0 | 0 | 0 | 0
vaesite | 2020-03-02 | MCON | 2 | 0.008350259 | 0 | 0.0009429113 | 50 | 0 | 50
Pyrite | 2020-03-02 | MCON | 1227 | 15.70112 | 0.1722969 | 26.72224 | 56.25867 | 39.49487 | 4.246461
Pyrrhotite | 2020-03-02 | MCON | 464 | 2.999378 | 0.05132382 | 6.543221 | 28.34225 | 60.42781 | 11.22995
Sec. Cu Sulphides | 2020-03-02 | MCON | 2784 | 20.21392 | 41.76877 | 3.244958 | 33.58544 | 55.54242 | 10.87213
Bornite | 2020-03-02 | MCON | 813 | 4.324042 | 7.237428 | 1.90197 | 17.88703 | 55.12552 | 26.98745
Chalcocite | 2020-03-02 | MCON | 1732 | 14.90069 | 32.8958 | 1.294609 | 39.41293 | 55.73879 | 4.848285
Covellite | 2020-03-02 | MCON | 239 | 0.9891925 | 1.635542 | 0.04837944 | 22.63374 | 54.73251 | 22.63374
Silicate gangue | 2020-03-02 | MCON | 765 | 2.856467 | 0.02339147 | 0.4863149 | 23.36683 | 60.72027 | 15.9129
Amphibole | 2020-03-02 | MCON | 0 | 0 | 0 | 0 | 0 | 0 | 0
Biotite | 2020-03-02 | MCON | 10 | 0.05027552 | 0.000107647 | 0.04320887 | 15 | 75 | 10
Garnets | 2020-03-02 | MCON | 5 | 0.01230793 | 0 | 0.006258899 | 0 | 80 | 20
Kaolinite | 2020-03-02 | MCON | 0 | 0 | 0 | 0 | 0 | 0 | 0
Muscovite | 2020-03-02 | MCON | 133 | 0.6352981 | 0.004067863 | 0.0172499 | 36.67954 | 56.75676 | 6.563707
Orthoclase | 2020-03-02 | MCON | 2 | 0.0008806129 | 0 | 0 | 50 | 50 | 0
Plagioclase | 2020-03-02 | MCON | 100 | 0.3256601 | 0.01151753 | 0.006058502 | 2.083333 | 81.25 | 16.66667
Quartz | 2020-03-02 | MCON | 174 | 0.716861 | 0.001302938 | 0.009041616 | 33.11897 | 55.30547 | 11.57556
Silicate gangue_generic | 2020-03-02 | MCON | 343 | 1.116064 | 0.006395492 | 0.4044971 | 16.48352 | 59.34066 | 24.17582
Chalcopyrite cl. | 2020-03-02 | MCON | 5900 | 49.89375 | 48.89575 | 54.49375 | 54.42659 | 42.43974 | 3.133674
Accessory_phases | 2020-03-09 | MFT | 106 | 1.376685 | 0.0487936 | 0.0108476 | 50.61224 | 41.22449 | 8.163265
Apatite | 2020-03-09 | MFT | 106 | 1.376685 | 0.0487936 | 0.0108476 | 50.61224 | 41.22449 | 8.163265
Zircon | 2020-03-09 | MFT | 0 | 0 | 0 | 0 | 0 | 0 | 0
Carbonate gangue | 2020-03-09 | MFT | 4089 | 44.01292 | 4.05269 | 12.19109 | 71.35625 | 24.8053 | 3.838451
Ankerite | 2020-03-09 | MFT | 896 | 3.425219 | 1.800251 | 6.635143 | 9.893704 | 65.24939 | 24.85691
Calcite | 2020-03-09 | MFT | 2240 | 36.06969 | 2.115252 | 1.69542 | 82.06413 | 16.34603 | 1.589846
Dolomite_ | 2020-03-09 | MFT | 953 | 4.518013 | 0.1371873 | 3.860529 | 23.61189 | 68.08749 | 8.300617
Chalcopyrite | 2020-03-09 | MFT | 0 | 0 | 0 | 0 | 0 | 0 | 0
Chalcopyrite <20 | 2020-03-09 | MFT | 507 | 2.533228 | 42.66788 | 5.66121 | 41.47059 | 50.29412 | 8.235294
Chalcopyrite >150 | 2020-03-09 | MFT | 0 | 0 | 0 | 0 | 0 | 0 | 0
CPS floating Cu | 2020-03-09 | MFT | 25 | 0.118535 | 4.496484 | 0.1679314 | 26.66667 | 50 | 23.33333
Cuprite | 2020-03-09 | MFT | 0 | 0 | 0 | 0 | 0 | 0 | 0
Delafossite | 2020-03-09 | MFT | 12 | 0.05772046 | 1.683315 | 0.1679314 | 16.66667 | 58.33333 | 25
Malachite | 2020-03-09 | MFT | 13 | 0.06081454 | 2.813169 | 0 | 33.33333 | 44.44444 | 22.22222
Fe_Ox | 2020-03-09 | MFT | 558 | 4.149436 | 0.131876 | 28.41484 | 14.45946 | 55.81081 | 29.72973
Fe_oxyhydroxides | 2020-03-09 | MFT | 174 | 0.8490918 | 0.0168903 | 4.051589 | 7.329843 | 51.3089 | 41.36126
Haematite | 2020-03-09 | MFT | 89 | 0.457087 | 0 | 2.425693 | 4.123711 | 47.42268 | 48.45361
Magnesioferrite | 2020-03-09 | MFT | 0 | 0 | 0 | 0 | 0 | 0 | 0
Magnetite | 2020-03-09 | MFT | 136 | 1.034825 | 0.0312955 | 7.491827 | 23.45133 | 57.52212 | 19.02655
Tramp_Steel | 2020-03-09 | MFT | 159 | 1.808432 | 0.08369025 | 14.44573 | 15.9292 | 61.50442 | 22.56637
Fe_Ti_Ox | 2020-03-09 | MFT | 252 | 3.595259 | 0.03986161 | 4.586651 | 58.39002 | 38.77551 | 2.834467
Ilmenite | 2020-03-09 | MFT | 81 | 1.037048 | 0.01321448 | 4.528819 | 55.14403 | 41.15226 | 3.703704
Rutile | 2020-03-09 | MFT | 165 | 2.532605 | 0.02664713 | 0.02652652 | 59.71564 | 37.91469 | 2.369668
Non floating Cu | 2020-03-09 | MFT | 173 | 0.5844064 | 7.731829 | 1.883252 | 12.15686 | 64.70588 | 23.13725
Chrysocolla | 2020-03-09 | MFT | 55 | 0.1699073 | 3.998533 | 0.02088785 | 18.68132 | 65.93407 | 15.38462
Cu_Fe_Oxide | 2020-03-09 | MFT | 29 | 0.2053824 | 1.287565 | 1.413389 | 1.818182 | 87.27273 | 10.90909
CuFe_Silicate | 2020-03-09 | MFT | 88 | 0.2064493 | 2.417526 | 0.4489756 | 12.03704 | 52.77778 | 35.18519
Other sulphides | 2020-03-09 | MFT | 188 | 1.347335 | 0.3080055 | 0.6509008 | 18.64407 | 39.83051 | 41.52542
Arsenopyrite | 2020-03-09 | MFT | 4 | 0.02204971 | 0.01835691 | 0.07046925 | 25 | 25 | 50
Galena | 2020-03-09 | MFT | 128 | 0.8487362 | 0.1010929 | 0.4289024 | 2.325581 | 28.68217 | 68.99225
Millerite | 2020-03-09 | MFT | 0 | 0 | 0 | 0 | 0 | 0 | 0
Molybdenite | 2020-03-09 | MFT | 27 | 0.1320316 | 0.1885557 | 0.1214406 | 40.74074 | 48.14815 | 11.11111
Monazite_Ce | 2020-03-09 | MFT | 26 | 0.3250999 | 0 | 0.01354565 | 39.43662 | 59.15493 | 1.408451
Pentlandite | 2020-03-09 | MFT | 1 | 0.004267687 | 0 | 0.01233146 | 0 | 100 | 0
Siegenite | 2020-03-09 | MFT | 0 | 0 | 0 | 0 | 0 | 0 | 0
Sphalerite | 2020-03-09 | MFT | 1 | 0.0108826 | 0 | 0.004211415 | 0 | 0 | 100
vaesite | 2020-03-09 | MFT | 1 | 0.004267687 | 0 | 0 | 100 | 0 | 0
Pyrite | 2020-03-09 | MFT | 230 | 1.594674 | 0.03278714 | 6.335676 | 49.44134 | 42.4581 | 8.100559
Pyrrhotite | 2020-03-09 | MFT | 108 | 0.9181217 | 0.05555821 | 4.965259 | 40.625 | 56.69643 | 2.678571
Sec. Cu Sulphides | 2020-03-09 | MFT | 130 | 1.064992 | 39.67605 | 0.7040286 | 20.9607 | 63.31878 | 15.72052
Bornite | 2020-03-09 | MFT | 42 | 0.5779159 | 20.80161 | 0.6245208 | 14.4 | 76.8 | 8.8
Chalcocite | 2020-03-09 | MFT | 48 | 0.3164756 | 13.65994 | 0.07217017 | 33.33333 | 42.85714 | 23.80952
Covellite | 2020-03-09 | MFT | 40 | 0.1706008 | 5.214496 | 0.007337646 | 21.95122 | 53.65854 | 24.39024
Silicate gangue | 2020-03-09 | MFT | 8097 | 38.70441 | 0.7581866 | 34.42831 | 27.02061 | 62.38043 | 10.59896
Amphibole | 2020-03-09 | MFT | 0 | 0 | 0 | 0 | 0 | 0 | 0
Biotite | 2020-03-09 | MFT | 869 | 4.905181 | 0.07987284 | 12.05105 | 4.347826 | 82.13724 | 13.51493
Garnets | 2020-03-09 | MFT | 62 | 0.161034 | 0 | 0.2276566 | 3.125 | 32.8125 | 64.0625
Kaolinite | 2020-03-09 | MFT | 0 | 0 | 0 | 0 | 0 | 0 | 0
Muscovite | 2020-03-09 | MFT | 1929 | 12.81965 | 0.2966373 | 0.6339918 | 50.47917 | 46.41111 | 3.10972
Orthoclase | 2020-03-09 | MFT | 4 | 0.009104398 | 0.01648902 | 0.0002153113 | 0 | 25 | 75
Plagioclase | 2020-03-09 | MFT | 1073 | 3.982996 | 0.2523479 | 0.0649125 | 17.52757 | 70.05223 | 12.4202
Quartz | 2020-03-09 | MFT | 537 | 2.068672 | 0.01128737 | 0.03035357 | 42.14123 | 42.9385 | 14.92027
Silicate gangue_generic | 2020-03-09 | MFT | 3623 | 14.75777 | 0.1015522 | 21.42013 | 14.79783 | 70.84608 | 14.3561
Chalcopyrite cl. | 2020-03-09 | MFT | 507 | 2.533228 | 42.66788 | 5.66121 | 41.47059 | 50.29412 | 8.235294
Accessory_phases | 2020-03-09 | MCOF | 63 | 0.5753047 | 0 | 0.01751848 | 46.41638 | 44.7099 | 8.87372
Apatite | 2020-03-09 | MCOF | 63 | 0.5753047 | 0 | 0.01751848 | 46.41638 | 44.7099 | 8.87372
Zircon | 2020-03-09 | MCOF | 0 | 0 | 0 | 0 | 0 | 0 | 0
Carbonate gangue | 2020-03-09 | MCOF | 9003 | 59.95725 | 2.948086 | 15.38612 | 69.93851 | 26.90488 | 3.156612
Ankerite | 2020-03-09 | MCOF | 978 | 2.383971 | 1.074533 | 6.732574 | 4.761905 | 52.38095 | 42.85714
Calcite | 2020-03-09 | MCOF | 6891 | 53.53745 | 1.751849 | 3.556702 | 75.81934 | 22.75587 | 1.424797
Dolomite_ | 2020-03-09 | MCOF | 1134 | 4.035826 | 0.1217041 | 5.096844 | 22.72927 | 71.17157 | 6.099166
Chalcopyrite | 2020-03-09 | MCOF | 52 | 2.296285 | 27.15421 | 10.69852 | 82.19955 | 14.51247 | 3.287982
Chalcopyrite <20 | 2020-03-09 | MCOF | 760 | 3.389754 | 34.59745 | 13.532 | 43.85561 | 45.08449 | 11.05991
Chalcopyrite >150 | 2020-03-09 | MCOF | 4 | 0.585787 | 7.110877 | 2.764464 | 100 | 0 | 0
CPS floating Cu | 2020-03-09 | MCOF | 53 | 0.1771932 | 3.293646 | 0.369914 | 6.349206 | 52.38095 | 41.26984
Cuprite | 2020-03-09 | MCOF | 1 | 0.003790295 | 0.1143239 | 0.001810599 | 0 | 0 | 100
Delafossite | 2020-03-09 | MCOF | 26 | 0.09076204 | 1.184509 | 0.3667764 | 3.703704 | 51.85185 | 44.44444
Malachite | 2020-03-09 | MCOF | 26 | 0.08264086 | 1.994814 | 0.001326958 | 8.571429 | 54.28571 | 37.14286
Fe_Ox | 2020-03-09 | MCOF | 277 | 1.891761 | 0.03719926 | 22.60419 | 11.4486 | 60.98131 | 27.57009
Fe_oxyhydroxides | 2020-03-09 | MCOF | 89 | 0.3075731 | 0.008345926 | 2.397215 | 4.040404 | 39.39394 | 56.56566
Haematite | 2020-03-09 | MCOF | 27 | 0.09550301 | 0.003878751 | 0.8262981 | 10.34483 | 48.27586 | 41.37931
Magnesioferrite | 2020-03-09 | MCOF | 0 | 0 | 0 | 0 | 0 | 0 | 0
Magnetite | 2020-03-09 | MCOF | 65 | 0.2528003 | 0.01068944 | 3.081212 | 12.65823 | 45.56962 | 41.77215
Tramp_Steel | 2020-03-09 | MCOF | 96 | 1.235885 | 0.01428515 | 16.29946 | 14.47964 | 77.82805 | 7.692308
Fe_Ti_Ox | 2020-03-09 | MCOF | 114 | 1.549423 | 0.01785643 | 1.54578 | 60.0365 | 36.86131 | 3.10219
Ilmenite | 2020-03-09 | MCOF | 23 | 0.2087769 | 0 | 1.472866 | 34.28571 | 61.42857 | 4.285714
Rutile | 2020-03-09 | MCOF | 84 | 1.27503 | 0.01785643 | 0.01798936 | 65.35088 | 31.57895 | 3.070175
Non floating Cu | 2020-03-09 | MCOF | 257 | 0.4362568 | 3.338543 | 1.248235 | 6.430868 | 57.23473 | 36.33441
Chrysocolla | 2020-03-09 | MCOF | 101 | 0.1657167 | 1.77415 | 0.04804979 | 10.23622 | 59.05512 | 30.70866
Cu_Fe_Oxide | 2020-03-09 | MCOF | 16 | 0.04958452 | 0.2094822 | 0.5204477 | 0 | 73.68421 | 26.31579
CuFe_Silicate | 2020-03-09 | MCOF | 139 | 0.2190915 | 1.345815 | 0.6797378 | 4.268293 | 54.26829 | 41.46341
Other sulphides | 2020-03-09 | MCOF | 247 | 1.251636 | 0.1934884 | 0.5244011 | 13.53135 | 47.19472 | 39.27393
Arsenopyrite | 2020-03-09 | MCOF | 1 | 0.003852431 | 0.004415779 | 0.02073023 | 100 | 0 | 0
Galena | 2020-03-09 | MCOF | 198 | 0.9104165 | 0.08235094 | 0.2718333 | 5.555556 | 43.93939 | 50.50505
Millerite | 2020-03-09 | MCOF | 0 | 0 | 0 | 0 | 0 | 0 | 0
Molybdenite | 2020-03-09 | MCOF | 26 | 0.08885446 | 0.1067217 | 0.2002097 | 23.07692 | 30.76923 | 46.15385
Monazite_Ce | 2020-03-09 | MCOF | 18 | 0.2336002 | 0 | 0.01092514 | 31.50685 | 60.27397 | 8.219178
Pentlandite | 2020-03-09 | MCOF | 1 | 0.005965055 | 0 | 0.01655206 | 0 | 100 | 0
Siegenite | 2020-03-09 | MCOF | 0 | 0 | 0 | 0 | 0 | 0 | 0
Sphalerite | 2020-03-09 | MCOF | 0 | 0 | 0 | 0 | 0 | 0 | 0
vaesite | 2020-03-09 | MCOF | 3 | 0.008947582 | 0 | 0.004150713 | 0 | 66.66667 | 33.33333
Pyrite | 2020-03-09 | MCOF | 153 | 1.298126 | 0.0467922 | 8.718547 | 51.55875 | 42.44604 | 5.995204
Pyrrhotite | 2020-03-09 | MCOF | 55 | 0.4182125 | 0.001407148 | 3.72078 | 49.31507 | 45.89041 | 4.794521
Sec. Cu Sulphides | 2020-03-09 | MCOF | 168 | 0.8937516 | 20.97281 | 0.3458552 | 37.07865 | 46.06742 | 16.85393
Bornite | 2020-03-09 | MCOF | 32 | 0.1486293 | 2.865424 | 0.2676121 | 34.78261 | 36.95652 | 28.26087
Chalcocite | 2020-03-09 | MCOF | 88 | 0.5968162 | 15.40575 | 0.06590333 | 45.29412 | 47.05882 | 7.647059
Covellite | 2020-03-09 | MCOF | 48 | 0.1483062 | 2.701632 | 0.01233972 | 11.76471 | 50.98039 | 37.2549
Silicate gangue | 2020-03-09 | MCOF | 8312 | 25.27926 | 0.287637 | 18.52368 | 22.20723 | 64.94873 | 12.84404
Amphibole | 2020-03-09 | MCOF | 0 | 0 | 0 | 0 | 0 | 0 | 0
Biotite | 2020-03-09 | MCOF | 341 | 1.350389 | 0.01152443 | 5.389466 | 2.12766 | 83.24468 | 14.62766
Garnets | 2020-03-09 | MCOF | 99 | 0.1758448 | 0 | 0.1699067 | 1 | 49 | 50
Kaolinite | 2020-03-09 | MCOF | 1 | 0.001634176 | 0 | 0 | 0 | 0 | 100
Muscovite | 2020-03-09 | MCOF | 723 | 3.919749 | 0.04585579 | 0.3147495 | 38.13143 | 54.44792 | 7.420653
Orthoclase | 2020-03-09 | MCOF | 1 | 0.001590681 | 0 | 0 | 0 | 100 | 0
Plagioclase | 2020-03-09 | MCOF | 2391 | 6.374904 | 0.1659679 | 0.07871326 | 18.24633 | 70.17233 | 11.58135
Quartz | 2020-03-09 | MCOF | 955 | 2.954007 | 0.005447654 | 0.04470045 | 42.36343 | 42.08473 | 15.55184
Silicate gangue_generic | 2020-03-09 | MCOF | 3801 | 10.50114 | 0.05884126 | 12.52615 | 15.71834 | 70.24862 | 14.03304
Chalcopyrite cl. | 2020-03-09 | MCOF | 816 | 6.271826 | 68.86254 | 26.99498 | 63.13823 | 29.68037 | 7.181403
Accessory_phases | 2020-03-09 | MFF | 52 | 0.677863 | 0.005835073 | 0.01159043 | 52.84974 | 40.41451 | 6.735751
Apatite | 2020-03-09 | MFF | 52 | 0.677863 | 0.005835073 | 0.01159043 | 52.84974 | 40.41451 | 6.735751
Zircon | 2020-03-09 | MFF | 0 | 0 | 0 | 0 | 0 | 0 | 0
Carbonate gangue | 2020-03-09 | MFF | 4015 | 57.07184 | 1.876783 | 12.84958 | 72.74521 | 24.37463 | 2.880154
Ankerite | 2020-03-09 | MFF | 520 | 2.377267 | 0.5790761 | 5.287894 | 13.84389 | 49.33726 | 36.81885
Calcite | 2020-03-09 | MFF | 2663 | 49.27466 | 1.201548 | 2.448781 | 80.32887 | 18.42411 | 1.24702
Dolomite_ | 2020-03-09 | MFF | 832 | 5.419914 | 0.09615831 | 5.112908 | 23.61192 | 71.36178 | 5.0263
Chalcopyrite | 2020-03-09 | MFF | 49 | 3.469508 | 25.83876 | 11.41777 | 79.59732 | 20.40268 | 0
Chalcopyrite <20 | 2020-03-09 | MFF | 727 | 6.133344 | 41.60033 | 18.13391 | 49.35459 | 46.16553 | 4.479879
Chalcopyrite >150 | 2020-03-09 | MFF | 1 | 0.2514811 | 1.904542 | 0.8382939 | 100 | 0 | 0
CPS floating Cu | 2020-03-09 | MFF | 33 | 0.1979416 | 2.1933 | 0.3577887 | 21.62162 | 45.94595 | 32.43243
Cuprite | 2020-03-09 | MFF | 1 | 0.02033989 | 0.3750464 | 0.01537049 | 0 | 100 | 0
Delafossite | 2020-03-09 | MFF | 19 | 0.1142479 | 0.9662022 | 0.3424182 | 26.31579 | 52.63158 | 21.05263
Malachite | 2020-03-09 | MFF | 13 | 0.06335376 | 0.8520518 | 0 | 20 | 26.66667 | 53.33333
Fe_Ox | 2020-03-09 | MFF | 228 | 2.687644 | 0.04679681 | 23.04364 | 6.68693 | 64.43769 | 28.87538
Fe_oxyhydroxides | 2020-03-09 | MFF | 55 | 0.3167688 | 0.004559363 | 1.859992 | 5.263158 | 52.63158 | 42.10526
Haematite | 2020-03-09 | MFF | 29 | 0.1826144 | 0 | 1.098072 | 9.677419 | 41.93548 | 48.3871
Magnesioferrite | 2020-03-09 | MFF | 0 | 0 | 0 | 0 | 0 | 0 | 0
Magnetite | 2020-03-09 | MFF | 41 | 0.2976515 | 0.002230668 | 2.565865 | 5.769231 | 42.30769 | 51.92308
Tramp_Steel | 2020-03-09 | MFF | 103 | 1.89061 | 0.04000678 | 17.51971 | 6.878307 | 77.77778 | 15.34392
Fe_Ti_Ox | 2020-03-09 | MFF | 71 | 1.453469 | 0.02882657 | 2.223697 | 52.2807 | 43.85965 | 3.859649
Ilmenite | 2020-03-09 | MFF | 25 | 0.4321393 | 0 | 2.181511 | 13.58025 | 80.24691 | 6.17284
Rutile | 2020-03-09 | MFF | 43 | 1.005324 | 0.02882657 | 0.01293488 | 68.1592 | 28.85572 | 2.985075
Non floating Cu | 2020-03-09 | MFF | 178 | 0.7301799 | 3.740343 | 2.477164 | 9.398496 | 63.53383 | 27.06767
Chrysocolla | 2020-03-09 | MFF | 51 | 0.1843928 | 1.555151 | 0.03047611 | 15.18987 | 53.16456 | 31.64557
Cu_Fe_Oxide | 2020-03-09 | MFF | 29 | 0.2007314 | 0.4442092 | 1.595227 | 2.325581 | 72.09302 | 25.5814
CuFe_Silicate | 2020-03-09 | MFF | 97 | 0.3417213 | 1.731203 | 0.846699 | 8.391608 | 67.13287 | 24.47552
Other sulphides | 2020-03-09 | MFF | 157 | 1.811095 | 0.2088062 | 0.7565264 | 25.6705 | 40.61303 | 33.71648
Arsenopyrite | 2020-03-09 | MFF | 0 | 0 | 0 | 0 | 0 | 0 | 0
Galena | 2020-03-09 | MFF | 118 | 0.97876 | 0.1221669 | 0.5382876 | 3.361345 | 27.73109 | 68.90756
Millerite | 2020-03-09 | MFF | 0 | 0 | 0 | 0 | 0 | 0 | 0
Molybdenite | 2020-03-09 | MFF | 24 | 0.3178803 | 0.0866393 | 0.1792147 | 5.769231 | 86.53846 | 7.692308
Monazite_Ce | 2020-03-09 | MFF | 14 | 0.503718 | 0 | 0.01446883 | 68.18182 | 31.81818 | 0
Pentlandite | 2020-03-09 | MFF | 0 | 0 | 0 | 0 | 0 | 0 | 0
Siegenite | 2020-03-09 | MFF | 1 | 0.0107368 | 0 | 0.02455527 | 0 | 0 | 100
Sphalerite | 2020-03-09 | MFF | 0 | 0 | 0 | 0 | 0 | 0 | 0
vaesite | 2020-03-09 | MFF | 0 | 0 | 0 | 0 | 0 | 0 | 0
Pyrite | 2020-03-09 | MFF | 113 | 1.503485 | 0.05094132 | 7.123468 | 53.33333 | 41.85185 | 4.814815
Pyrrhotite | 2020-03-09 | MFF | 34 | 0.4252816 | 0.002732426 | 2.695254 | 37.3494 | 59.03614 | 3.614458
Sec. Cu Sulphides | 2020-03-09 | MFF | 165 | 1.552767 | 22.30854 | 0.5919074 | 36.01533 | 48.659 | 15.32567
Bornite | 2020-03-09 | MFF | 41 | 0.3987953 | 4.856441 | 0.5182084 | 46.37681 | 34.78261 | 18.84058
Chalcocite | 2020-03-09 | MFF | 80 | 0.9042916 | 14.61902 | 0.05801105 | 34.72222 | 56.25 | 9.027778
Covellite | 2020-03-09 | MFF | 44 | 0.2496805 | 2.833081 | 0.01568795 | 25 | 45.83333 | 29.16667
Silicate gangue | 2020-03-09 | MFF | 3894 | 22.0341 | 0.1934599 | 17.4794 | 26.33935 | 62.47028 | 11.19038
Amphibole | 2020-03-09 | MFF | 0 | 0 | 0 | 0 | 0 | 0 | 0
Biotite | 2020-03-09 | MFF | 259 | 1.769893 | 0.008037314 | 5.045001 | 2.722323 | 85.29946 | 11.97822
Garnets | 2020-03-09 | MFF | 17 | 0.0534728 | 0 | 0.07131635 | 5.882353 | 58.82353 | 35.29412
Kaolinite | 2020-03-09 | MFF | 0 | 0 | 0 | 0 | 0 | 0 | 0
Muscovite | 2020-03-09 | MFF | 552 | 5.218683 | 0.04642342 | 0.293925 | 46.24625 | 47.92793 | 5.825826
Orthoclase | 2020-03-09 | MFF | 0 | 0 | 0 | 0 | 0 | 0 | 0
Plagioclase | 2020-03-09 | MFF | 841 | 3.514022 | 0.1022396 | 0.05139308 | 13.73355 | 73.84868 | 12.41776
Quartz | 2020-03-09 | MFF | 390 | 1.855598 | 0.003141401 | 0.03409562 | 38.73016 | 44.92063 | 16.34921
Silicate gangue_generic | 2020-03-09 | MFF | 1835 | 9.622436 | 0.03361819 | 11.98367 | 22.34528 | 65.37459 | 12.28013
Chalcopyrite cl. | 2020-03-09 | MFF | 777 | 9.854333 | 69.34363 | 30.38998 | 61.2949 | 35.91682 | 2.78828
Accessory_phases | 2020-03-09 | MRoT | 74 | 0.4672252 | 0.01173818 | 0.007983445 | 58.78594 | 38.33866 | 2.875399
Apatite | 2020-03-09 | MRoT | 74 | 0.4672252 | 0.01173818 | 0.007983445 | 58.78594 | 38.33866 | 2.875399
Zircon | 2020-03-09 | MRoT | 0 | 0 | 0 | 0 | 0 | 0 | 0
Carbonate gangue | 2020-03-09 | MRoT | 7499 | 35.70808 | 1.615984 | 5.739258 | 65.42762 | 29.53753 | 5.034848
Ankerite | 2020-03-09 | MRoT | 1365 | 2.490926 | 0.7868701 | 3.419972 | 7.407407 | 50.11947 | 42.47312
Calcite | 2020-03-09 | MRoT | 5418 | 31.29734 | 0.7726599 | 1.220127 | 72.40265 | 25.27405 | 2.323298
Dolomite_ | 2020-03-09 | MRoT | 716 | 1.919814 | 0.05645378 | 1.099159 | 13.95512 | 78.47125 | 7.573633
Chalcopyrite | 2020-03-09 | MRoT | 121 | 2.891739 | 9.850295 | 6.430257 | 64.61328 | 31.62218 | 3.764545
Chalcopyrite <20 | 2020-03-09 | MRoT | 4671 | 15.42063 | 47.42307 | 30.75865 | 51.43114 | 41.08587 | 7.482993
Chalcopyrite >150 | 2020-03-09 | MRoT | 1 | 0.1009437 | 0.3523401 | 0.2284908 | 100 | 0 | 0
CPS floating Cu | 2020-03-09 | MRoT | 263 | 0.6941536 | 3.770401 | 0.6901815 | 20.80745 | 50.93168 | 28.26087
Cuprite | 2020-03-09 | MRoT | 8 | 0.03169694 | 0.28239 | 0.001000028 | 0 | 0 | 100
Delafossite | 2020-03-09 | MRoT | 131 | 0.3501166 | 1.373927 | 0.6831579 | 21.16788 | 41.60584 | 37.22628
Malachite | 2020-03-09 | MRoT | 124 | 0.3123401 | 2.114084 | 0.006023557 | 21.83908 | 61.49425 | 16.66667
Fe_Ox | 2020-03-09 | MRoT | 525 | 2.376231 | 0.02640671 | 13.57189 | 16.94215 | 55.92287 | 27.13499
Fe_oxyhydroxides | 2020-03-09 | MRoT | 115 | 0.3070494 | 0.005065841 | 1.186466 | 6.153846 | 46.92308 | 46.92308
Haematite | 2020-03-09 | MRoT | 61 | 0.1602325 | 0.002818035 | 0.6536757 | 10.9375 | 43.75 | 45.3125
Magnesioferrite | 2020-03-09 | MRoT | 0 | 0 | 0 | 0 | 0 | 0 | 0
Magnetite | 2020-03-09 | MRoT | 158 | 0.4719585 | 0.00629386 | 2.723513 | 17.52577 | 48.96907 | 33.50515
Tramp_Steel | 2020-03-09 | MRoT | 191 | 1.436991 | 0.01222898 | 9.008239 | 21.89349 | 65.68047 | 12.42604
Fe_Ti_Ox | 2020-03-09 | MRoT | 139 | 1.044298 | 0.0197843 | 0.9861262 | 46.58385 | 47.61905 | 5.797101
Ilmenite | 2020-03-09 | MRoT | 37 | 0.2766279 | 0.007128553 | 0.9748003 | 46.72131 | 47.54098 | 5.737705
Rutile | 2020-03-09 | MRoT | 100 | 0.7631357 | 0.01265575 | 0.008289377 | 46.79666 | 47.63231 | 5.571031
Non floating Cu | 2020-03-09 | MRoT | 623 | 0.8362607 | 1.590697 | 1.621811 | 7.891156 | 47.89116 | 44.21769
Chrysocolla | 2020-03-09 | MRoT | 195 | 0.2073292 | 0.5428643 | 0.03293596 | 10.04785 | 42.10526 | 47.84689
Cu_Fe_Oxide | 2020-03-09 | MRoT | 53 | 0.182529 | 0.2326568 | 0.9596307 | 10.86957 | 67.3913 | 21.73913
CuFe_Silicate | 2020-03-09 | MRoT | 368 | 0.4265624 | 0.7782417 | 0.6211087 | 5.952381 | 45.47619 | 48.57143
Other sulphides | 2020-03-09 | MRoT | 469 | 1.537047 | 0.3672495 | 0.8273072 | 18.28794 | 43.38521 | 38.32685
Arsenopyrite | 2020-03-09 | MRoT | 3 | 0.008786335 | 0.002509105 | 0.02471779 | 0 | 0 | 100
Galena | 2020-03-09 | MRoT | 241 | 0.8459446 | 0.1330073 | 0.3246175 | 5.371901 | 41.32231 | 53.30579
Millerite | 2020-03-09 | MRoT | 2 | 0.0050734 | 0 | 0.002538765 | 0 | 50 | 50
Molybdenite | 2020-03-09 | MRoT | 182 | 0.5066314 | 0.2205562 | 0.4145664 | 27.69231 | 47.69231 | 24.61538
Monazite_Ce | 2020-03-09 | MRoT | 20 | 0.1167732 | 0.00294768 | 0 | 43.75 | 54.16667 | 2.083333
Pentlandite | 2020-03-09 | MRoT | 10 | 0.0272093 | 0 | 0.04674517 | 16.66667 | 8.333333 | 75
Siegenite | 2020-03-09 | MRoT | 6 | 0.01368968 | 0.000175701 | 0.01194606 | 16.66667 | 16.66667 | 66.66667
Sphalerite | 2020-03-09 | MRoT | 2 | 0.00385465 | 0 | 0 | 50 | 50 | 0
vaesite | 2020-03-09 | MRoT | 2 | 0.006802324 | 0.0009375886 | 0.002175567 | 66.66667 | 0 | 33.33333
Pyrite | 2020-03-09 | MRoT | 1047 | 5.268145 | 0.1311275 | 17.08818 | 44.47439 | 47.43935 | 8.086253
Pyrrhotite | 2020-03-09 | MRoT | 540 | 2.645892 | 0.01342212 | 11.38512 | 37.77778 | 58.1893 | 4.032922
Sec. Cu Sulphides | 2020-03-09 | MRoT | 1306 | 5.127412 | 34.67254 | 1.114784 | 36.44533 | 50.82376 | 12.7309
Bornite | 2020-03-09 | MRoT | 357 | 1.026773 | 5.529083 | 0.8434458 | 19.13876 | 51.67464 | 29.1866
Chalcocite | 2020-03-09 | MRoT | 688 | 3.474996 | 25.80115 | 0.2411438 | 44.39324 | 51.15207 | 4.454685
Covellite | 2020-03-09 | MRoT | 261 | 0.6256438 | 3.342307 | 0.03019471 | 25.4417 | 48.05654 | 26.50177
Silicate gangue | 2020-03-09 | MRoT | 11374 | 25.88194 | 0.1549407 | 9.549954 | 26.27938 | 61.86657 | 11.85404
Amphibole | 2020-03-09 | MRoT | 0 | 0 | 0 | 0 | 0 | 0 | 0
Biotite | 2020-03-09 | MRoT | 483 | 1.318772 | 0.00997541 | 2.565515 | 4.554865 | 77.84679 | 17.59834
Garnets | 2020-03-09 | MRoT | 101 | 0.1350214 | 0.0004631713 | 0.08562765 | 1.980198 | 35.64356 | 62.37624
Kaolinite | 2020-03-09 | MRoT | 0 | 0 | 0 | 0 | 0 | 0 | 0
Muscovite | 2020-03-09 | MRoT | 1277 | 4.566514 | 0.03449548 | 0.2106562 | 46.03267 | 47.37456 | 6.592765
Orthoclase | 2020-03-09 | MRoT | 1 | 0.001209302 | 0 | 0 | 0 | 100 | 0
Plagioclase | 2020-03-09 | MRoT | 2896 | 5.906401 | 0.080314 | 0.04693084 | 17.25931 | 73.65357 | 9.087128
Quartz | 2020-03-09 | MRoT | 1455 | 3.550152 | 0.0004332421 | 0.03136767 | 54.37236 | 35.50776 | 10.11989
Silicate gangue_generic | 2020-03-09 | MRoT | 5161 | 10.40387 | 0.02925941 | 6.609856 | 15.96671 | 68.89885 | 15.13444
Chalcopyrite cl. | 2020-03-09 | MRoT | 4793 | 18.41331 | 57.62571 | 37.4174 | 53.7676 | 39.3744 | 6.858003
Accessory_phases | 2020-03-09 | MClnrT | 5 | 0.02447767 | 0.003791055 | 0 | 75 | 12.5 | 12.5
Apatite | 2020-03-09 | MClnrT | 5 | 0.02447767 | 0.003791055 | 0 | 75 | 12.5 | 12.5
Zircon | 2020-03-09 | MClnrT | 0 | 0 | 0 | 0 | 0 | 0 | 0
Carbonate gangue | 2020-03-09 | MClnrT | 926 | 6.628492 | 0.5299443 | 0.9507252 | 48.95161 | 41.57258 | 9.475806
Ankerite | 2020-03-09 | MClnrT | 235 | 0.7808068 | 0.1788393 | 0.5828196 | 5.46875 | 48.046875 | 46.484375
Calcite | 2020-03-09 | MClnrT | 646 | 5.604845 | 0.3429811 | 0.2869625 | 55.99251 | 38.90449 | 5.102996
Dolomite_ | 2020-03-09 | MClnrT | 45 | 0.2428402 | 0.008123923 | 0.08094314 | 4.545455 | 87.5 | 7.954545
Chalcopyrite | 2020-03-09 | MClnrT | 251 | 13.6397 | 15.4827 | 16.96104 | 70.85068 | 28.55443 | 0.594884
Chalcopyrite <20 | 2020-03-09 | MClnrT | 5261 | 41.81164 | 45.15219 | 48.6054 | 48.24374 | 48.32137 | 3.434892
Chalcopyrite >150 | 2020-03-09 | MClnrT | 2 | 0.5679827 | 0.6586553 | 0.7287551 | 100 | 0 | 0
CPS floating Cu | 2020-03-09 | MClnrT | 295 | 1.710881 | 3.094855 | 0.9230205 | 8.222812 | 58.62069 | 33.1565
Cuprite | 2020-03-09 | MClnrT | 12 | 0.07678321 | 0.2156465 | 0.009585615 | 0 | 0 | 100
Delafossite | 2020-03-09 | MClnrT | 152 | 0.8171747 | 1.056627 | 0.8959799 | 10.25641 | 46.79487 | 42.94872
Malachite | 2020-03-09 | MClnrT | 128 | 0.7174824 | 1.513428 | 0.01348081 | 7.692308 | 71.28205 | 21.02564
Fe_Ox | 2020-03-09 | MClnrT | 108 | 0.9405701 | 0.002670851 | 3.055579 | 8.333333 | 58.33333 | 33.33333
Fe_oxyhydroxides | 2020-03-09 | MClnrT | 12 | 0.05809574 | 0 | 0.1169458 | 8.333333 | 50 | 41.66667
Haematite | 2020-03-09 | MClnrT | 4 | 0.02052716 | 0 | 0.04675346 | 50 | 25 | 25
Magnesioferrite | 2020-03-09 | MClnrT | 0 | 0 | 0 | 0 | 0 | 0 | 0
Magnetite | 2020-03-09 | MClnrT | 55 | 0.3390855 | 0.001191017 | 1.027373 | 4.411765 | 57.35294 | 38.23529
Tramp_Steel | 2020-03-09 | MClnrT | 37 | 0.5228617 | 0.001479834 | 1.864506 | 10 | 63.33333 | 26.66667
Fe_Ti_Ox | 2020-03-09 | MClnrT | 9 | 0.1577299 | 0.008747799 | 0.01938449 | 8.333333 | 83.33333 | 8.333333
Ilmenite | 2020-03-09 | MClnrT | 3 | 0.01394298 | 0.002457887 | 0.01938449 | 0 | 33.33333 | 66.66667
Rutile | 2020-03-09 | MClnrT | 6 | 0.143787 | 0.006289913 | 0 | 9.090909 | 87.87879 | 3.030303
Non floating Cu | 2020-03-09 | MClnrT | 154 | 0.4497579 | 0.2792444 | 0.6754052 | 6.936416 | 41.6185 | 51.44509
Chrysocolla | 2020-03-09 | MClnrT | 41 | 0.0915008 | 0.07427407 | 0.005794474 | 2.222222 | 33.33333 | 64.44444
Cu_Fe_Oxide | 2020-03-09 | MClnrT | 33 | 0.1830016 | 0.09399758 | 0.531654 | 13.33333 | 51.11111 | 35.55556
CuFe_Silicate | 2020-03-09 | MClnrT | 77 | 0.1665411 | 0.1038997 | 0.129516 | 6.25 | 42.5 | 51.25
Other sulphides | 2020-03-09 | MClnrT | 228 | 1.378883 | 0.3150269 | 0.7462048 | 16.66667 | 52.84553 | 30.4878
Arsenopyrite | 2020-03-09 | MClnrT | 1 | 0.006003227 | 0 | 0.008787799 | 0 | 100 | 0
Galena | 2020-03-09 | MClnrT | 43 | 0.3081011 | 0.07325191 | 0.149382 | 13.95349 | 41.86047 | 44.18605
Millerite | 2020-03-09 | MClnrT | 4 | 0.02599785 | 0 | 0.005560637 | 20 | 60 | 20
Molybdenite | 2020-03-09 | MClnrT | 169 | 0.9479289 | 0.2354818 | 0.5569484 | 14.60674 | 57.86517 | 27.52809
Monazite_Ce | 2020-03-09 | MClnrT | 1 | 0.03490586 | 0 | 0 | 100 | 0 | 0
Pentlandite | 2020-03-09 | MClnrT | 4 | 0.0232383 | 0 | 0.02083339 | 0 | 60 | 40
Siegenite | 2020-03-09 | MClnrT | 4 | 0.02338354 | 0.001454611 | 0.003511668 | 20 | 20 | 60
Sphalerite | 2020-03-09 | MClnrT | 0 | 0 | 0 | 0 | 0 | 0 | 0
vaesite | 2020-03-09 | MClnrT | 1 | 0.004647659 | 0 | 0.001180911 | 0 | 0 | 100
Pyrite | 2020-03-09 | MClnrT | 762 | 8.460135 | 0.1257832 | 15.59866 | 37.09862 | 55.61927 | 7.28211
Pyrrhotite | 2020-03-09 | MClnrT | 288 | 3.445968 | 0.03170048 | 8.272331 | 32.38342 | 62.56477 | 5.051813
Sec. Cu Sulphides | 2020-03-09 | MClnrT | 1682 | 15.2261 | 34.27356 | 2.586944 | 30.64908 | 54.04373 | 15.30719
Bornite | 2020-03-09 | MClnrT | 560 | 3.620139 | 6.601351 | 1.797863 | 14.7427 | 55.91099 | 29.34631
Chalcocite | 2020-03-09 | MClnrT | 898 | 10.53653 | 25.77518 | 0.7507339 | 38.26584 | 53.47871 | 8.255452
Covellite | 2020-03-09 | MClnrT | 224 | 1.069426 | 1.897034 | 0.0383468 | 16.94915 | 52.9661 | 30.08475
Silicate gangue | 2020-03-09 | MClnrT | 1155 | 5.557681 | 0.04113137 | 0.8765534 | 19.31656 | 65.87565 | 14.80778
Amphibole | 2020-03-09 | MClnrT | 0 | 0 | 0 | 0 | 0 | 0 | 0
Biotite | 2020-03-09 | MClnrT | 14 | 0.07275524 | 0 | 0.07269725 | 3.846154 | 80.76923 | 15.38462
Garnets | 2020-03-09 | MClnrT | 13 | 0.04110274 | 0 | 0.03112013 | 0 | 26.66667 | 73.33333
Kaolinite | 2020-03-09 | MClnrT | 0 | 0 | 0 | 0 | 0 | 0 | 0
Muscovite | 2020-03-09 | MClnrT | 75 | 0.524256 | 0.002970661 | 0.01187893 | 31.25 | 56.25 | 12.5
Orthoclase | 2020-03-09 | MClnrT | 0 | 0 | 0 | 0 | 0 | 0 | 0
Plagioclase | 2020-03-09 | MClnrT | 317 | 1.37958 | 0.02776805 | 0.007192653 | 7.846715 | 79.74453 | 12.40876
Quartz | 2020-03-09 | MClnrT | 200 | 1.257289 | 0.001016379 | 0.002656674 | 43.67347 | 50.20408 | 6.122449
Silicate gangue_generic | 2020-03-09 | MClnrT | 536 | 2.282698 | 0.009376285 | 0.7510077 | 10.64593 | 68.42105 | 20.93301
Chalcopyrite cl. | 2020-03-09 | MClnrT | 5514 | 56.01932 | 61.29354 | 66.2952 | 54.27289 | 43.01854 | 2.708575
Accessory_phases | 2020-03-09 | MCON | 3 | 0.01813821 | 0.003144567 | 0 | 60 | 20 | 20
Apatite | 2020-03-09 | MCON | 3 | 0.01813821 | 0.003144567 | 0 | 60 | 20 | 20
Zircon | 2020-03-09 | MCON | 0 | 0 | 0 | 0 | 0 | 0 | 0
Carbonate gangue | 2020-03-09 | MCON | 76 | 0.7536772 | 0.01949758 | 0.05251836 | 60 | 35 | 5
Ankerite | 2020-03-09 | MCON | 11 | 0.04339395 | 0.003925772 | 0.02705545 | 0 | 33.33333 | 66.66667
Calcite | 2020-03-09 | MCON | 61 | 0.6906527 | 0.01557181 | 0.02067273 | 64.86486 | 33.33333 | 1.801802
Dolomite_ | 2020-03-09 | MCON | 4 | 0.0196306 | 0 | 0.004790185 | 0 | 100 | 0
Chalcopyrite | 2020-03-09 | MCON | 504 | 39.84181 | 46.39988 | 40.08612 | 84.02753 | 15.88796 | 0.08451044
Chalcopyrite <20 | 2020-03-09 | MCON | 2491 | 25.5078 | 28.81827 | 24.41459 | 57.6089 | 38.43108 | 3.960023
Chalcopyrite >150 | 2020-03-09 | MCON | 15 | 5.012093 | 5.872818 | 5.059911 | 75.71977 | 24.28023 | 0
CPS floating Cu | 2020-03-09 | MCON | 93 | 0.6572347 | 1.261536 | 0.3756688 | 11.71171 | 42.34234 | 45.94595
Cuprite | 2020-03-09 | MCON | 3 | 0.03501364 | 0.1053968 | 0.005980527 | 0 | 60 | 40
Delafossite | 2020-03-09 | MCON | 57 | 0.3788476 | 0.501223 | 0.3650862 | 6.557377 | 29.5082 | 63.93443
Malachite | 2020-03-09 | MCON | 29 | 0.1526824 | 0.3687615 | 0.001290458 | 25.71429 | 45.71429 | 28.57143
Fe_Ox | 2020-03-09 | MCON | 38 | 0.2972715 | 0 | 0.75252 | 21.42857 | 42.85714 | 35.71429
Fe_oxyhydroxides | 2020-03-09 | MCON | 2 | 0.01147988 | 0 | 0.01894592 | 0 | 50 | 50
Haematite | 2020-03-09 | MCON | 4 | 0.02433735 | 0 | 0.04766545 | 25 | 50 | 25
Magnesioferrite | 2020-03-09 | MCON | 0 | 0 | 0 | 0 | 0 | 0 | 0
Magnetite | 2020-03-09 | MCON | 25 | 0.1478035 | 0 | 0.3552839 | 16 | 40 | 44
Tramp_Steel | 2020-03-09 | MCON | 7 | 0.1136508 | 0 | 0.3306248 | 36.36364 | 45.45455 | 18.18182
Fe_Ti_Ox | 2020-03-09 | MCON | 0 | 0 | 0 | 0 | 0 | 0 | 0
Ilmenite | 2020-03-09 | MCON | 0 | 0 | 0 | 0 | 0 | 0 | 0
Rutile | 2020-03-09 | MCON | 0 | 0 | 0 | 0 | 0 | 0 | 0
Non floating Cu | 2020-03-09 | MCON | 18 | 0.07146226 | 0.05016419 | 0.1134492 | 15 | 30 | 55
Chrysocolla | 2020-03-09 | MCON | 1 | 0.002410775 | 0.001215147 | 0.0006838649 | 0 | 0 | 100
Cu_Fe_Oxide | 2020-03-09 | MCON | 8 | 0.04339395 | 0.0283586 | 0.09566834 | 33.33333 | 22.22222 | 44.44444
CuFe_Silicate | 2020-03-09 | MCON | 8 | 0.02221357 | 0.01731762 | 0.01709703 | 0 | 44.44444 | 55.55556
Other sulphides | 2020-03-09 | MCON | 109 | 0.9970622 | 0.1221156 | 0.476203 | 10.625 | 56.875 | 32.5
Arsenopyrite | 2020-03-09 | MCON | 0 | 0 | 0 | 0 | 0 | 0 | 0
Galena | 2020-03-09 | MCON | 10 | 0.08495113 | 0.03955428 | 0.05400812 | 30 | 40 | 30
Millerite | 2020-03-09 | MCON | 6 | 0.1171292 | 0 | 0.01750614 | 0 | 52.63158 | 47.36842
Molybdenite | 2020-03-09 | MCON | 89 | 0.5745681 | 0.08256129 | 0.3942661 | 15.38462 | 42.85714 | 41.75824
Monazite_Ce | 2020-03-09 | MCON | 0 | 0 | 0 | 0 | 0 | 0 | 0
Pentlandite | 2020-03-09 | MCON | 0 | 0 | 0 | 0 | 0 | 0 | 0
Siegenite | 2020-03-09 | MCON | 0 | 0 | 0 | 0 | 0 | 0 | 0
Sphalerite | 2020-03-09 | MCON | 0 | 0 | 0 | 0 | 0 | 0 | 0
vaesite | 2020-03-09 | MCON | 4 | 0.2204137 | 0 | 0.01042272 | 0 | 95 | 5
Pyrite | 2020-03-09 | MCON | 460 | 16.88617 | 0.0630445 | 25.13767 | 72.24114 | 26.0218 | 1.737057
Pyrrhotite | 2020-03-09 | MCON | 91 | 1.148413 | 0.0097183 | 2.193899 | 30.87558 | 55.29954 | 13.82488
Sec. Cu Sulphides | 2020-03-09 | MCON | 678 | 7.541307 | 17.37716 | 1.219529 | 32.13988 | 49.20899 | 18.65112
Bornite | 2020-03-09 | MCON | 234 | 2.035613 | 3.964082 | 0.8515784 | 18.76833 | 45.16129 | 36.07038
Chalcocite | 2020-03-09 | MCON | 380 | 5.156476 | 12.78093 | 0.3462063 | 39.24528 | 50.69182 | 10.06289
Covellite | 2020-03-09 | MCON | 64 | 0.349218 | 0.6321531 | 0.02174432 | 15.38462 | 52.30769 | 32.30769
Silicate gangue | 2020-03-09 | MCON | 196 | 1.267551 | 0.002643873 | 0.1179235 | 26.10837 | 63.7931 | 10.09852
Amphibole | 2020-03-09 | MCON | 0 | 0 | 0 | 0 | 0 | 0 | 0
Biotite | 2020-03-09 | MCON | 6 | 0.03981223 | 0 | 0.03260257 | 8.333333 | 91.66667 | 0
Garnets | 2020-03-09 | MCON | 0 | 0 | 0 | 0 | 0 | 0 | 0
Kaolinite | 2020-03-09 | MCON | 0 | 0 | 0 | 0 | 0 | 0 | 0
Muscovite | 2020-03-09 | MCON | 16 | 0.1456797 | 0.0005503017 | 0.001475194 | 44.44444 | 48.88889 | 6.666667
Orthoclase | 2020-03-09 | MCON | 0 | 0 | 0 | 0 | 0 | 0 | 0
Plagioclase | 2020-03-09 | MCON | 48 | 0.271614 | 0.00165712 | 0.0002972422 | 7.692308 | 85.71429 | 6.593407
Quartz | 2020-03-09 | MCON | 34 | 0.3863554 | 0 | 0.0006518196 | 52.75591 | 44.88189 | 2.362205
Silicate gangue_generic | 2020-03-09 | MCON | 92 | 0.4240898 | 0.0004364516 | 0.08289671 | 8.396947 | 69.46565 | 22.1374
Chalcopyrite cl. | 2020-03-09 | MCON | 3010 | 70.36171 | 81.09097 | 69.56062 | 73.85835 | 24.65819 | 1.483456
Accessory_phases | 2020-05-04 | MFT | 99 | 0.8555112 | 0.02533077 | 0.00724181 | 78.05907 | 20.25316 | 1.687764
Apatite | 2020-05-04 | MFT | 99 | 0.8555112 | 0.02533077 | 0.00724181 | 78.05907 | 20.25316 | 1.687764
Zircon | 2020-05-04 | MFT | 0 | 0 | 0 | 0 | 0 | 0 | 0
Carbonate gangue | 2020-05-04 | MFT | 5873 | 50.36002 | 1.774292 | 4.020971 | 89.91591 | 9.620378 | 0.4637072
Ankerite | 2020-05-04 | MFT | 386 | 1.809959 | 0.3525917 | 2.423678 | 49.50298 | 43.33996 | 7.157058
Calcite | 2020-05-04 | MFT | 5284 | 47.79149 | 1.362314 | 1.118857 | 91.74764 | 8.161679 | 0.09068532
Dolomite_ | 2020-05-04 | MFT | 203 | 0.758562 | 0.05938603 | 0.4784361 | 55.79399 | 33.47639 | 10.72961
Chalcopyrite | 2020-05-04 | MFT | 12 | 0.5504301 | 14.23216 | 1.057001 | 100 | 0 | 0
Chalcopyrite <20 | 2020-05-04 | MFT | 83 | 0.4977802 | 10.69455 | 0.8024094 | 76.92308 | 20.19231 | 2.884615
Chalcopyrite >150 | 2020-05-04 | MFT | 0 | 0 | 0 | 0 | 0 | 0 | 0
CPS floating Cu | 2020-05-04 | MFT | 22 | 0.1731881 | 6.824117 | 0.2483375 | 32.25806 | 48.3871 | 19.35484
Cuprite | 2020-05-04 | MFT | 0 | 0 | 0 | 0 | 0 | 0 | 0
Delafossite | 2020-05-04 | MFT | 17 | 0.1297797 | 4.319035 | 0.2472216 | 38.09524 | 33.33333 | 28.57143
Malachite | 2020-05-04 | MFT | 5 | 0.04340841 | 2.505082 | 0.001115844 | 20 | 80 | 0
Fe_Ox | 2020-05-04 | MFT | 855 | 8.697675 | 1.338055 | 41.93254 | 38.77746 | 42.31137 | 18.91117
Fe_oxyhydroxides | 2020-05-04 | MFT | 222 | 1.376504 | 0.1483511 | 4.541749 | 30.29046 | 32.78008 | 36.92946
Haematite | 2020-05-04 | MFT | 39 | 0.2361189 | 0.01148764 | 0.793254 | 25.64103 | 25.64103 | 48.71795
Magnesioferrite | 2020-05-04 | MFT | 0 | 0 | 0 | 0 | 0 | 0 | 0
Magnetite | 2020-05-04 | MFT | 167 | 1.070703 | 0.3877908 | 5.294113 | 32.41758 | 39.01099 | 28.57143
Tramp_Steel | 2020-05-04 | MFT | 427 | 6.014349 | 0.7904253 | 31.30342 | 45.12821 | 48.37607 | 6.495726
Fe_Ti_Ox | 2020-05-04 | MFT | 396 | 5.170627 | 0.3067969 | 6.027554 | 63.87755 | 34.69388 | 1.428571
Ilmenite | 2020-05-04 | MFT | 134 | 2.121986 | 0.09354143 | 5.99928 | 65.63307 | 32.29974 | 2.067183
Rutile | 2020-05-04 | MFT | 261 | 3.043158 | 0.2132555 | 0.02827362 | 62.83784 | 36.14865 | 1.013514
Non floating Cu | 2020-05-04 | MFT | 1009 | 5.157662 | 58.56861 | 11.64408 | 39.50081 | 53.39121 | 7.107976
Chrysocolla | 2020-05-04 | MFT | 83 | 0.3718273 | 11.80447 | 0.04026843 | 38.06452 | 54.83871 | 7.096774
Cu_Fe_Oxide | 2020-05-04 | MFT | 182 | 1.237825 | 9.395927 | 5.491994 | 32.17054 | 53.87597 | 13.95349
CuFe_Silicate | 2020-05-04 | MFT | 721 | 3.421211 | 34.90103 | 5.999583 | 41.27782 | 52.90739 | 5.814788
Other sulphides | 2020-05-04 | MFT | 82 | 0.7641936 | 0.06171938 | 0.1817026 | 46.66667 | 31.42857 | 21.90476
Arsenopyrite | 2020-05-04 | MFT | 0 | 0 | 0 | 0 | 0 | 0 | 0
Galena | 2020-05-04 | MFT | 57 | 0.4818334 | 0.06171938 | 0.1420461 | 31.57895 | 33.33333 | 35.08772
Millerite | 2020-05-04 | MFT | 0 | 0 | 0 | 0 | 0 | 0 | 0
Molybdenite | 2020-05-04 | MFT | 4 | 0.02513118 | 0 | 0.01435978 | 25 | 25 | 50
Monazite_Ce | 2020-05-04 | MFT | 19 | 0.2470852 | 0 | 0.01143471 | 69.04762 | 30.95238 | 0
Pentlandite | 2020-05-04 | MFT | 1 | 0.005483168 | 0 | 0.01115333 | 100 | 0 | 0
Siegenite | 2020-05-04 | MFT | 0 | 0 | 0 | 0 | 0 | 0 | 0
Sphalerite | 2020-05-04 | MFT | 1 | 0.004660692 | 0 | 0.002708665 | 0 | 0 | 100
vaesite | 2020-05-04 | MFT | 0 | 0 | 0 | 0 | 0 | 0 | 0
Pyrite | 2020-05-04 | MFT | 75 | 0.6982129 | 0.004821426 | 1.871292 | 54.91803 | 40.98361 | 4.098361
Pyrrhotite | 2020-05-04 | MFT | 42 | 0.4476207 | 0.02550943 | 1.603359 | 37.64706 | 57.64706 | 4.705882
Sec. Cu Sulphides | 2020-05-04 | MFT | 14 | 0.0826816 | 3.68989 | 0.0105714 | 85.71429 | 14.28571 | 0
Bornite | 2020-05-04 | MFT | 2 | 0.0118802 | 0.4293482 | 0.009167312 | 100 | 0 | 0
Chalcocite | 2020-05-04 | MFT | 6 | 0.03872487 | 2.043985 | 0.001045944 | 83.33333 | 16.66667 | 0
Covellite | 2020-05-04 | MFT | 6 | 0.03207653 | 1.216556 | 0.0003581417 | 83.33333 | 16.66667 | 0
Silicate gangue | 2020-05-04 | MFT | 5699 | 26.5444 | 2.454145 | 30.59295 | 41.26638 | 51.06744 | 7.666181
Amphibole | 2020-05-04 | MFT | 0 | 0 | 0 | 0 | 0 | 0 | 0
Biotite | 2020-05-04 | MFT | 1164 | 7.494005 | 0.9473332 | 12.17886 | 22.2467 | 71.85022 | 5.903084
Garnets | 2020-05-04 | MFT | 17 | 0.05495733 | 0 | 0.07215795 | 23.52941 | 47.05882 | 29.41176
Kaolinite | 2020-05-04 | MFT | 89 | 0.273393 | 0.2853098 | 0.004734018 | 39.56044 | 43.95604 | 16.48352
Muscovite | 2020-05-04 | MFT | 784 | 3.372765 | 0.150176 | 0.2894315 | 65.61605 | 30.08596 | 4.297994
Orthoclase | 2020-05-04 | MFT | 1 | 0.002924356 | 0 | 0 | 0 | 100 | 0
Plagioclase | 2020-05-04 | MFT | 304 | 0.9979365 | 0.01937219 | 0.01978439 | 55.95238 | 38.39286 | 5.654762
Quartz | 2020-05-04 | MFT | 393 | 1.39855 | 0.002762776 | 0.02476834 | 61.90476 | 29.87013 | 8.225108
Silicate gangue_generic | 2020-05-04 | MFT | 2947 | 12.94987 | 1.049191 | 18.00321 | 42.18905 | 48.45771 | 9.353234
Chalcopyrite cl. | 2020-05-04 | MFT | 95 | 1.04821 | 24.92671 | 1.85941 | 89.0411 | 9.589041 | 1.369863
Accessory_phases | 2020-05-04 | MRoST | 127 | 1.065891 | 0.001483629 | 0.01667395 | 65.82734 | 33.81295 | 0.3597122
Apatite | 2020-05-04 | MRoST | 127 | 1.065891 | 0.001483629 | 0.01667395 | 65.82734 | 33.81295 | 0.3597122
Zircon | 2020-05-04 | MRoST | 0 | 0 | 0 | 0 | 0 | 0 | 0
Carbonate gangue | 2020-05-04 | MRoST | 5549 | 45.1275 | 1.484254 | 4.207012 | 86.70486 | 12.54591 | 0.7492287
Ankerite | 2020-05-04 | MRoST | 433 | 2.159433 | 0.3646439 | 2.510141 | 39.29204 | 51.68142 | 9.026549
Calcite | 2020-05-04 | MRoST | 4817 | 41.72319 | 1.077743 | 0.987138 | 89.62093 | 10.17417 | 0.2049019
Dolomite_ | 2020-05-04 | MRoST | 299 | 1.244882 | 0.04186671 | 0.7097337 | 58.33333 | 34.72222 | 6.944444
Chalcopyrite | 2020-05-04 | MRoST | 5 | 0.2541937 | 5.065729 | 0.4205088 | 100 | 0 | 0
Chalcopyrite <20 | 2020-05-04 | MRoST | 176 | 1.138788 | 18.94163 | 1.643411 | 76.78571 | 19.19643 | 4.017857
Chalcopyrite >150 | 2020-05-04 | MRoST | 0 | 0 | 0 | 0 | 0 | 0 | 0
CPS floating Cu | 2020-05-04 | MRoST | 58 | 0.4888042 | 20.58472 | 0.2852544 | 44.21053 | 44.21053 | 11.57895
Cuprite | 2020-05-04 | MRoST | 0 | 0 | 0 | 0 | 0 | 0 | 0
Delafossite | 2020-05-04 | MRoST | 23 | 0.1706677 | 5.266795 | 0.2785045 | 30.76923 | 42.30769 | 26.92308
Malachite | 2020-05-04 | MRoST | 35 | 0.3181365 | 15.31793 | 0.006749932 | 49.27536 | 44.92754 | 5.797101
Fe_Ox | 2020-05-04 | MRoST | 856 | 9.691575 | 1.283564 | 41.42447 | 34.14196 | 45.91195 | 19.94609
Fe_oxyhydroxides | 2020-05-04 | MRoST | 208 | 1.383202 | 0.1603108 | 4.134005 | 29.82456 | 36.40351 | 33.77193
Haematite | 2020-05-04 | MRoST | 42 | 0.2893804 | 0 | 0.8889928 | 24.44444 | 40 | 35.55556
Magnesioferrite | 2020-05-04 | MRoST | 0 | 0 | 0 | 0 | 0 | 0 | 0
Magnetite | 2020-05-04 | MRoST | 191 | 1.543423 | 0.4596466 | 6.533934 | 25.10121 | 44.93927 | 29.95951
Tramp_Steel | 2020-05-04 | MRoST | 415 | 6.47557 | 0.6636067 | 29.86754 | 40.30354 | 50.42159 | 9.274874
Fe_Ti_Ox | 2020-05-04 | MRoST | 355 | 4.852491 | 0.05762811 | 4.80749 | 63.43714 | 35.40946 | 1.153403
Ilmenite | 2020-05-04 | MRoST | 126 | 1.898627 | 0.05762811 | 4.767064 | 68.71166 | 29.44785 | 1.840491
Rutile | 2020-05-04 | MRoST | 229 | 2.953864 | 0 | 0.04042622 | 60.25878 | 39.00185 | 0.7393715
Non floating Cu | 2020-05-04 | MRoST | 929 | 4.642463 | 40.11147 | 9.9663 | 35.78042 | 55.88624 | 8.333333
Chrysocolla | 2020-05-04 | MRoST | 77 | 0.2879244 | 7.208696 | 0.02326591 | 52.21239 | 41.59292 | 6.19469
Cu_Fe_Oxide | 2020-05-04 | MRoST | 201 | 1.381018 | 7.840845 | 5.507631 | 31.36531 | 54.98155 | 13.65314
CuFe_Silicate | 2020-05-04 | MRoST | 633 | 2.86432 | 23.35738 | 4.385007 | 35.15483 | 57.5592 | 7.285974
Other sulphides | 2020-05-04 | MRoST | 110 | 1.084382 | 0.1414769 | 0.4236018 | 53.23741 | 20.86331 | 25.89928
Arsenopyrite | 2020-05-04 | MRoST | 1 | 0.007522678 | 0 | 0.01250613 | 100 | 0 | 0
Galena | 2020-05-04 | MRoST | 76 | 0.6823797 | 0.08835603 | 0.3132659 | 31.57895 | 30.26316 | 38.15789
Millerite | 2020-05-04 | MRoST | 1 | 0.00651561 | 0 | 0 | 100 | 0 | 0
Molybdenite | 2020-05-04 | MRoST | 18 | 0.1201202 | 0.05312088 | 0.07805681 | 50 | 16.66667 | 33.33333
Monazite_Ce | 2020-05-04 | MRoST | 12 | 0.2561957 | 0 | 0.003969205 | 92.68293 | 4.878049 | 2.439024
Pentlandite | 2020-05-04 | MRoST | 2 | 0.01164802 | 0 | 0.01580375 | 50 | 50 | 0
Siegenite | 2020-05-04 | MRoST | 0 | 0 | 0 | 0 | 0 | 0 | 0
Sphalerite | 2020-05-04 | MRoST | 0 | 0 | 0 | 0 | 0 | 0 | 0
vaesite | 2020-05-04 | MRoST | 0 | 0 | 0 | 0 | 0 | 0 | 0
Pyrite | 2020-05-04 | MRoST | 148 | 1.629121 | 0.05813316 | 3.975895 | 61.56716 | 34.70149 | 3.731343
Pyrrhotite | 2020-05-04 | MRoST | 192 | 2.259764 | 0.02226248 | 7.163643 | 52.9703 | 45.54455 | 1.485149
Sec. Cu Sulphides | 2020-05-04 | MRoST | 34 | 0.2780964 | 10.52383 | 0.06434772 | 60.46512 | 27.90698 | 11.62791
Bornite | 2020-05-04 | MRoST | 9 | 0.05678408 | 1.653766 | 0.03267622 | 33.33333 | 33.33333 | 33.33333
Chalcocite | 2020-05-04 | MRoST | 15 | 0.1645282 | 7.157136 | 0.02078965 | 87.5 | 12.5 | 0
Covellite | 2020-05-04 | MRoST | 10 | 0.05678408 | 1.712929 | 0.01088186 | 20 | 60 | 20
Silicate gangue | 2020-05-04 | MRoST | 5684 | 27.48693 | 1.723814 | 25.60139 | 45.29989 | 47.79585 | 6.904259
Amphibole | 2020-05-04 | MRoST | 0 | 0 | 0 | 0 | 0 | 0 | 0
Biotite | 2020-05-04 | MRoST | 978 | 6.578266 | 0.5828048 | 9.4915 | 23.24094 | 69.66951 | 7.089552
Garnets | 2020-05-04 | MRoST | 9 | 0.03090365 | 0 | 0.02710872 | 44.44444 | 44.44444 | 11.11111
Kaolinite | 2020-05-04 | MRoST | 108 | 0.3669732 | 0.1711255 | 0.008519148 | 31.30435 | 54.78261 | 13.91304
Muscovite | 2020-05-04 | MRoST | 973 | 4.297536 | 0.1011733 | 0.2957883 | 71.97452 | 24.20382 | 3.821656
Orthoclase | 2020-05-04 | MRoST | 0 | 0 | 0 | 0 | 0 | 0 | 0
Plagioclase | 2020-05-04 | MRoST | 374 | 1.324962 | 0.03800795 | 0.02415219 | 58.80952 | 34.52381 | 6.666667
Quartz | 2020-05-04 | MRoST | 347 | 1.372949 | 0 | 0.01632738 | 71.89696 | 21.77986 | 6.323185
Silicate gangue_generic | 2020-05-04 | MRoST | 2895 | 13.51534 | 0.8307029 | 15.738 | 43.39241 | 48.93671 | 7.670886
Chalcopyrite cl. | 2020-05-04 | MRoST | 181 | 1.392982 | 24.00736 | 2.063919 | 81.0219 | 15.69343 | 3.284672
Accessory_phases | 2020-05-04 | MRoT | 76 | 0.6374496 | 0.02597794 | 0.01521224 | 51.31579 | 46.71053 | 1.973684
Apatite | 2020-05-04 | MRoT | 76 | 0.6374496 | 0.02597794 | 0.01521224 | 51.31579 | 46.71053 | 1.973684
Zircon | 2020-05-04 | MRoT | 0 | 0 | 0 | 0 | 0 | 0 | 0
Carbonate gangue | 2020-05-04 | MRoT | 5022 | 44.04475 | 1.509514 | 5.868258 | 84.27771 | 14.47867 | 1.243617
Ankerite | 2020-05-04 | MRoT | 384 | 1.977365 | 0.3454305 | 3.168599 | 39.7463 | 43.12896 | 17.12474
Calcite | 2020-05-04 | MRoT | 4221 | 40.04384 | 1.072045 | 1.201053 | 87.61451 | 12.134 | 0.2514819
Dolomite_ | 2020-05-04 | MRoT | 417 | 2.023549 | 0.09203773 | 1.498605 | 54.20561 | 37.94393 | 7.850467
Chalcopyrite | 2020-05-04 | MRoT | 12 | 0.6061159 | 12.20121 | 1.466876 | 74.31193 | 25.68807 | 0
Chalcopyrite <20 | 2020-05-04 | MRoT | 223 | 1.51807 | 25.12873 | 3.011623 | 66.30037 | 30.76923 | 2.930403
Chalcopyrite >150 | 2020-05-04 | MRoT | 0 | 0 | 0 | 0 | 0 | 0 | 0
CPS floating Cu | 2020-05-04 | MRoT | 39 | 0.3439536 | 13.32084 | 0.3467637 | 31.14754 | 40.98361 | 27.86885
Cuprite | 2020-05-04 | MRoT | 0 | 0 | 0 | 0 | 0 | 0 | 0
Delafossite | 2020-05-04 | MRoT | 12 | 0.1220566 | 3.320559 | 0.3467637 | 11.76471 | 47.05882 | 41.17647
Malachite | 2020-05-04 | MRoT | 27 | 0.221897 | 10.00028 | 0 | 38.63636 | 38.63636 | 22.72727
Fe_Ox | 2020-05-04 | MRoT | 566 | 6.990884 | 1.162702 | 42.37537 | 35.41384 | 44.9118 | 19.67436
Fe_oxyhydroxides | 2020-05-04 | MRoT | 137 | 0.9754444 | 0.2899349 | 4.123437 | 33.33333 | 35.37415 | 31.29252
Haematite | 2020-05-04 | MRoT | 25 | 0.1969469 | 0.0168787 | 0.8600733 | 21.42857 | 32.14286 | 46.42857
Magnesioferrite | 2020-05-04 | MRoT | 0 | 0 | 0 | 0 | 0 | 0 | 0
Magnetite | 2020-05-04 | MRoT | 130 | 1.196081 | 0.4206372 | 7.21959 | 20 | 53.14286 | 26.85714
Tramp_Steel | 2020-05-04 | MRoT | 274 | 4.622412 | 0.4352509 | 30.17227 | 44.18605 | 45.73643 | 10.07752
Fe_Ti_Ox | 2020-05-04 | MRoT | 227 | 3.453471 | 0.1223798 | 4.775585 | 64.53901 | 33.68794 | 1.77305
Ilmenite | 2020-05-04 | MRoT | 76 | 1.363233 | 0.04905858 | 4.757849 | 62.61682 | 35.98131 | 1.401869
Rutile | 2020-05-04 | MRoT | 151 | 2.090238 | 0.07332124 | 0.01773644 | 65.71429 | 32.28571 | 2
Non floating Cu | 2020-05-04 | MRoT | 593 | 3.195543 | 33.25186 | 9.255938 | 32.22453 | 56.02911 | 11.74636
Chrysocolla | 2020-05-04 | MRoT | 85 | 0.3985387 | 10.55198 | 0.06573617 | 30.76923 | 60.83916 | 8.391608
Cu_Fe_Oxide | 2020-05-04 | MRoT | 117 | 0.8918349 | 5.163988 | 5.037743 | 22.5 | 56.25 | 21.25
CuFe_Silicate | 2020-05-04 | MRoT | 375 | 1.817578 | 16.14617 | 4.079809 | 34.53689 | 56.35793 | 9.105181
Other sulphides | 2020-05-04 | MRoT | 81 | 0.8068717 | 0.1977408 | 0.237497 | 42.70833 | 32.29167 | 25
Arsenopyrite | 2020-05-04 | MRoT | 0 | 0 | 0 | 0 | 0 | 0 | 0
Galena | 2020-05-04 | MRoT | 50 | 0.49104 | 0.07952323 | 0.1452774 | 24 | 34 | 42
Millerite | 2020-05-04 | MRoT | 0 | 0 | 0 | 0 | 0 | 0 | 0
Molybdenite | 2020-05-04 | MRoT | 7 | 0.05109471 | 0.06558178 | 0.05335298 | 71.42857 | 28.57143 | 0
Monazite_Ce | 2020-05-04 | MRoT | 20 | 0.2392161 | 0.05263576 | 0 | 60 | 31.42857 | 8.571429
Pentlandite | 2020-05-04 | MRoT | 3 | 0.01911075 | 0 | 0.03626363 | 66.66667 | 33.33333 | 0
Siegenite | 2020-05-04 | MRoT | 1 | 0.006410063 | 0 | 0.002602979 | 100 | 0 | 0
Sphalerite | 2020-05-04 | MRoT | 0 | 0 | 0 | 0 | 0 | 0 | 0
vaesite | 2020-05-04 | MRoT | 0 | 0 | 0 | 0 | 0 | 0 | 0
Pyrite | 2020-05-04 | MRoT | 120 | 1.303194 | 0.09090723 | 4.344704 | 54.59184 | 43.36735 | 2.040816
Pyrrhotite | 2020-05-04 | MRoT | 70 | 0.8810055 | 0.02289838 | 3.969354 | 42.36111 | 54.16667 | 3.472222
Sec. Cu Sulphides | 2020-05-04 | MRoT | 37 | 0.3015119 | 11.33724 | 0.06364762 | 39.53488 | 34.88372 | 25.5814
Bornite | 2020-05-04 | MRoT | 7 | 0.04830772 | 1.493402 | 0.03923597 | 57.14286 | 14.28571 | 28.57143
Chalcocite | 2020-05-04 | MRoT | 19 | 0.1724612 | 7.352604 | 0.01537577 | 39.13043 | 43.47826 | 17.3913
Covellite | 2020-05-04 | MRoT | 11 | 0.08074291 | 2.491235 | 0.009035883 | 30.76923 | 30.76923 | 38.46154
Silicate gangue | 2020-05-04 | MRoT | 7106 | 35.91718 | 1.628001 | 24.26917 | 56.51325 | 38.68913 | 4.797617
Amphibole | 2020-05-04 | MRoT | 0 | 0 | 0 | 0 | 0 | 0 | 0
Biotite | 2020-05-04 | MRoT | 590 | 3.954319 | 0.3497795 | 7.738035 | 19.78661 | 70.70805 | 9.505335
Garnets | 2020-05-04 | MRoT | 16 | 0.06009268 | 0.002937268 | 0.05082624 | 43.75 | 43.75 | 12.5
Kaolinite | 2020-05-04 | MRoT | 164 | 0.5933622 | 0.1028466 | 0.00484123 | 35.29412 | 54.11765 | 10.58824
Muscovite | 2020-05-04 | MRoT | 1595 | 8.910944 | 0.3387478 | 0.5391525 | 74.67451 | 23.72953 | 1.595968
Orthoclase | 2020-05-04 | MRoT | 0 | 0 | 0 | 0 | 0 | 0 | 0
Plagioclase | 2020-05-04 | MRoT | 909 | 3.709343 | 0.2832864 | 0.03084906 | 57.2093 | 39.90698 | 2.883721
Quartz | 2020-05-04 | MRoT | 877 | 3.92487 | 0.01531566 | 0.03932226 | 79.03226 | 17.65233 | 3.315412
Silicate gangue_generic | 2020-05-04 | MRoT | 2955 | 14.76425 | 0.5350879 | 15.86614 | 49.5564 | 44.2839 | 6.159696
Chalcopyrite cl. | 2020-05-04 | MRoT | 235 | 2.124186 | 37.32994 | 4.478498 | 68.58639 | 29.31937 | 2.094241
Accessory_phases | 2020-05-04 | MClnrT | 71 | 0.6738868 | 0.02053901 | 0.007153136 | 69.64286 | 29.16667 | 1.190476
Apatite | 2020-05-04 | MClnrT | 71 | 0.6738868 | 0.02053901 | 0.007153136 | 69.64286 | 29.16667 | 1.190476
Zircon | 2020-05-04 | MClnrT | 0 | 0 | 0 | 0 | 0 | 0 | 0
Carbonate gangue | 2020-05-04 | MClnrT | 4094 | 28.59024 | 1.172129 | 3.312107 | 79.1438 | 18.85596 | 2.000244
Ankerite | 2020-05-04 | MClnrT | 537 | 2.399122 | 0.4296505 | 2.102521 | 35.16667 | 50.5 | 14.33333
Calcite | 2020-05-04 | MClnrT | 3349 | 25.16368 | 0.7362927 | 0.7774283 | 84.14217 | 14.91456 | 0.9432673
Dolomite_ | 2020-05-04 | MClnrT | 208 | 1.027434 | 0.006185579 | 0.432157 | 43.30986 | 53.52113 | 3.169014
Chalcopyrite | 2020-05-04 | MClnrT | 56 | 2.010464 | 8.810767 | 2.787927 | 76.71958 | 23.28042 | 0
Chalcopyrite <20 | 2020-05-04 | MClnrT | 664 | 4.531523 | 16.87051 | 5.698031 | 68.42723 | 27.58216 | 3.99061
Chalcopyrite >150 | 2020-05-04 | MClnrT | 4 | 0.8775837 | 3.928746 | 1.221701 | 100 | 0 | 0
CPS floating Cu | 2020-05-04 | MClnrT | 330 | 3.669058 | 37.68871 | 1.204356 | 41.58126 | 47.14495 | 11.27379
Cuprite | 2020-05-04 | MClnrT | 24 | 0.2245528 | 2.385948 | 0.03292855 | 0 | 31.03448 | 68.96552
Delafossite | 2020-05-04 | MClnrT | 91 | 0.8515488 | 5.92083 | 1.150362 | 18.54839 | 57.25806 | 24.19355
Malachite | 2020-05-04 | MClnrT | 210 | 2.52276 | 28.54555 | 0.01964888 | 49.9044 | 45.8891 | 4.206501
Fe_Ox | 2020-05-04 | MClnrT | 739 | 7.863028 | 0.1909439 | 27.96512 | 36.35334 | 46.77237 | 16.87429
Fe_oxyhydroxides | 2020-05-04 | MClnrT | 170 | 1.098011 | 0.0554088 | 2.768596 | 28.3237 | 43.93064 | 27.74566
Haematite | 2020-05-04 | MClnrT | 38 | 0.2623802 | 0.00252903 | 0.668169 | 20.51282 | 56.41026 | 23.07692
Magnesioferrite | 2020-05-04 | MClnrT | 0 | 0 | 0 | 0 | 0 | 0 | 0
Magnetite | 2020-05-04 | MClnrT | 200 | 1.555875 | 0.04002512 | 5.410761 | 31.09244 | 44.11765 | 24.78992
Tramp_Steel | 2020-05-04 | MClnrT | 331 | 4.946762 | 0.09298093 | 19.11759 | 43.87991 | 48.49885 | 7.621247
Fe_Ti_Ox | 2020-05-04 | MClnrT | 186 | 2.313439 | 0.03494386 | 1.894627 | 71.13924 | 26.83544 | 2.025316
Ilmenite | 2020-05-04 | MClnrT | 66 | 0.8834863 | 0.01470723 | 1.863197 | 77.93103 | 19.31034 | 2.758621
Rutile | 2020-05-04 | MClnrT | 118 | 1.399488 | 0.02023663 | 0.0156672 | 66.53061 | 31.83673 | 1.632653
Non floating Cu | 2020-05-04 | MClnrT | 1002 | 4.25108 | 10.27163 | 6.535401 | 36.28118 | 50.41572 | 13.3031
Chrysocolla | 2020-05-04 | MClnrT | 202 | 0.647763 | 3.694993 | 0.05202423 | 46.91358 | 39.9177 | 13.16872
Cu_Fe_Oxide | 2020-05-04 | MClnrT | 183 | 1.188898 | 1.788807 | 3.82086 | 35.42601 | 49.77578 | 14.79821
CuFe_Silicate | 2020-05-04 | MClnrT | 580 | 2.147849 | 4.139781 | 2.580547 | 34.05337 | 52.22363 | 13.723
Other sulphides | 2020-05-04 | MClnrT | 113 | 0.9783849 | 0.08891059 | 0.4956259 | 47.2 | 36.8 | 16
Arsenopyrite | 2020-05-04 | MClnrT | 5 | 0.03935068 | 0.004199144 | 0.07579876 | 60 | 40 | 0
Galena | 2020-05-04 | MClnrT | 52 | 0.4884562 | 0.03588325 | 0.2026978 | 57.69231 | 23.07692 | 19.23077
Millerite | 2020-05-04 | MClnrT | 0 | 0 | 0 | 0 | 0 | 0 | 0
Molybdenite | 2020-05-04 | MClnrT | 35 | 0.2513366 | 0.04882819 | 0.1257709 | 36.11111 | 38.88889 | 25
Monazite_Ce | 2020-05-04 | MClnrT | 8 | 0.05883562 | 0 | 0 | 44.44444 | 44.44444 | 11.11111
Pentlandite | 2020-05-04 | MClnrT | 8 | 0.09139514 | 0 | 0.07271914 | 20 | 80 | 0
Siegenite | 2020-05-04 | MClnrT | 4 | 0.04291763 | 0 | 0.01613172 | 71.42857 | 28.57143 | 0
Sphalerite | 2020-05-04 | MClnrT | 0 | 0 | 0 | 0 | 0 | 0 | 0
vaesite | 2020-05-04 | MClnrT | 1 | 0.006093009 | 0 | 0.002507556 | 100 | 0 | 0
Pyrite | 2020-05-04 | MClnrT | 534 | 5.691822 | 0.1326417 | 11.55295 | 61.22905 | 31.06145 | 7.709497
Pyrrhotite | 2020-05-04 | MClnrT | 720 | 8.812852 | 0.03413667 | 23.43023 | 48.47278 | 48.67198 | 2.855246
Sec. Cu Sulphides | 2020-05-04 | MClnrT | 244 | 2.306204 | 20.34011 | 0.3887278 | 43.8806 | 46.26866 | 9.850746
Bornite | 2020-05-04 | MClnrT | 53 | 0.4026463 | 2.869446 | 0.1998937 | 42.62295 | 42.62295 | 14.7541
Chalcocite | 2020-05-04 | MClnrT | 142 | 1.606523 | 15.53451 | 0.1564089 | 44.19643 | 49.55357 | 6.25
Covellite | 2020-05-04 | MClnrT | 49 | 0.2970342 | 1.936149 | 0.03242525 | 44 | 36 | 20
Silicate gangue | 2020-05-04 | MClnrT | 5615 | 27.43043 | 0.4152807 | 13.50604 | 51.75052 | 41.94761 | 6.301867
Amphibole | 2020-05-04 | MClnrT | 1 | 0.003833518 | 0 | 0 | 0 | 100 | 0
Biotite | 2020-05-04 | MClnrT | 431 | 2.876103 | 0.06191826 | 3.504543 | 12.7551 | 79.59184 | 7.653061
Garnets | 2020-05-04 | MClnrT | 10 | 0.03592337 | 0.0006527698 | 0.02916818 | 10 | 60 | 30
Kaolinite | 2020-05-04 | MClnrT | 132 | 0.4473538 | 0.05838266 | 0.01000699 | 38.80597 | 47.76119 | 13.43284
Muscovite | 2020-05-04 | MClnrT | 1691 | 9.600602 | 0.09724939 | 0.3532038 | 68.15809 | 29.38106 | 2.46085
Orthoclase | 2020-05-04 | MClnrT | 2 | 0.00649921 | 0 | 0 | 50 | 50 | 0
Plagioclase | 2020-05-04 | MClnrT | 375 | 1.349855 | 0.02993748 | 0.01481892 | 59.4132 | 33.98533 | 6.601467
Quartz | 2020-05-04 | MClnrT | 394 | 1.537279 | 0.002367827 | 0.02763594 | 67.8337 | 26.25821 | 5.908096
Silicate gangue_generic | 2020-05-04 | MClnrT | 2579 | 11.57299 | 0.1647723 | 9.56666 | 45.03557 | 46.14909 | 8.815342
Chalcopyrite cl. | 2020-05-04 | MClnrT | 724 | 7.419571 | 29.61003 | 9.707659 | 74.4086 | 23.15412 | 2.437276
Accessory_phases | 2020-05-04 | MCON | 10 | 0.07003983 | 0.001652509 | 0.00811576 | 92.85714 | 7.142857 | 0
Apatite | 2020-05-04 | MCON | 10 | 0.07003983 | 0.001652509 | 0.00811576 | 92.85714 | 7.142857 | 0
Zircon | 2020-05-04 | MCON | 0 | 0 | 0 | 0 | 0 | 0 | 0
Carbonate gangue | 2020-05-04 | MCON | 120 | 0.9118952 | 0.05255253 | 0.09826595 | 78.4689 | 15.311 | 6.220096
Ankerite | 2020-05-04 | MCON | 16 | 0.08976624 | 0.02218202 | 0.06113917 | 27.77778 | 33.33333 | 38.88889
Calcite | 2020-05-04 | MCON | 95 | 0.7679842 | 0.0303705 | 0.01957512 | 85.47486 | 11.73184 | 2.793296
Dolomite_ | 2020-05-04 | MCON | 9 | 0.05414471 | 0 | 0.01755166 | 50 | 41.66667 | 8.333333
Chalcopyrite | 2020-05-04 | MCON | 568 | 24.63026 | 28.72103 | 25.5573 | 85.32184 | 14.67816 | 0
Chalcopyrite <20 | 2020-05-04 | MCON | 4338 | 39.25053 | 44.04464 | 39.25447 | 85.51631 | 12.92885 | 1.554842
Chalcopyrite >150 | 2020-05-04 | MCON | 2 | 0.35821 | 0.4174033 | 0.3838278 | 100 | 0 | 0
CPS floating Cu | 2020-05-04 | MCON | 313 | 3.067678 | 7.41136 | 1.307274 | 44.94118 | 42.35294 | 12.70588
Cuprite | 2020-05-04 | MCON | 13 | 0.1545182 | 0.4505348 | 0.02135614 | 0 | 62.5 | 37.5
Delafossite | 2020-05-04 | MCON | 123 | 1.259055 | 2.11752 | 1.235851 | 42.17687 | 40.81633 | 17.0068
Malachite | 2020-05-04 | MCON | 171 | 1.50402 | 4.37555 | 0.0421919 | 51.6 | 41.2 | 7.2
Fe_Ox | 2020-05-04 | MCON | 95 | 1.125403 | 0.007314424 | 3.02502 | 52.83019 | 25.4717 | 21.69811
Fe_oxyhydroxides | 2020-05-04 | MCON | 7 | 0.05541126 | 0 | 0.09796855 | 42.85714 | 42.85714 | 14.28571
Haematite | 2020-05-04 | MCON | 3 | 0.02517254 | 0 | 0.04910245 | 66.66667 | 33.33333 | 0
Magnesioferrite | 2020-05-04 | MCON | 0 | 0 | 0 | 0 | 0 | 0 | 0
Magnetite | 2020-05-04 | MCON | 48 | 0.4321287 | 0.002431778 | 1.064937 | 43.39623 | 20.75472 | 35.84906
Tramp_Steel | 2020-05-04 | MCON | 37 | 0.6126902 | 0.004882645 | 1.813012 | 65.11628 | 27.90698 | 6.976744
Fe_Ti_Ox | 2020-05-04 | MCON | 10 | 0.1386865 | 0.001130242 | 0.08841557 | 89.47368 | 10.52632 | 0
Ilmenite | 2020-05-04 | MCON | 4 | 0.05319481 | 0 | 0.08841557 | 100 | 0 | 0
Rutile | 2020-05-04 | MCON | 6 | 0.08549165 | 0.001130242 | 0 | 83.33333 | 16.66667 | 0
Non floating Cu | 2020-05-04 | MCON | 115 | 0.6548027 | 0.4375984 | 1.07358 | 44.44444 | 39.25926 | 16.2963
Chrysocolla | 2020-05-04 | MCON | 24 | 0.08976624 | 0.110108 | 0.004494846 | 25.92593 | 48.14815 | 25.92593
Cu_Fe_Oxide | 2020-05-04 | MCON | 48 | 0.3989611 | 0.2115225 | 0.9401404 | 45 | 43.33333 | 11.66667
CuFe_Silicate | 2020-05-04 | MCON | 42 | 0.1565764 | 0.1124867 | 0.1211661 | 52.17391 | 30.43478 | 17.3913
Other sulphides | 2020-05-04 | MCON | 97 | 0.9218058 | 0.1788177 | 0.4481687 | 46.60194 | 35.92233 | 17.47573
Arsenopyrite | 2020-05-04 | MCON | 0 | 0 | 0 | 0 | 0 | 0 | 0
Galena | 2020-05-04 | MCON | 15 | 0.1757328 | 0.02780496 | 0.08263909 | 40 | 53.33333 | 6.666667
Millerite | 2020-05-04 | MCON | 3 | 0.06801336 | 0 | 0.01065241 | 37.5 | 62.5 | 0
Molybdenite | 2020-05-04 | MCON | 63 | 0.5572789 | 0.148255 | 0.2945152 | 59.375 | 26.5625 | 14.0625
Monazite_Ce | 2020-05-04 | MCON | 0 | 0 | 0 | 0 | 0 | 0 | 0
Pentlandite | 2020-05-04 | MCON | 6 | 0.04559555 | 0.001132124 | 0.03313729 | 0 | 50 | 50
Siegenite | 2020-05-04 | MCON | 7 | 0.05352727 | 0.001625589 | 0.0220856 | 0 | 57.14286 | 42.85714
Sphalerite | 2020-05-04 | MCON | 1 | 0.006459369 | 0 | 0.0006605116 | 100 | 0 | 0
vaesite | 2020-05-04 | MCON | 2 | 0.01519852 | 0 | 0.004478528 | 0 | 0 | 100
Pyrite | 2020-05-04 | MCON | 774 | 12.41315 | 0.1295066 | 19.21957 | 65.623 | 33.22684 | 1.15016
Pyrrhotite | 2020-05-04 | MCON | 379 | 3.875479 | 0.05486064 | 7.608528 | 61.01695 | 30.13183 | 8.851224
Sec. Cu Sulphides | 2020-05-04 | MCON | 645 | 8.00699 | 18.49905 | 1.395388 | 59.06623 | 33.65907 | 7.274701
Bornite | 2020-05-04 | MCON | 209 | 1.909947 | 3.568054 | 0.8061132 | 48.7069 | 34.48276 | 16.81034
Chalcocite | 2020-05-04 | MCON | 394 | 5.778444 | 14.35663 | 0.577474 | 62.6935 | 33.28173 | 4.024768
Covellite | 2020-05-04 | MCON | 42 | 0.3185989 | 0.5743654 | 0.01180036 | 60.46512 | 34.88372 | 4.651163
Silicate gangue | 2020-05-04 | MCON | 766 | 4.57507 | 0.04307603 | 0.5320701 | 53.64238 | 41.53264 | 4.824976
Amphibole | 2020-05-04 | MCON | 0 | 0 | 0 | 0 | 0 | 0 | 0
Biotite | 2020-05-04 | MCON | 16 | 0.1738647 | 0 | 0.1592348 | 5.263158 | 92.10526 | 2.631579
Garnets | 2020-05-04 | MCON | 2 | 0.008960792 | 0 | 0.002654363 | 100 | 0 | 0
Kaolinite | 2020-05-04 | MCON | 27 | 0.120749 | 0.01581389 | 0.001355513 | 44.82759 | 37.93103 | 17.24138
Muscovite | 2020-05-04 | MCON | 86 | 0.4821729 | 0.006913133 | 0.01165634 | 55.55556 | 41.66667 | 2.777778
Orthoclase | 2020-05-04 | MCON | 0 | 0 | 0 | 0 | 0 | 0 | 0
Plagioclase | 2020-05-04 | MCON | 114 | 0.5639283 | 0.01699272 | 0.005132683 | 45.25547 | 47.44526 | 7.29927
Quartz | 2020-05-04 | MCON | 207 | 1.43064 | 0 | 0.007235376 | 65.10264 | 33.13783 | 1.759531
Silicate gangue_generic | 2020-05-04 | MCON | 314 | 1.794755 | 0.00335628 | 0.344801 | 51.24378 | 42.28856 | 6.467662
Chalcopyrite cl. | 2020-05-04 | MCON | 4908 | 64.239 | 73.18308 | 65.1956 | 85.52251 | 13.52747 | 0.9500207
Accessory_phases | 2020-05-04 | MCOF | 162 | 1.178746 | 0.008108869 | 0.009513472 | 67.83439 | 31.52866 | 0.6369427
Apatite | 2020-05-04 | MCOF | 162 | 1.178746 | 0.008108869 | 0.009513472 | 67.83439 | 31.52866 | 0.6369427
Zircon | 2020-05-04 | MCOF | 0 | 0 | 0 | 0 | 0 | 0 | 0
Carbonate gangue | 2020-05-04 | MCOF | 3700 | 27.91769 | 0.3002648 | 1.001101 | 93.59286 | 6.047967 | 0.3591704
Ankerite | 2020-05-04 | MCOF | 202 | 0.8868747 | 0.1183543 | 0.679297 | 48.10127 | 43.88186 | 8.016878
Calcite | 2020-05-04 | MCOF | 3460 | 26.88185 | 0.1357072 | 0.2729191 | 95.17365 | 4.742515 | 0.08383234
Dolomite_ | 2020-05-04 | MCOF | 38 | 0.1489707 | 0.04620327 | 0.04888521 | 38.63636 | 50 | 11.36364
Chalcopyrite | 2020-05-04 | MCOF | 93 | 2.777484 | 17.80826 | 3.114088 | 84.76703 | 15.23297 | 0
Chalcopyrite <20 | 2020-05-04 | MCOF | 1140 | 7.506176 | 43.83329 | 7.712856 | 84.81432 | 14.38992 | 0.795756
Chalcopyrite >150 | 2020-05-04 | MCOF | 0 | 0 | 0 | 0 | 0 | 0 | 0
CPS floating Cu | 2020-05-04 | MCOF | 95 | 0.6823429 | 8.427451 | 0.3766999 | 62.0155 | 27.90698 | 10.07752
Cuprite | 2020-05-04 | MCOF | 1 | 0.02173975 | 0.3817853 | 0 | 0 | 100 | 0
Delafossite | 2020-05-04 | MCOF | 46 | 0.3084905 | 2.463804 | 0.3751217 | 45.83333 | 29.16667 | 25
Malachite | 2020-05-04 | MCOF | 48 | 0.3521126 | 5.581861 | 0.001578233 | 74.35897 | 24.35897 | 1.282051
Fe_Ox | 2020-05-04 | MCOF | 1298 | 14.41737 | 0.7495347 | 42.0527 | 41.21996 | 45.71781 | 13.06223
Fe_oxyhydroxides | 2020-05-04 | MCOF | 246 | 1.603752 | 0.09180687 | 3.311963 | 30 | 44.44444 | 25.55556
Haematite | 2020-05-04 | MCOF | 44 | 0.2833295 | 0 | 0.5987389 | 31.11111 | 35.55556 | 33.33333
Magnesioferrite | 2020-05-04 | MCOF | 0 | 0 | 0 | 0 | 0 | 0 | 0
Magnetite | 2020-05-04 | MCOF | 272 | 1.945529 | 0.2442437 | 5.714366 | 28.30189 | 52.51572 | 19.18239
Tramp_Steel | 2020-05-04 | MCOF | 736 | 10.58476 | 0.4134841 | 32.42764 | 48.88889 | 44.34343 | 6.767677
Fe_Ti_Ox | 2020-05-04 | MCOF | 617 | 6.850514 | 0.03028729 | 4.487304 | 76.33893 | 23.26139 | 0.3996803
Ilmenite | 2020-05-04 | MCOF | 224 | 2.605918 | 0.01011418 | 4.453489 | 75.71116 | 23.41357 | 0.8752735
Rutile | 2020-05-04 | MCOF | 393 | 4.244596 | 0.02017311 | 0.03381486 | 76.70025 | 23.1738 | 0.1259446
Non floating Cu | 2020-05-04 | MCOF | 1316 | 6.78381 | 16.84329 | 10.56278 | 43.77273 | 50.13636 | 6.090909
Chrysocolla | 2020-05-04 | MCOF | 76 | 0.3093459 | 2.501619 | 0.02382211 | 53.22581 | 41.12903 | 5.645161
Cu_Fe_Oxide | 2020-05-04 | MCOF | 345 | 2.36001 | 4.077664 | 6.357881 | 33.82664 | 55.39112 | 10.78224
CuFe_Silicate | 2020-05-04 | MCOF | 875 | 4.043177 | 10.01976 | 4.15397 | 46.11497 | 49.14719 | 4.73784
Other sulphides | 2020-05-04 | MCOF | 80 | 0.6255938 | 0.08726862 | 0.2079494 | 51.16279 | 30.23256 | 18.60465
Arsenopyrite | 2020-05-04 | MCOF | 0 | 0 | 0 | 0 | 0 | 0 | 0
Galena | 2020-05-04 | MCOF | 36 | 0.3164737 | 0.05617294 | 0.1115439 | 30.55556 | 30.55556 | 38.88889
Millerite | 2020-05-04 | MCOF | 1 | 0.006379368 | 0 | 0.00072164 | 0 | 100 | 0
Molybdenite | 2020-05-04 | MCOF | 16 | 0.1045409 | 0.03109568 | 0.04099634 | 62.5 | 37.5 | 0
Monazite_Ce | 2020-05-04 | MCOF | 20 | 0.1590684 | 0 | 0.02725561 | 69.23077 | 23.07692 | 7.692308
Pentlandite | 2020-05-04 | MCOF | 3 | 0.01710668 | 0 | 0.01840206 | 100 | 0 | 0
Siegenite | 2020-05-04 | MCOF | 2 | 0.01147573 | 0 | 0.006379985 | 100 | 0 | 0
Sphalerite | 2020-05-04 | MCOF | 1 | 0.004846894 | 0 | 0.002649964 | 0 | 100 | 0
vaesite | 2020-05-04 | MCOF | 1 | 0.005702228 | 0 | 0 | 0 | 100 | 0
Pyrite | 2020-05-04 | MCOF | 238 | 2.023578 | 0.06679869 | 3.275238 | 73.82353 | 24.41176 | 1.764706
Pyrrhotite | 2020-05-04 | MCOF | 182 | 1.538901 | 0 | 3.249596 | 61.20996 | 38.07829 | 0.7117438
Sec. Cu Sulphides | 2020-05-04 | MCOF | 99 | 0.8710272 | 11.22591 | 0.08418544 | 62.5 | 33.82353 | 3.676471
Bornite | 2020-05-04 | MCOF | 18 | 0.1235483 | 1.235595 | 0.04735324 | 70 | 20 | 10
Chalcocite | 2020-05-04 | MCOF | 55 | 0.5973678 | 8.469397 | 0.02876103 | 65.16854 | 34.83146 | 0
Covellite | 2020-05-04 | MCOF | 26 | 0.1501112 | 1.520921 | 0.008071167 | 48.14815 | 40.74074 | 11.11111
Silicate gangue | 2020-05-04 | MCOF | 5267 | 26.82676 | 0.6195216 | 23.86598 | 39.05229 | 53.09201 | 7.855706
Amphibole | 2020-05-04 | MCOF | 0 | 0 | 0 | 0 | 0 | 0 | 0
Biotite | 2020-05-04 | MCOF | 1673 | 11.58711 | 0.201197 | 11.64132 | 28.38519 | 68.8 | 2.814815
Garnets | 2020-05-04 | MCOF | 15 | 0.05379102 | 0 | 0.03017787 | 37.5 | 43.75 | 18.75
Kaolinite | 2020-05-04 | MCOF | 56 | 0.1812121 | 0.03462208 | 0.00345325 | 44.82759 | 41.37931 | 13.7931
Muscovite | 2020-05-04 | MCOF | 258 | 0.9748672 | 0.04116958 | 0.05404782 | 57.73196 | 30.24055 | 12.02749
Orthoclase | 2020-05-04 | MCOF | 0 | 0 | 0 | 0 | 0 | 0 | 0
Plagioclase | 2020-05-04 | MCOF | 158 | 0.5436124 | 0.04164129 | 0.01275473 | 51.13636 | 37.5 | 11.36364
Quartz | 2020-05-04 | MCOF | 206 | 0.749249 | 0.004755912 | 0.01073596 | 56.30252 | 34.45378 | 9.243697
Silicate gangue_generic | 2020-05-04 | MCOF | 2901 | 12.73692 | 0.2961357 | 12.11349 | 45.37086 | 43.00368 | 11.62546
Chalcopyrite cl. | 2020-05-04 | MCOF | 1233 | 10.28366 | 61.64156 | 10.82694 | 84.80155 | 14.61762 | 0.5808325
Accessory_phases | 2020-04-06 | MCON | 1 | 0.01283586 | 0 | 0 | 100 | 0 | 0
Apatite | 2020-04-06 | MCON | 1 | 0.01283586 | 0 | 0 | 100 | 0 | 0
Zircon | 2020-04-06 | MCON | 0 | 0 | 0 | 0 | 0 | 0 | 0
Carbonate gangue | 2020-04-06 | MCON | 136 | 2.297781 | 0.1961816 | 0.4649452 | 65.84158 | 26.73267 | 7.425743
Ankerite | 2020-04-06 | MCON | 34 | 0.4862191 | 0.09902015 | 0.3203966 | 42.10526 | 34.21053 | 23.68421
Calcite | 2020-04-06 | MCON | 92 | 1.684219 | 0.07914859 | 0.0961349 | 73.85621 | 22.87582 | 3.267974
Dolomite_ | 2020-04-06 | MCON | 10 | 0.1273431 | 0.01801283 | 0.04841368 | 36.36364 | 54.54545 | 9.090909
Chalcopyrite | 2020-04-06 | MCON | 148 | 16.25381 | 22.57156 | 19.62426 | 57.3822 | 42.6178 | 0
Chalcopyrite <20 | 2020-04-06 | MCON | 1554 | 35.04356 | 44.72296 | 39.47259 | 72.21952 | 23.45799 | 4.322487
Chalcopyrite >150 | 2020-04-06 | MCON | 0 | 0 | 0 | 0 | 0 | 0 | 0
CPS floating Cu | 2020-04-06 | MCON | 56 | 1.197594 | 2.856732 | 0.8345619 | 39.68254 | 39.68254 | 20.63492
Cuprite | 2020-04-06 | MCON | 1 | 0.02477808 | 0.09037234 | 0.004795961 | 0 | 0 | 100
Delafossite | 2020-04-06 | MCON | 32 | 0.7251855 | 1.302034 | 0.8147151 | 42.42424 | 30.30303 | 27.27273
Malachite | 2020-04-06 | MCON | 23 | 0.4476303 | 1.464325 | 0.01505081 | 37.93103 | 51.72414 | 10.34483
Fe_Ox | 2020-04-06 | MCON | 39 | 1.159492 | 0.01756775 | 3.769861 | 45.2381 | 35.71429 | 19.04762
Fe_oxyhydroxides | 2020-04-06 | MCON | 3 | 0.06092971 | 0 | 0.1343255 | 66.66667 | 0 | 33.33333
Haematite | 2020-04-06 | MCON | 2 | 0.043057 | 0 | 0.09080876 | 50 | 50 | 0
Magnesioferrite | 2020-04-06 | MCON | 0 | 0 | 0 | 0 | 0 | 0 | 0
Magnetite | 2020-04-06 | MCON | 18 | 0.3974648 | 0.005881469 | 1.228894 | 26.31579 | 42.10526 | 31.57895
Tramp_Steel | 2020-04-06 | MCON | 16 | 0.6580409 | 0.01168628 | 2.315833 | 61.11111 | 33.33333 | 5.555556
Fe_Ti_Ox | 2020-04-06 | MCON | 5 | 0.1316082 | 0.02210537 | 0.1154947 | 57.14286 | 42.85714 | 0
Ilmenite | 2020-04-06 | MCON | 1 | 0.05849253 | 0 | 0.1154947 | 0 | 100 | 0
Rutile | 2020-04-06 | MCON | 4 | 0.07311566 | 0.02210537 | 0 | 100 | 0 | 0
Non floating Cu | 2020-04-06 | MCON | 75 | 0.9180077 | 0.7578526 | 1.391211 | 42.68293 | 39.02439 | 18.29268
Chrysocolla | 2020-04-06 | MCON | 28 | 0.264435 | 0.3726709 | 0.02087606 | 51.6129 | 35.48387 | 12.90323
Cu_Fe_Oxide | 2020-04-06 | MCON | 21 | 0.426508 | 0.2260602 | 1.178914 | 40 | 40 | 20
CuFe_Silicate | 2020-04-06 | MCON | 26 | 0.2270647 | 0.1591215 | 0.1914205 | 34.61538 | 42.30769 | 23.07692
Other sulphides | 2020-04-06 | MCON | 68 | 1.79369 | 0.3646484 | 0.7005171 | 48.71795 | 34.61538 | 16.66667
Arsenopyrite | 2020-04-06 | MCON | 1 | 0.02518428 | 0.001553467 | 0.03526102 | 0 | 0 | 100
Galena | 2020-04-06 | MCON | 7 | 0.2104106 | 0.04868567 | 0.0605131 | 42.85714 | 42.85714 | 14.28571
Millerite | 2020-04-06 | MCON | 0 | 0 | 0 | 0 | 0 | 0 | 0
Molybdenite | 2020-04-06 | MCON | 59 | 1.541522 | 0.3144092 | 0.5953106 | 50.72464 | 33.33333 | 15.94203
Monazite_Ce | 2020-04-06 | MCON | 0 | 0 | 0 | 0 | 0 | 0 | 0
Pentlandite | 2020-04-06 | MCON | 0 | 0 | 0 | 0 | 0 | 0 | 0
Siegenite | 2020-04-06 | MCON | 0 | 0 | 0 | 0 | 0 | 0 | 0
Sphalerite | 2020-04-06 | MCON | 1 | 0.01657288 | 0 | 0.009432365 | 0 | 100 | 0
vaesite | 2020-04-06 | MCON | 0 | 0 | 0 | 0 | 0 | 0 | 0
Pyrite | 2020-04-06 | MCON | 394 | 13.75695 | 0.1923322 | 24.5356 | 59.91124 | 35.50296 | 4.585799
Pyrrhotite | 2020-04-06 | MCON | 91 | 2.434345 | 0.01493039 | 5.604238 | 48.46154 | 40.76923 | 10.76923
Sec. Cu Sulphides | 2020-04-06 | MCON | 390 | 10.56984 | 28.16661 | 2.402689 | 51.97505 | 35.13514 | 12.88981
Bornite | 2020-04-06 | MCON | 152 | 3.464057 | 7.745151 | 1.634864 | 42.68293 | 34.14634 | 23.17073
Chalcocite | 2020-04-06 | MCON | 195 | 6.288353 | 18.68122 | 0.6982893 | 58.39416 | 37.22628 | 4.379562
Covellite | 2020-04-06 | MCON | 43 | 0.817433 | 1.74024 | 0.0695363 | 46.51163 | 25.5814 | 27.90698
Silicate gangue | 2020-04-06 | MCON | 1066 | 14.43047 | 0.1165121 | 1.084034 | 65.15495 | 29.32729 | 5.517763
Amphibole | 2020-04-06 | MCON | 0 | 0 | 0 | 0 | 0 | 0 | 0
Biotite | 2020-04-06 | MCON | 1 | 0.01173912 | 0 | 0.01416173 | 0 | 0 | 100
Garnets | 2020-04-06 | MCON | 3 | 0.03448622 | 0 | 0 | 33.33333 | 66.66667 | 0
Kaolinite | 2020-04-06 | MCON | 23 | 0.2563922 | 0.04740676 | 0.001365506 | 37.5 | 37.5 | 25
Muscovite | 2020-04-06 | MCON | 33 | 0.5154654 | 0 | 0.01523467 | 64.44444 | 26.66667 | 8.888889
Orthoclase | 2020-04-06 | MCON | 0 | 0 | 0 | 0 | 0 | 0 | 0
Plagioclase | 2020-04-06 | MCON | 66 | 0.844892 | 0.02986028 | 0.0148875 | 26.25 | 65 | 8.75
Quartz | 2020-04-06 | MCON | 725 | 9.892345 | 0.02366847 | 0.07645047 | 75.73449 | 21.32753 | 2.937976
Silicate gangue_generic | 2020-04-06 | MCON | 215 | 2.875151 | 0.01557658 | 0.9619344 | 42.23108 | 46.61355 | 11.15538
Chalcopyrite cl. | 2020-04-06 | MCON | 1702 | 51.29738 | 67.29452 | 59.09685 | 67.51825 | 29.52887 | 2.952887
Accessory_phases | 2020-04-06 | MClnrT | 85 | 0.6836274 | 0.01620733 | 0.02395034 | 60.75949 | 36.70886 | 2.531646
Apatite | 2020-04-06 | MClnrT | 85 | 0.6836274 | 0.01620733 | 0.02395034 | 60.75949 | 36.70886 | 2.531646
Zircon | 2020-04-06 | MClnrT | 0 | 0 | 0 | 0 | 0 | 0 | 0
Carbonate gangue | 2020-04-06 | MClnrT | 5643 | 39.04883 | 3.920848 | 9.177887 | 67.12168 | 29.31942 | 3.558892
Ankerite | 2020-04-06 | MClnrT | 1466 | 6.900901 | 2.360828 | 6.857997 | 36.625 | 49.875 | 13.5
Calcite | 2020-04-06 | MClnrT | 4050 | 31.55868 | 1.533119 | 2.024128 | 73.204 | 25.34979 | 1.446208
Dolomite_ | 2020-04-06 | MClnrT | 127 | 0.5892466 | 0.02690158 | 0.2957621 | 47.68212 | 35.09934 | 17.21854
Chalcopyrite | 2020-04-06 | MClnrT | 46 | 2.116975 | 9.719383 | 3.407544 | 57.45257 | 39.5664 | 2.98103
Chalcopyrite <20 | 2020-04-06 | MClnrT | 1434 | 9.489095 | 31.37135 | 11.90705 | 51.57195 | 39.54051 | 8.887545
Chalcopyrite >150 | 2020-04-06 | MClnrT | 3 | 0.58518 | 2.720712 | 0.9610442 | 45.09804 | 54.90196 | 0
CPS floating Cu | 2020-04-06 | MClnrT | 171 | 1.654792 | 15.91021 | 0.9311572 | 21.56863 | 54.90196 | 23.52941
Cuprite | 2020-04-06 | MClnrT | 15 | 0.1586933 | 1.877737 | 0.01724104 | 0 | 26.31579 | 73.68421
Delafossite | 2020-04-06 | MClnrT | 64 | 0.6370463 | 4.251982 | 0.8971892 | 19.76744 | 52.32558 | 27.90698
Malachite | 2020-04-06 | MClnrT | 83 | 0.7076162 | 7.89404 | 0.01292576 | 27.94118 | 61.02941 | 11.02941
Fe_Ox | 2020-04-06 | MClnrT | 669 | 7.273399 | 0.2234519 | 29.61368 | 37.54839 | 44.3871 | 18.06452
Fe_oxyhydroxides | 2020-04-06 | MClnrT | 206 | 1.478765 | 0.05841318 | 4.230849 | 30.55556 | 44.44444 | 25
Haematite | 2020-04-06 | MClnrT | 37 | 0.2757622 | 0.0009158349 | 0.8158813 | 18.42105 | 50 | 31.57895
Magnesioferrite | 2020-04-06 | MClnrT | 0 | 0 | 0 | 0 | 0 | 0 | 0
Magnetite | 2020-04-06 | MClnrT | 154 | 1.205809 | 0.07903142 | 4.974851 | 28.07018 | 42.69006 | 29.23977
Tramp_Steel | 2020-04-06 | MClnrT | 272 | 4.313063 | 0.08509146 | 19.5921 | 48.57143 | 44.57143 | 6.857143
Fe_Ti_Ox | 2020-04-06 | MClnrT | 155 | 1.772874 | 0.07690093 | 1.632778 | 56.58363 | 37.36655 | 6.049822
Ilmenite | 2020-04-06 | MClnrT | 56 | 0.663801 | 0.01584736 | 1.62655 | 38.61386 | 59.40594 | 1.980198
Rutile | 2020-04-06 | MClnrT | 99 | 1.109073 | 0.06105357 | 0.006227082 | 66.66667 | 25 | 8.333333
Non floating Cu | 2020-04-06 | MClnrT | 1057 | 3.918726 | 8.185525 | 6.389651 | 34.53299 | 50.64267 | 14.82434
Chrysocolla | 2020-04-06 | MClnrT | 183 | 0.5635736 | 2.142406 | 0.08131798 | 37.7551 | 51.02041 | 11.22449
Cu_Fe_Oxide | 2020-04-06 | MClnrT | 137 | 0.9603754 | 1.296364 | 3.660831 | 34.73054 | 51.49701 | 13.77246
CuFe_Silicate | 2020-04-06 | MClnrT | 720 | 2.296193 | 4.415012 | 2.561398 | 33.20513 | 50.64103 | 16.15385
Other sulphides | 2020-04-06 | MClnrT | 100 | 0.8812067 | 0.1626045 | 0.5016254 | 46.66667 | 38.09524 | 15.2381
Arsenopyrite | 2020-04-06 | MClnrT | 2 | 0.01697841 | 0 | 0.03654279 | 50 | 50 | 0
Galena | 2020-04-06 | MClnrT | 38 | 0.3951587 | 0.06984284 | 0.1667673 | 30.76923 | 43.58974 | 25.64103
Millerite | 2020-04-06 | MClnrT | 0 | 0 | 0 | 0 | 0 | 0 | 0
Molybdenite | 2020-04-06 | MClnrT | 41 | 0.3087606 | 0.08386248 | 0.2803517 | 58.53659 | 29.26829 | 12.19512
Monazite_Ce | 2020-04-06 | MClnrT | 15 | 0.1339788 | 0.00889915 | 0.003854606 | 63.15789 | 31.57895 | 5.263158
Pentlandite | 2020-04-06 | MClnrT | 2 | 0.01314457 | 0 | 0.01163901 | 0 | 100 | 0
Siegenite | 2020-04-06 | MClnrT | 1 | 0.006613364 | 0 | 0 | 0 | 100 | 0
Sphalerite | 2020-04-06 | MClnrT | 0 | 0 | 0 | 0 | 0 | 0 | 0
vaesite | 2020-04-06 | MClnrT | 1 | 0.006572287 | 0 | 0.002469942 | 0 | 100 | 0
Pyrite | 2020-04-06 | MClnrT | 618 | 6.139543 | 0.244575 | 13.82421 | 54.18994 | 38.32402 | 7.486034
Pyrrhotite | 2020-04-06 | MClnrT | 291 | 3.427489 | 0.03400057 | 10.60309 | 44.93554 | 48.98711 | 6.077348
Sec. Cu Sulphides | 2020-04-06 | MClnrT | 359 | 3.213287 | 26.97486 | 0.5483444 | 43.11512 | 43.79233 | 13.09255
Bornite | 2020-04-06 | MClnrT | 121 | 0.8899972 | 5.917242 | 0.4250688 | 36 | 44.8 | 19.2
Chalcocite | 2020-04-06 | MClnrT | 137 | 1.663268 | 16.44318 | 0.09841163 | 43.72093 | 46.51163 | 9.767442
Covellite | 2020-04-06 | MClnrT | 101 | 0.6600219 | 4.61444 | 0.02486392 | 50.48544 | 36.8932 | 12.62136
Silicate gangue | 2020-04-06 | MClnrT | 4380 | 19.79497 | 0.4393742 | 10.47799 | 54.90944 | 38.18875 | 6.901811
Amphibole | 2020-04-06 | MClnrT | 0 | 0 | 0 | 0 | 0 | 0 | 0
Biotite | 2020-04-06 | MClnrT | 168 | 1.088193 | 0.002047496 | 1.552139 | 16.36364 | 74.54545 | 9.090909
Garnets | 2020-04-06 | MClnrT | 7 | 0.02712438 | 0 | 0.02708783 | 28.57143 | 42.85714 | 28.57143
Kaolinite | 2020-04-06 | MClnrT | 107 | 0.3889151 | 0.1714503 | 0.01379876 | 46.2963 | 46.2963 | 7.407407
Muscovite | 2020-04-06 | MClnrT | 573 | 3.01175 | 0.0586375 | 0.187522 | 61.02564 | 33.20513 | 5.769231
Orthoclase | 2020-04-06 | MClnrT | 0 | 0 | 0 | 0 | 0 | 0 | 0
Plagioclase | 2020-04-06 | MClnrT | 268 | 1.050197 | 0.03195787 | 0.0430085 | 47.11864 | 42.0339 | 10.84746
Quartz | 2020-04-06 | MClnrT | 1405 | 5.714809 | 0.0284438 | 0.08760958 | 79.68254 | 16.88889 | 3.428571
Silicate gangue_generic | 2020-04-06 | MClnrT | 1852 | 8.513987 | 0.1468372 | 8.566825 | 41.4059 | 49.70522 | 8.888889
Chalcopyrite cl. | 2020-04-06 | MClnrT | 1483 | 12.19125 | 43.81145 | 16.27563 | 52.28235 | 40.28235 | 7.435294
Accessory_phases | 2020-04-06 | MFT | 16 | 0.2474878 | 0 | 0 | 86.95652 | 10.86957 | 2.173913
Apatite | 2020-04-06 | MFT | 16 | 0.2474878 | 0 | 0 | 86.95652 | 10.86957 | 2.173913
Zircon | 2020-04-06 | MFT | 0 | 0 | 0 | 0 | 0 | 0 | 0
Carbonate gangue | 2020-04-06 | MFT | 2712 | 29.57304 | 4.033291 | 12.85062 | 71.19127 | 25.96108 | 2.847651
Ankerite | 2020-04-06 | MFT | 355 | 2.113079 | 1.109119 | 6.223867 | 34.26396 | 46.70051 | 19.03553
Calcite | 2020-04-06 | MFT | 2057 | 25.16479 | 2.774782 | 3.326031 | 76.89769 | 21.59883 | 1.503484
Dolomite_ | 2020-04-06 | MFT | 300 | 2.29517 | 0.1493899 | 3.300725 | 36.15222 | 58.9852 | 4.862579
Chalcopyrite | 2020-04-06 | MFT | 4 | 0.1212752 | 5.60712 | 0.6126806 | 23.52941 | 76.47059 | 0
Chalcopyrite <20 | 2020-04-06 | MFT | 80 | 0.6705803 | 24.48885 | 2.550938 | 57.44681 | 37.23404 | 5.319149
Chalcopyrite >150 | 2020-04-06 | MFT | 0 | 0 | 0 | 0 | 0 | 0 | 0
CPS floating Cu | 2020-04-06 | MFT | 8 | 0.05998209 | 5.533039 | 0.1470169 | 62.5 | 12.5 | 25
Cuprite | 2020-04-06 | MFT | 0 | 0 | 0 | 0 | 0 | 0 | 0
Delafossite | 2020-04-06 | MFT | 3 | 0.02763296 | 2.199713 | 0.1470169 | 33.33333 | 33.33333 | 33.33333
Malachite | 2020-04-06 | MFT | 5 | 0.03234913 | 3.333326 | 0 | 80 | 0 | 20
Fe_Ox | 2020-04-06 | MFT | 229 | 3.361074 | 0.3390523 | 40.93309 | 35.54007 | 48.78049 | 15.67944
Fe_oxyhydroxides | 2020-04-06 | MFT | 81 | 0.8002152 | 0.04074469 | 6.791897 | 28.7234 | 45.74468 | 25.53191
Haematite | 2020-04-06 | MFT | 12 | 0.1173081 | 0 | 0.9937409 | 38.46154 | 46.15385 | 15.38462
Magnesioferrite | 2020-04-06 | MFT | 0 | 0 | 0 | 0 | 0 | 0 | 0
Magnetite | 2020-04-06 | MFT | 43 | 0.4208791 | 0.2665928 | 5.429692 | 31.25 | 43.75 | 25
Tramp_Steel | 2020-04-06 | MFT | 93 | 2.022672 | 0.03171479 | 27.71776 | 41.66667 | 53.0303 | 5.30303
Fe_Ti_Ox | 2020-04-06 | MFT | 60 | 1.179892 | 0 | 2.742505 | 68.87417 | 28.47682 | 2.649007
Ilmenite | 2020-04-06 | MFT | 20 | 0.3677585 | 0 | 2.742505 | 68.88889 | 24.44444 | 6.666667
Rutile | 2020-04-06 | MFT | 40 | 0.8121333 | 0 | 0 | 68.86792 | 30.18868 | 0.9433962
Non floating Cu | 2020-04-06 | MFT | 181 | 1.071522 | 25.8872 | 6.715254 | 26.44628 | 60.7438 | 12.80992
Chrysocolla | 2020-04-06 | MFT | 24 | 0.1036875 | 5.232669 | 0.02569888 | 24.13793 | 62.06897 | 13.7931
Cu_Fe_Oxide | 2020-04-06 | MFT | 38 | 0.3646938 | 4.776608 | 4.295525 | 29.41176 | 60.78431 | 9.803922
CuFe_Silicate | 2020-04-06 | MFT | 115 | 0.5673866 | 14.05248 | 2.361173 | 26.45161 | 59.35484 | 14.19355
Other sulphides | 2020-04-06 | MFT | 51 | 0.6635827 | 0.1776469 | 0.3350148 | 39.65517 | 44.82759 | 15.51724
Arsenopyrite | 2020-04-06 | MFT | 0 | 0 | 0 | 0 | 0 | 0 | 0
Galena | 2020-04-06 | MFT | 40 | 0.5039653 | 0.1776469 | 0.2861061 | 32.5 | 47.5 | 20
Millerite | 2020-04-06 | MFT | 0 | 0 | 0 | 0 | 0 | 0 | 0
Molybdenite | 2020-04-06 | MFT | 3 | 0.02809266 | 0 | 0.04890873 | 66.66667 | 33.33333 | 0
Monazite_Ce | 2020-04-06 | MFT | 8 | 0.1315247 | 0 | 0 | 53.33333 | 40 | 6.666667
Pentlandite | 2020-04-06 | MFT | 0 | 0 | 0 | 0 | 0 | 0 | 0
Siegenite | 2020-04-06 | MFT | 0 | 0 | 0 | 0 | 0 | 0 | 0
Sphalerite | 2020-04-06 | MFT | 0 | 0 | 0 | 0 | 0 | 0 | 0
vaesite | 2020-04-06 | MFT | 0 | 0 | 0 | 0 | 0 | 0 | 0
Pyrite | 2020-04-06 | MFT | 54 | 0.5032673 | 0.04850156 | 3.32512 | 61.01695 | 33.89831 | 5.084746
Pyrrhotite | 2020-04-06 | MFT | 6 | 0.07848919 | 0 | 0.7390574 | 80 | 20 | 0
Sec. Cu Sulphides | 2020-04-06 | MFT | 18 | 0.3338089 | 31.01429 | 0.2317126 | 11.11111 | 69.44444 | 19.44444
Bornite | 2020-04-06 | MFT | 10 | 0.1062413 | 7.868657 | 0.1680255 | 16.66667 | 66.66667 | 16.66667
Chalcocite | 2020-04-06 | MFT | 6 | 0.2116314 | 21.95884 | 0.06368709 | 4.545455 | 77.27273 | 18.18182
Covellite | 2020-04-06 | MFT | 2 | 0.0159362 | 1.186797 | 0 | 50 | 0 | 50
Silicate gangue | 2020-04-06 | MFT | 10515 | 62.136 | 2.871009 | 28.81699 | 69.01022 | 27.40406 | 3.585716
Amphibole | 2020-04-06 | MFT | 0 | 0 | 0 | 0 | 0 | 0 | 0
Biotite | 2020-04-06 | MFT | 160 | 1.815654 | 0.1381692 | 8.207467 | 18.42818 | 68.02168 | 13.55014
Garnets | 2020-04-06 | MFT | 14 | 0.06745644 | 0 | 0.09595088 | 21.42857 | 50 | 28.57143
Kaolinite | 2020-04-06 | MFT | 215 | 1.025416 | 0.3869657 | 0.01875977 | 30.56769 | 51.52838 | 17.90393
Muscovite | 2020-04-06 | MFT | 728 | 5.631915 | 0.3987411 | 0.7258806 | 52.77067 | 42.28474 | 4.944587
Orthoclase | 2020-04-06 | MFT | 0 | 0 | 0 | 0 | 0 | 0 | 0
Plagioclase | 2020-04-06 | MFT | 1185 | 6.409894 | 0.9717336 | 0.101819 | 46.20166 | 48.82597 | 4.972376
Quartz | 2020-04-06 | MFT | 5818 | 32.72897 | 0.5399513 | 0.2049617 | 89.17838 | 10.02206 | 0.7995589
Silicate gangue_generic | 2020-04-06 | MFT | 2395 | 14.45669 | 0.4354483 | 19.46215 | 47.06078 | 46.2637 | 6.675523
Chalcopyrite cl. | 2020-04-06 | MFT | 84 | 0.7918555 | 30.09597 | 3.163618 | 52.25225 | 43.24324 | 4.504505
Accessory_phases | 2020-04-06 | MCOF | 21 | 0.2513488 | 0 | 0.03862286 | 36.36364 | 52.27273 | 11.36364
Apatite | 2020-04-06 | MCOF | 21 | 0.2513488 | 0 | 0.03862286 | 36.36364 | 52.27273 | 11.36364
Zircon | 2020-04-06 | MCOF | 0 | 0 | 0 | 0 | 0 | 0 | 0
Carbonate gangue | 2020-04-06 | MCOF | 1899 | 20.27977 | 2.144818 | 6.697169 | 71.3446 | 24.98163 | 3.673769
Ankerite | 2020-04-06 | MCOF | 242 | 1.486237 | 1.147467 | 3.396219 | 28.73563 | 41.76245 | 29.50192
Calcite | 2020-04-06 | MCOF | 1491 | 17.37671 | 0.9763406 | 1.719833 | 77.47392 | 21.20101 | 1.325063
Dolomite_ | 2020-04-06 | MCOF | 166 | 1.41682 | 0.02100986 | 1.581118 | 32.72727 | 57.81818 | 9.454545
Chalcopyrite | 2020-04-06 | MCOF | 13 | 0.7953172 | 14.04624 | 3.027019 | 67.61905 | 32.38095 | 0
Chalcopyrite <20 | 2020-04-06 | MCOF | 368 | 3.514545 | 50.49014 | 11.06418 | 71.98276 | 25.21552 | 2.801724
Chalcopyrite >150 | 2020-04-06 | MCOF | 0 | 0 | 0 | 0 | 0 | 0 | 0
CPS floating Cu | 2020-04-06 | MCOF | 20 | 0.1833415 | 5.364681 | 0.335143 | 33.33333 | 19.04762 | 47.61905
Cuprite | 2020-04-06 | MCOF | 1 | 0.01102724 | 0.5290407 | 0 | 0 | 0 | 100
Delafossite | 2020-04-06 | MCOF | 11 | 0.1173588 | 2.516658 | 0.3314766 | 41.66667 | 8.333333 | 50
Malachite | 2020-04-06 | MCOF | 8 | 0.05495543 | 2.318982 | 0.003666479 | 25 | 37.5 | 37.5
Fe_Ox | 2020-04-06 | MCOF | 204 | 3.292536 | 0.1907103 | 32.86395 | 47.80876 | 43.02789 | 9.163347
Fe_oxyhydroxides | 2020-04-06 | MCOF | 48 | 0.4609749 | 0.04986859 | 3.182296 | 33.33333 | 45.09804 | 21.56863
Haematite | 2020-04-06 | MCOF | 8 | 0.07664837 | 0 | 0.5650256 | 12.5 | 87.5 | 0
Magnesioferrite | 2020-04-06 | MCOF | 0 | 0 | 0 | 0 | 0 | 0 | 0
Magnetite | 2020-04-06 | MCOF | 45 | 0.4934239 | 0.07059202 | 4.939487 | 45.28302 | 39.62264 | 15.09434
Tramp_Steel | 2020-04-06 | MCOF | 103 | 2.261488 | 0.07024967 | 24.17714 | 56.11511 | 41.00719 | 2.877698
Fe_Ti_Ox | 2020-04-06 | MCOF | 71 | 1.021737 | 0.01522076 | 2.665514 | 68.85246 | 28.68852 | 2.459016
Ilmenite | 2020-04-06 | MCOF | 31 | 0.4685674 | 0 | 2.642123 | 61.11111 | 37.03704 | 1.851852
Rutile | 2020-04-06 | MCOF | 40 | 0.5531698 | 0.01522076 | 0.02339099 | 75 | 22.05882 | 2.941176
Non floating Cu | 2020-04-06 | MCOF | 166 | 0.9007991 | 7.560844 | 4.182551 | 35.41667 | 41.14583 | 23.4375
Chrysocolla | 2020-04-06 | MCOF | 34 | 0.1594431 | 2.714627 | 0.05023601 | 42.85714 | 38.09524 | 19.04762
Cu_Fe_Oxide | 2020-04-06 | MCOF | 33 | 0.2961086 | 1.463677 | 2.720148 | 41.02564 | 38.46154 | 20.51282
CuFe_Silicate | 2020-04-06 | MCOF | 92 | 0.3964384 | 2.79299 | 1.304591 | 31.37255 | 40.19608 | 28.43137
Other sulphides | 2020-04-06 | MCOF | 68 | 0.8083872 | 0.3940439 | 1.036466 | 32.35294 | 52.94118 | 14.70588
Arsenopyrite | 2020-04-06 | MCOF | 1 | 0.01120802 | 0 | 0.04343132 | 0 | 100 | 0
Galena | 2020-04-06 | MCOF | 40 | 0.5350924 | 0.3549295 | 0.4714037 | 15 | 65 | 20
Millerite | 2020-04-06 | MCOF | 0 | 0 | 0 | 0 | 0 | 0 | 0
Molybdenite | 2020-04-06 | MCOF | 21 | 0.2087945 | 0.03911432 | 0.4797255 | 52.38095 | 38.09524 | 9.52381
Monazite_Ce | 2020-04-06 | MCOF | 4 | 0.03723954 | 0 | 0 | 75 | 25 | 0
Pentlandite | 2020-04-06 | MCOF | 1 | 0.008677174 | 0 | 0.04190559 | 100 | 0 | 0
Siegenite | 2020-04-06 | MCOF | 0 | 0 | 0 | 0 | 0 | 0 | 0
Sphalerite | 2020-04-06 | MCOF | 1 | 0.007375598 | 0 | 0 | 100 | 0 | 0
vaesite | 2020-04-06 | MCOF | 0 | 0 | 0 | 0 | 0 | 0 | 0
Pyrite | 2020-04-06 | MCOF | 249 | 3.024971 | 0.09122703 | 16.29073 | 63.17365 | 35.62874 | 1.197605
Pyrrhotite | 2020-04-06 | MCOF | 25 | 0.3000133 | 0 | 2.158716 | 61.11111 | 27.77778 | 11.11111
Sec. Cu Sulphides | 2020-04-06 | MCOF | 54 | 0.582148 | 18.97985 | 0.2278744 | 56.66667 | 33.33333 | 10
Bornite | 2020-04-06 | MCOF | 13 | 0.1316038 | 3.36408 | 0.1646584 | 50 | 35.71429 | 14.28571
Chalcocite | 2020-04-06 | MCOF | 30 | 0.3574815 | 13.21819 | 0.04969398 | 60 | 31.42857 | 8.571429
Covellite | 2020-04-06 | MCOF | 11 | 0.09306269 | 2.397578 | 0.01352204 | 54.54545 | 36.36364 | 9.090909
Silicate gangue | 2020-04-06 | MCOF | 10153 | 65.04509 | 0.7222304 | 19.41206 | 74.96251 | 22.58548 | 2.45201
Amphibole | 2020-04-06 | MCOF | 0 | 0 | 0 | 0 | 0 | 0 | 0
Biotite | 2020-04-06 | MCOF | 153 | 1.368788 | 0.01277007 | 4.512753 | 12.21374 | 70.22901 | 17.55725
Garnets | 2020-04-06 | MCOF | 12 | 0.06139101 | 0 | 0.05128006 | 58.33333 | 41.66667 | 0
Kaolinite | 2020-04-06 | MCOF | 134 | 0.6418397 | 0.1262289 | 0.02384529 | 33.33333 | 57.77778 | 8.888889
Muscovite | 2020-04-06 | MCOF | 669 | 5.96957 | 0.1159667 | 0.5629637 | 53.80017 | 43.63792 | 2.561913
Orthoclase | 2020-04-06 | MCOF | 0 | 0 | 0 | 0 | 0 | 0 | 0
Plagioclase | 2020-04-06 | MCOF | 724 | 4.225422 | 0.1199764 | 0.07446646 | 48.49833 | 47.71969 | 3.78198
Quartz | 2020-04-06 | MCOF | 6406 | 40.04877 | 0.1719044 | 0.2329319 | 91.36364 | 8.038278 | 0.5980861
Silicate gangue_generic | 2020-04-06 | MCOF | 2055 | 12.72931 | 0.1753839 | 13.95382 | 48.4181 | 45.37445 | 6.207449
Chalcopyrite cl. | 2020-04-06 | MCOF | 381 | 4.309862 | 64.53638 | 14.0912 | 71.1775 | 26.53779 | 2.28471
Accessory_phases | 2020-04-06 | MRoT | 24 | 0.2561703 | 0 | 0.000737085 | 70.45455 | 29.54545 | 0
Apatite | 2020-04-06 | MRoT | 24 | 0.2561703 | 0 | 0.000737085 | 70.45455 | 29.54545 | 0
Zircon | 2020-04-06 | MRoT | 0 | 0 | 0 | 0 | 0 | 0 | 0
Carbonate gangue | 2020-04-06 | MRoT | 1940 | 18.58005 | 2.447957 | 6.773244 | 71.45969 | 25.51743 | 3.022876
Ankerite | 2020-04-06 | MRoT | 220 | 1.474121 | 0.691942 | 4.211145 | 34.64567 | 42.91339 | 22.44094
Calcite | 2020-04-06 | MRoT | 1607 | 16.29203 | 1.686504 | 1.588909 | 75.8198 | 22.8011 | 1.379099
Dolomite_ | 2020-04-06 | MRoT | 113 | 0.8138896 | 0.0695116 | 0.9731901 | 40 | 54.19355 | 5.806452
Chalcopyrite | 2020-04-06 | MRoT | 9 | 0.4323058 | 13.01862 | 2.026277 | 76.78571 | 23.21429 | 0
Chalcopyrite <20 | 2020-04-06 | MRoT | 128 | 1.150242 | 30.44522 | 4.433384 | 73.8255 | 19.46309 | 6.711409
Chalcopyrite >150 | 2020-04-06 | MRoT | 0 | 0 | 0 | 0 | 0 | 0 | 0
CPS floating Cu | 2020-04-06 | MRoT | 21 | 0.2437339 | 17.75482 | 0.2303842 | 51.6129 | 41.93548 | 6.451613
Cuprite | 2020-04-06 | MRoT | 0 | 0 | 0 | 0 | 0 | 0 | 0
Delafossite | 2020-04-06 | MRoT | 6 | 0.0897075 | 5.827138 | 0.2303842 | 33.33333 | 55.55556 | 11.11111
Malachite | 2020-04-06 | MRoT | 15 | 0.1540264 | 11.92769 | 0 | 59.09091 | 36.36364 | 4.545455
Fe_Ox | 2020-04-06 | MRoT | 198 | 3.007108 | 0.4165104 | 36.11187 | 48.94515 | 36.70886 | 14.34599
Fe_oxyhydroxides | 2020-04-06 | MRoT | 47 | 0.432969 | 0.04304701 | 3.523991 | 36.17021 | 34.04255 | 29.78723
Haematite | 2020-04-06 | MRoT | 19 | 0.1855318 | 0 | 1.612782 | 26.31579 | 42.10526 | 31.57895
Magnesioferrite | 2020-04-06 | MRoT | 0 | 0 | 0 | 0 | 0 | 0 | 0
Magnetite | 2020-04-06 | MRoT | 55 | 0.5977736 | 0.1984804 | 7.272796 | 47.61905 | 38.09524 | 14.28571
Tramp_Steel | 2020-04-06 | MRoT | 77 | 1.790834 | 0.174983 | 23.7023 | 59.25926 | 36.11111 | 4.62963
Fe_Ti_Ox | 2020-04-06 | MRoT | 77 | 1.349758 | 0 | 5.539375 | 61.1465 | 35.66879 | 3.184713
Ilmenite | 2020-04-06 | MRoT | 37 | 0.7693952 | 0 | 5.524322 | 52.87356 | 47.12644 | 0
Rutile | 2020-04-06 | MRoT | 40 | 0.5803627 | 0 | 0.01505357 | 71.42857 | 21.42857 | 7.142857
Non floating Cu | 2020-04-06 | MRoT | 109 | 0.6460451 | 13.85598 | 3.089438 | 32.85714 | 46.42857 | 20.71429
Chrysocolla | 2020-04-06 | MRoT | 34 | 0.1895852 | 7.34978 | 0.01295097 | 32.65306 | 51.02041 | 16.32653
Cu_Fe_Oxide | 2020-04-06 | MRoT | 20 | 0.1934542 | 2.206121 | 2.032291 | 32 | 56 | 12
CuFe_Silicate | 2020-04-06 | MRoT | 54 | 0.2574784 | 4.197895 | 1.044196 | 33.84615 | 38.46154 | 27.69231
Other sulphides | 2020-04-06 | MRoT | 67 | 0.9650603 | 0.05776877 | 0.7983181 | 53.24675 | 28.57143 | 18.18182
Arsenopyrite | 2020-04-06 | MRoT | 0 | 0 | 0 | 0 | 0 | 0 | 0
Galena | 2020-04-06 | MRoT | 55 | 0.7498655 | 0.05776877 | 0.4098448 | 40 | 34.54545 | 25.45455
Millerite | 2020-04-06 | MRoT | 0 | 0 | 0 | 0 | 0 | 0 | 0
Molybdenite | 2020-04-06 | MRoT | 10 | 0.1013332 | 0 | 0.3884732 | 70 | 30 | 0
Monazite_Ce | 2020-04-06 | MRoT | 2 | 0.1138616 | 0 | 0 | 100 | 0 | 0
Pentlandite | 2020-04-06 | MRoT | 0 | 0 | 0 | 0 | 0 | 0 | 0
Siegenite | 2020-04-06 | MRoT | 0 | 0 | 0 | 0 | 0 | 0 | 0
Sphalerite | 2020-04-06 | MRoT | 0 | 0 | 0 | 0 | 0 | 0 | 0
vaesite | 2020-04-06 | MRoT | 0 | 0 | 0 | 0 | 0 | 0 | 0
Pyrite | 2020-04-06 | MRoT | 126 | 1.74457 | 0 | 11.57441 | 69.84127 | 27.51323 | 2.645503
Pyrrhotite | 2020-04-06 | MRoT | 41 | 0.6200301 | 0.0661364 | 5.521652 | 63.0137 | 32.87671 | 4.109589
Sec. Cu Sulphides | 2020-04-06 | MRoT | 20 | 0.3190705 | 20.77104 | 0.1518829 | 59.375 | 28.125 | 12.5
Bornite | 2020-04-06 | MRoT | 4 | 0.03832236 | 1.928908 | 0.05699588 | 50 | 25 | 25
Chalcocite | 2020-04-06 | MRoT | 10 | 0.229013 | 16.26899 | 0.06723229 | 68.18182 | 27.27273 | 4.545455
Covellite | 2020-04-06 | MRoT | 6 | 0.05173519 | 2.57314 | 0.02765468 | 33.33333 | 33.33333 | 33.33333
Silicate gangue | 2020-04-06 | MRoT | 10569 | 70.68586 | 1.165958 | 23.74903 | 69.67674 | 27.1539 | 3.169361
Amphibole | 2020-04-06 | MRoT | 0 | 0 | 0 | 0 | 0 | 0 | 0
Biotite | 2020-04-06 | MRoT | 146 | 1.554783 | 0.07039288 | 6.802078 | 16.78082 | 78.42466 | 4.794521
Garnets | 2020-04-06 | MRoT | 14 | 0.07299674 | 0 | 0.017683 | 21.42857 | 50 | 28.57143
Kaolinite | 2020-04-06 | MRoT | 225 | 1.114481 | 0.1118804 | 0.006543573 | 21.30435 | 46.95652 | 31.73913
Muscovite | 2020-04-06 | MRoT | 498 | 4.520197 | 0.2681831 | 0.3931947 | 57.01149 | 38.85057 | 4.137931
Orthoclase | 2020-04-06 | MRoT | 1 | 0.004716599 | 0 | 0 | 0 | 100 | 0
Plagioclase | 2020-04-06 | MRoT | 791 | 4.938795 | 0.3400206 | 0.0580839 | 31.23181 | 61.3967 | 7.371484
Quartz | 2020-04-06 | MRoT | 6600 | 43.44374 | 0.1359576 | 0.2831103 | 86.88469 | 12.31737 | 0.7979321
Silicate gangue_generic | 2020-04-06 | MRoT | 2294 | 15.03615 | 0.2395235 | 16.18834 | 43.71113 | 50.17277 | 6.116102
Chalcopyrite cl. | 2020-04-06 | MRoT | 137 | 1.582548 | 43.46383 | 6.459662 | 74.63415 | 20.4878 | 4.878049
Accessory_phases | 2020-04-06 | MRoST | 14 | 0.1258573 | 0.03626582 | 0.01113587 | 82.6087 | 4.347826 | 13.04348
Apatite | 2020-04-06 | MRoST | 14 | 0.1258573 | 0.03626582 | 0.01113587 | 82.6087 | 4.347826 | 13.04348
Zircon | 2020-04-06 | MRoST | 0 | 0 | 0 | 0 | 0 | 0 | 0
Carbonate gangue | 2020-04-06 | MRoST | 1992 | 17.49784 | 2.91842 | 6.201659 | 67.19174 | 27.91961 | 4.888647
Ankerite | 2020-04-06 | MRoST | 205 | 1.298228 | 0.8271844 | 3.679218 | 27.31092 | 39.91597 | 32.77311
Calcite | 2020-04-06 | MRoST | 1681 | 15.43465 | 1.722594 | 1.592688 | 72.33202 | 24.9924 | 2.675585
Dolomite_ | 2020-04-06 | MRoST | 106 | 0.7649624 | 0.368642 | 0.9297528 | 19.35484 | 71.6129 | 9.032258
Chalcopyrite | 2020-04-06 | MRoST | 3 | 0.1306021 | 7.450801 | 0.636279 | 61.11111 | 38.88889 | 0
Chalcopyrite <20 | 2020-04-06 | MRoST | 101 | 0.8489134 | 43.85815 | 3.635955 | 79.48718 | 20.51282 | 0
Chalcopyrite >150 | 2020-04-06 | MRoST | 0 | 0 | 0 | 0 | 0 | 0 | 0
CPS floating Cu | 2020-04-06 | MRoST | 13 | 0.1088524 | 11.94492 | 0.2601126 | 28.57143 | 50 | 21.42857
Cuprite | 2020-04-06 | MRoST | 0 | 0 | 0 | 0 | 0 | 0 | 0
Delafossite | 2020-04-06 | MRoST | 6 | 0.0562098 | 5.060396 | 0.2601126 | 16.66667 | 50 | 33.33333
Malachite | 2020-04-06 | MRoST | 7 | 0.05264257 | 6.884524 | 0 | 37.5 | 50 | 12.5
Fe_Ox | 2020-04-06 | MRoST | 231 | 4.146815 | 0.2415124 | 52.26667 | 46.51899 | 40.82278 | 12.65823
Fe_oxyhydroxides | 2020-04-06 | MRoST | 34 | 0.3116994 | 0.1160963 | 2.546076 | 19.44444 | 44.44444 | 36.11111
Haematite | 2020-04-06 | MRoST | 18 | 0.1652007 | 0 | 1.412765 | 27.77778 | 33.33333 | 38.88889
Magnesioferrite | 2020-04-06 | MRoST | 0 | 0 | 0 | 0 | 0 | 0 | 0
Magnetite | 2020-04-06 | MRoST | 53 | 0.5529202 | 0.125416 | 6.77792 | 29.03226 | 51.6129 | 19.35484
Tramp_Steel | 2020-04-06 | MRoST | 126 | 3.116994 | 0 | 41.52991 | 58.5 | 37.5 | 4
Fe_Ti_Ox | 2020-04-06 | MRoST | 66 | 1.383426 | 0.04034815 | 3.94587 | 46.24277 | 48.55491 | 5.202312
Ilmenite | 2020-04-06 | MRoST | 21 | 0.548591 | 0.04034815 | 3.858383 | 22.72727 | 75.75758 | 1.515152
Rutile | 2020-04-06 | MRoST | 44 | 0.818211 | 0 | 0.01356136 | 61.90476 | 30.47619 | 7.619048
Non floating Cu | 2020-04-06 | MRoST | 100 | 0.5749123 | 17.68429 | 3.649267 | 22.58065 | 54.83871 | 22.58065
Chrysocolla | 2020-04-06 | MRoST | 18 | 0.07636636 | 4.725149 | 0.01326972 | 14.28571 | 47.61905 | 38.09524
Cu_Fe_Oxide | 2020-04-06 | MRoST | 25 | 0.2327356 | 4.248347 | 2.614348 | 31.25 | 65.625 | 3.125
CuFe_Silicate | 2020-04-06 | MRoST | 56 | 0.2606154 | 8.545531 | 1.009705 | 21.42857 | 51.42857 | 27.14286
Other sulphides | 2020-04-06 | MRoST | 98 | 1.328879 | 0.8314385 | 0.6002141 | 46.42857 | 35.71429 | 17.85714
Arsenopyrite | 2020-04-06 | MRoST | 0 | 0 | 0 | 0 | 0 | 0 | 0
Galena | 2020-04-06 | MRoST | 82 | 1.063588 | 0 | 0.4806281 | 34.93976 | 42.16867 | 22.89157
Millerite | 2020-04-06 | MRoST | 0 | 0 | 0 | 0 | 0 | 0 | 0
Molybdenite | 2020-04-06 | MRoST | 12 | 0.1142898 | 0.8314385 | 0.07700623 | 58.33333 | 33.33333 | 8.333333
Monazite_Ce | 2020-04-06 | MRoST | 3 | 0.1426891 | 0 | 0 | 100 | 0 | 0
Pentlandite | 2020-04-06 | MRoST | 1 | 0.008311985 | 0 | 0.04257975 | 0 | 100 | 0
Siegenite | 2020-04-06 | MRoST | 0 | 0 | 0 | 0 | 0 | 0 | 0
Sphalerite | 2020-04-06 | MRoST | 0 | 0 | 0 | 0 | 0 | 0 | 0
vaesite | 2020-04-06 | MRoST | 0 | 0 | 0 | 0 | 0 | 0 | 0
Pyrite | 2020-04-06 | MRoST | 88 | 1.110481 | 0.01961364 | 7.354703 | 72.65625 | 26.5625 | 0.78125
Pyrrhotite | 2020-04-06 | MRoST | 30 | 0.3751995 | 0.0412931 | 3.339841 | 55.31915 | 40.42553 | 4.255319
Sec. Cu Sulphides | 2020-04-06 | MRoST | 12 | 0.1091294 | 11.92062 | 0.05026188 | 66.66667 | 33.33333 | 0
Bornite | 2020-04-06 | MRoST | 2 | 0.0180093 | 1.630845 | 0.04129753 | 100 | 0 | 0
Chalcocite | 2020-04-06 | MRoST | 6 | 0.05870339 | 7.002977 | 0.007826945 | 66.66667 | 33.33333 | 0
Covellite | 2020-04-06 | MRoST | 4 | 0.03241674 | 3.286799 | 0.001137404 | 50 | 50 | 0
Silicate gangue | 2020-04-06 | MRoST | 10792 | 72.2591 | 3.01233 | 18.04803 | 64.97321 | 30.42412 | 4.602673
Amphibole | 2020-04-06 | MRoST | 0 | 0 | 0 | 0 | 0 | 0 | 0
Biotite | 2020-04-06 | MRoST | 105 | 1.131019 | 0.06963978 | 4.695347 | 11.50442 | 82.74336 | 5.752212
Garnets | 2020-04-06 | MRoST | 20 | 0.09801215 | 0 | 0.07825301 | 15 | 40 | 45
Kaolinite | 2020-04-06 | MRoST | 235 | 1.120352 | 0.7166344 | 0.0146438 | 18.69919 | 45.12195 | 36.17886
Muscovite | 2020-04-06 | MRoST | 507 | 4.67331 | 0.4745129 | 0.4028564 | 48.90282 | 45.24556 | 5.85162
Orthoclase | 2020-04-06 | MRoST | 0 | 0 | 0 | 0 | 0 | 0 | 0
Plagioclase | 2020-04-06 | MRoST | 765 | 4.592372 | 0.778055 | 0.06659056 | 20.58824 | 64.41176 | 15
Quartz | 2020-04-06 | MRoST | 6876 | 45.92579 | 0.6364511 | 0.2539455 | 82.46403 | 16.47682 | 1.059153
Silicate gangue_generic | 2020-04-06 | MRoST | 2284 | 14.71824 | 0.3370369 | 12.5364 | 35.13603 | 55.34174 | 9.52223
Chalcopyrite cl. | 2020-04-06 | MRoST | 104 | 0.9795155 | 51.30895 | 4.272234 | 77.03704 | 22.96296 | 0
Accessory_phases | 2020-04-14 | MCON | 10 | 0.122352 | 0.004245996 | 0.0008239862 | 81.81818 | 18.18182 | 0
Apatite | 2020-04-14 | MCON | 10 | 0.122352 | 0.004245996 | 0.0008239862 | 81.81818 | 18.18182 | 0
Zircon | 2020-04-14 | MCON | 0 | 0 | 0 | 0 | 0 | 0 | 0
Carbonate gangue | 2020-04-14 | MCON | 477 | 3.811813 | 0.185204 | 0.4433235 | 75.57252 | 19.84733 | 4.580153
Ankerite | 2020-04-14 | MCON | 72 | 0.415789 | 0.05318966 | 0.3062455 | 46.66667 | 26.66667 | 26.66667
Calcite | 2020-04-14 | MCON | 389 | 3.295707 | 0.1267323 | 0.1096371 | 79.16064 | 18.52388 | 2.315485
Dolomite_ | 2020-04-14 | MCON | 16 | 0.1003174 | 0.005282012 | 0.02744089 | 60 | 40 | 0
Chalcopyrite | 2020-04-14 | MCON | 245 | 12.73525 | 15.23791 | 15.32165 | 76.78054 | 22.69832 | 0.5211349
Chalcopyrite <20 | 2020-04-14 | MCON | 2151 | 20.8985 | 23.22231 | 23.22382 | 74.1355 | 21.31263 | 4.55187
Chalcopyrite >150 | 2020-04-14 | MCON | 4 | 0.9291499 | 1.114023 | 1.129127 | 100 | 0 | 0
CPS floating Cu | 2020-04-14 | MCON | 365 | 3.815104 | 9.294621 | 1.811623 | 35.75884 | 46.15385 | 18.08732
Cuprite | 2020-04-14 | MCON | 19 | 0.2469215 | 0.7385511 | 0.03060926 | 0 | 34.78261 | 65.21739
Delafossite | 2020-04-14 | MCON | 138 | 1.55198 | 2.838499 | 1.744479 | 24.53988 | 47.85276 | 27.60736
Malachite | 2020-04-14 | MCON | 204 | 1.932781 | 5.444372 | 0.03653482 | 45.67474 | 45.32872 | 8.99654
Fe_Ox | 2020-04-14 | MCON | 223 | 3.265858 | 0.02996645 | 10.23406 | 29.65779 | 50.95057 | 19.39163
Fe_oxyhydroxides | 2020-04-14 | MCON | 26 | 0.2463935 | 0.004721786 | 0.522923 | 28.57143 | 50 | 21.42857
Haematite | 2020-04-14 | MCON | 6 | 0.06529428 | 0.00134927 | 0.1431785 | 57.14286 | 14.28571 | 28.57143
Magnesioferrite | 2020-04-14 | MCON | 0 | 0 | 0 | 0 | 0 | 0 | 0
Magnetite | 2020-04-14 | MCON | 86 | 0.8791848 | 0.01112609 | 2.597215 | 19.58763 | 47.42268 | 32.98969
Tramp_Steel | 2020-04-14 | MCON | 105 | 2.074985 | 0.0127693 | 6.970739 | 35.87786 | 55.72519 | 8.396947
Fe_Ti_Ox | 2020-04-14 | MCON | 18 | 0.1869071 | 0.003892009 | 0.1261342 | 78.26087 | 13.04348 | 8.695652
Ilmenite | 2020-04-14 | MCON | 6 | 0.06758222 | 0.003892009 | 0.118245 | 75 | 0 | 25
Rutile | 2020-04-14 | MCON | 11 | 0.1108771 | 0 | 0.001661589 | 85.71429 | 14.28571 | 0
Non floating Cu | 2020-04-14 | MCON | 338 | 2.210414 | 1.433177 | 4.012409 | 29.274 | 42.62295 | 28.10304
Chrysocolla | 2020-04-14 | MCON | 73 | 0.2993681 | 0.3123804 | 0.03774235 | 32.09877 | 35.80247 | 32.09877
Cu_Fe_Oxide | 2020-04-14 | MCON | 109 | 1.190081 | 0.5979132 | 3.277759 | 22.98137 | 52.17391 | 24.84472
CuFe_Silicate | 2020-04-14 | MCON | 149 | 0.6470469 | 0.4586581 | 0.6636433 | 36.25731 | 34.50292 | 29.23977
Other sulphides | 2020-04-14 | MCON | 94 | 1.084659 | 0.138319 | 0.3807577 | 47.05882 | 39.21569 | 13.72549
Arsenopyrite | 2020-04-14 | MCON | 1 | 0.01091171 | 0 | 0.01442123 | 100 | 0 | 0
Galena | 2020-04-14 | MCON | 33 | 0.4297807 | 0.07587042 | 0.1567288 | 45.45455 | 42.42424 | 12.12121
Millerite | 2020-04-14 | MCON | 0 | 0 | 0 | 0 | 0 | 0 | 0
Molybdenite | 2020-04-14 | MCON | 50 | 0.5420657 | 0.06244856 | 0.1891487 | 46.42857 | 35.71429 | 17.85714
Monazite_Ce | 2020-04-14 | MCON | 0 | 0 | 0 | 0 | 0 | 0 | 0
Pentlandite | 2020-04-14 | MCON | 2 | 0.01689555 | 0 | 0.01323146 | 100 | 0 | 0
Siegenite | 2020-04-14 | MCON | 8 | 0.08500576 | 0 | 0.007227513 | 40 | 60 | 0
Sphalerite | 2020-04-14 | MCON | 0 | 0 | 0 | 0 | 0 | 0 | 0
vaesite | 2020-04-14 | MCON | 0 | 0 | 0 | 0 | 0 | 0 | 0
Pyrite | 2020-04-14 | MCON | 772 | 15.18351 | 0.09932514 | 26.96406 | 73.28688 | 24.44832 | 2.264808
Pyrrhotite | 2020-04-14 | MCON | 367 | 5.411629 | 0.03940737 | 12.39736 | 52.62369 | 44.07796 | 3.298351
Sec. Cu Sulphides | 2020-04-14 | MCON | 1571 | 20.22048 | 49.13634 | 2.382375 | 68.64813 | 23.53787 | 7.813998
Bornite | 2020-04-14 | MCON | 342 | 3.33124 | 6.347913 | 1.441198 | 43.13187 | 35.98901 | 20.87912
Chalcocite | 2020-04-14 | MCON | 1094 | 15.76082 | 40.64126 | 0.8928858 | 73.94322 | 21.4511 | 4.605678
Covellite | 2020-04-14 | MCON | 135 | 1.128412 | 2.147161 | 0.04829071 | 75.18248 | 14.59854 | 10.21898
Silicate gangue | 2020-04-14 | MCON | 1494 | 10.12438 | 0.061254 | 1.572484 | 51.66192 | 40.69326 | 7.644824
Amphibole | 2020-04-14 | MCON | 0 | 0 | 0 | 0 | 0 | 0 | 0
Biotite | 2020-04-14 | MCON | 10 | 0.09155279 | 0.0006193043 | 0.09355741 | 44.44444 | 55.55556 | 0
Garnets | 2020-04-14 | MCON | 4 | 0.01992267 | 0 | 0.01574639 | 50 | 0 | 50
Kaolinite | 2020-04-14 | MCON | 54 | 0.2638346 | 0.009923427 | 0.001122181 | 24.5614 | 43.85965 | 31.57895
Muscovite | 2020-04-14 | MCON | 142 | 1.027355 | 0.005896112 | 0.01926328 | 65.70048 | 29.95169 | 4.347826
Orthoclase | 2020-04-14 | MCON | 0 | 0 | 0 | 0 | 0 | 0 | 0
Plagioclase | 2020-04-14 | MCON | 177 | 1.006693 | 0.02018778 | 0.006933963 | 23.63636 | 61.81818 | 14.54545
Quartz | 2020-04-14 | MCON | 440 | 3.521227 | 0.00348397 | 0.01884477 | 60 | 36.15894 | 3.84106
Silicate gangue_generic | 2020-04-14 | MCON | 667 | 4.193793 | 0.02114341 | 1.417016 | 50.05917 | 41.53846 | 8.402367
Chalcopyrite cl. | 2020-04-14 | MCON | 2400 | 34.5629 | 39.57425 | 39.6746 | 75.80542 | 21.25027 | 2.944314
Accessory_phases | 2020-04-14 | MRoST | 104 | 1.059161 | 0 | 0.009670229 | 75.30864 | 23.45679 | 1.234568
Apatite | 2020-04-14 | MRoST | 104 | 1.059161 | 0 | 0.009670229 | 75.30864 | 23.45679 | 1.234568
Zircon | 2020-04-14 | MRoST | 0 | 0 | 0 | 0 | 0 | 0 | 0
Carbonate gangue | 2020-04-14 | MRoST | 6712 | 42.56266 | 2.279391 | 3.286367 | 91.90172 | 7.237892 | 0.8603867
Ankerite | 2020-04-14 | MRoST | 636 | 2.980597 | 0.8061182 | 2.383459 | 53.06122 | 37.46356 | 9.475219
Calcite | 2020-04-14 | MRoST | 6056 | 39.49558 | 1.449644 | 0.8766681 | 94.54855 | 5.195911 | 0.2555366
Dolomite_ | 2020-04-14 | MRoST | 20 | 0.08648407 | 0.0236292 | 0.02624003 | 31.81818 | 45.45455 | 22.72727
Chalcopyrite | 2020-04-14 | MRoST | 8 | 0.2600729 | 2.898708 | 0.3019065 | 51.11111 | 48.88889 | 0
Chalcopyrite <20 | 2020-04-14 | MRoST | 394 | 2.531376 | 23.01685 | 2.492444 | 73.28767 | 23.9726 | 2.739726
Chalcopyrite >150 | 2020-04-14 | MRoST | 0 | 0 | 0 | 0 | 0 | 0 | 0
CPS floating Cu | 2020-04-14 | MRoST | 73 | 0.7629357 | 17.72239 | 0.2585359 | 38.63636 | 46.9697 | 14.39394
Cuprite | 2020-04-14 | MRoST | 0 | 0 | 0 | 0 | 0 | 0 | 0
Delafossite | 2020-04-14 | MRoST | 25 | 0.2387898 | 3.962583 | 0.2533413 | 18.75 | 50 | 31.25
Malachite | 2020-04-14 | MRoST | 48 | 0.5241459 | 13.7598 | 0.005194589 | 45 | 46 | 9
Fe_Ox | 2020-04-14 | MRoST | 1098 | 15.57562 | 0.9000418 | 49.01355 | 42.17274 | 46.22132 | 11.60594
Fe_oxyhydroxides | 2020-04-14 | MRoST | 197 | 1.434505 | 0.1109348 | 3.074977 | 41.82692 | 42.78846 | 15.38462
Haematite | 2020-04-14 | MRoST | 42 | 0.3216601 | 0.01463914 | 0.7216236 | 31.81818 | 40.90909 | 27.27273
Magnesioferrite | 2020-04-14 | MRoST | 0 | 0 | 0 | 0 | 0 | 0 | 0
Magnetite | 2020-04-14 | MRoST | 226 | 1.939271 | 0.2645873 | 6.155167 | 23.07692 | 47.98535 | 28.93773
Tramp_Steel | 2020-04-14 | MRoST | 633 | 11.88018 | 0.5098806 | 39.06179 | 48.17137 | 46.70846 | 5.120167
Fe_Ti_Ox | 2020-04-14 | MRoST | 241 | 3.657573 | 0.0408185 | 3.697032 | 71.1775 | 28.11951 | 0.7029877
Ilmenite | 2020-04-14 | MRoST | 116 | 1.999479 | 0.02894737 | 3.681543 | 78.47682 | 20.86093 | 0.6622517
Rutile | 2020-04-14 | MRoST | 124 | 1.644853 | 0.01187113 | 0.01336012 | 62.64151 | 36.60377 | 0.754717
Non floating Cu | 2020-04-14 | MRoST | 797 | 4.331376 | 22.86547 | 7.939411 | 41.32607 | 48.04723 | 10.6267
Chrysocolla | 2020-04-14 | MRoST | 110 | 0.4576621 | 5.665329 | 0.02664775 | 56.32911 | 35.44304 | 8.227848
Cu_Fe_Oxide | 2020-04-14 | MRoST | 214 | 2.05079 | 7.243822 | 5.81904 | 37.57062 | 50.56497 | 11.86441
CuFe_Silicate | 2020-04-14 | MRoST | 435 | 1.553955 | 7.832643 | 1.910146 | 41.41221 | 48.66412 | 9.923664
Other sulphides | 2020-04-14 | MRoST | 91 | 0.9988703 | 0.1326674 | 0.2681029 | 47.93388 | 38.01653 | 14.04959
Arsenopyrite | 2020-04-14 | MRoST | 0 | 0 | 0 | 0 | 0 | 0 | 0
Galena | 2020-04-14 | MRoST | 44 | 0.4491103 | 0.09167325 | 0.1844704 | 25 | 50 | 25
Millerite | 2020-04-14 | MRoST | 0 | 0 | 0 | 0 | 0 | 0 | 0
Molybdenite | 2020-04-14 | MRoST | 20 | 0.1517264 | 0.04099413 | 0.06181899 | 55 | 25 | 20
Monazite_Ce | 2020-04-14 | MRoST | 23 | 0.3622814 | 0 | 0.01580396 | 70.58824 | 29.41176 | 0
Pentlandite | 2020-04-14 | MRoST | 1 | 0.00662079 | 0 | 0.003927974 | 0 | 0 | 100
Siegenite | 2020-04-14 | MRoST | 0 | 0 | 0 | 0 | 0 | 0 | 0
Sphalerite | 2020-04-14 | MRoST | 2 | 0.02251069 | 0 | 0 | 0 | 100 | 0
vaesite | 2020-04-14 | MRoST | 1 | 0.00662079 | 0 | 0.002081661 | 0 | 0 | 100
Pyrite | 2020-04-14 | MRoST | 316 | 3.185717 | 0.1136842 | 5.361974 | 62.6898 | 33.40564 | 3.904555
Pyrrhotite | 2020-04-14 | MRoST | 238 | 3.548164 | 0.02123791 | 8.120671 | 60.9319 | 37.81362 | 1.25448
Sec. Cu Sulphides | 2020-04-14 | MRoST | 163 | 1.511747 | 29.5877 | 0.2315596 | 49.03846 | 31.73077 | 19.23077
Bornite | 2020-04-14 | MRoST | 65 | 0.5666293 | 9.573717 | 0.1757881 | 44.3038 | 41.77215 | 13.92405
Chalcocite | 2020-04-14 | MRoST | 55 | 0.6546306 | 15.25695 | 0.05156746 | 50 | 30.95238 | 19.04762
Covellite | 2020-04-14 | MRoST | 43 | 0.2904872 | 4.757035 | 0.004204019 | 55.55556 | 15.55556 | 28.88889
Silicate gangue | 2020-04-14 | MRoST | 3538 | 20.01473 | 0.4210393 | 19.01877 | 41.58397 | 52.18914 | 6.226892
Amphibole | 2020-04-14 | MRoST | 0 | 0 | 0 | 0 | 0 | 0 | 0
Biotite | 2020-04-14 | MRoST | 669 | 5.688404 | 0.03146035 | 6.275214 | 27.8206 | 69.23616 | 2.943238
Garnets | 2020-04-14 | MRoST | 10 | 0.03903508 | 0.009598655 | 0.04012708 | 20 | 60 | 20
Kaolinite | 2020-04-14 | MRoST | 47 | 0.1741268 | 0.09969971 | 0.002181003 | 45.83333 | 35.41667 | 18.75
Muscovite | 2020-04-14 | MRoST | 196 | 0.844068 | 0.01937368 | 0.06178884 | 54.37788 | 34.56221 | 11.05991
Orthoclase | 2020-04-14 | MRoST | 0 | 0 | 0 | 0 | 0 | 0 | 0
Plagioclase | 2020-04-14 | MRoST | 108 | 0.4124201 | 0.0132727 | 0.01131339 | 48.69565 | 40 | 11.30435
Quartz | 2020-04-14 | MRoST | 245 | 1.012498 | 0.006994996 | 0.03045288 | 53.4296 | 37.54513 | 9.025271
Silicate gangue_generic | 2020-04-14 | MRoST | 2263 | 11.84418 | 0.2406392 | 12.5977 | 45.77997 | 47.48768 | 6.732348
Chalcopyrite cl. | 2020-04-14 | MRoST | 402 | 2.791449 | 25.91556 | 2.79435 | 71.22153 | 26.294 | 2.484472
Accessory_phases | 2020-04-14 | MFT | 91 | 0.9650859 | 0 | 0.01576509 | 63.13725 | 36.86275 | 0
Apatite | 2020-04-14 | MFT | 91 | 0.9650859 | 0 | 0.01576509 | 63.13725 | 36.86275 | 0
Zircon | 2020-04-14 | MFT | 0 | 0 | 0 | 0 | 0 | 0 | 0
Carbonate gangue | 2020-04-14 | MFT | 7390 | 57.15935 | 2.096022 | 4.005941 | 90.36365 | 8.957013 | 0.6793401
Ankerite | 2020-04-14 | MFT | 506 | 2.108925 | 0.8439026 | 2.513891 | 44.72272 | 41.86047 | 13.41682
Calcite | 2020-04-14 | MFT | 6829 | 54.84904 | 1.24108 | 1.395669 | 92.03503 | 7.793361 | 0.1716078
Dolomite_ | 2020-04-14 | MFT | 55 | 0.2013889 | 0.01103878 | 0.09638086 | 44.0678 | 30.50847 | 25.42373
Chalcopyrite | 2020-04-14 | MFT | 19 | 0.6423366 | 7.959125 | 1.12845 | 63.28125 | 36.71875 | 0
Chalcopyrite <20 | 2020-04-14 | MFT | 260 | 1.625915 | 17.50342 | 2.555836 | 74.38272 | 21.60494 | 4.012346
Chalcopyrite >150 | 2020-04-14 | MFT | 3 | 0.5218985 | 6.431793 | 0.9206392 | 100 | 0 | 0
CPS floating Cu | 2020-04-14 | MFT | 36 | 0.2128986 | 4.250086 | 0.1780068 | 47.5 | 27.5 | 25
Cuprite | 2020-04-14 | MFT | 0 | 0 | 0 | 0 | 0 | 0 | 0
Delafossite | 2020-04-14 | MFT | 14 | 0.1036707 | 1.654817 | 0.1766694 | 18.75 | 31.25 | 50
Malachite | 2020-04-14 | MFT | 22 | 0.1092279 | 2.59527 | 0.001337367 | 66.66667 | 25 | 8.333333
Fe_Ox | 2020-04-14 | MFT | 833 | 10.66655 | 0.5458581 | 50.60275 | 37.8355 | 50.04329 | 12.12121
Fe_oxyhydroxides | 2020-04-14 | MFT | 128 | 0.790465 | 0.04055931 | 2.553454 | 33.33333 | 43.18182 | 23.48485
Haematite | 2020-04-14 | MFT | 36 | 0.2285162 | 0 | 0.753485 | 25 | 33.33333 | 41.66667
Magnesioferrite | 2020-04-14 | MFT | 0 | 0 | 0 | 0 | 0 | 0 | 0
Magnetite | 2020-04-14 | MFT | 172 | 1.326125 | 0.1654826 | 6.258135 | 20.93023 | 53.95349 | 25.11628
Tramp_Steel | 2020-04-14 | MFT | 497 | 8.32144 | 0.3398162 | 41.03768 | 43.91192 | 50.90674 | 5.181347
Fe_Ti_Ox | 2020-04-14 | MFT | 211 | 2.736805 | 0.04677272 | 3.030169 | 68.88889 | 28.48485 | 2.626263
Ilmenite | 2020-04-14 | MFT | 94 | 1.098028 | 0.03484718 | 3.00478 | 75.91623 | 18.32461 | 5.759162
Rutile | 2020-04-14 | MFT | 116 | 1.633029 | 0.01192555 | 0.01995243 | 64.35644 | 34.9835 | 0.660066
Non floating Cu | 2020-04-14 | MFT | 536 | 2.464574 | 16.12536 | 6.536675 | 44.50475 | 45.59023 | 9.90502
Chrysocolla | 2020-04-14 | MFT | 91 | 0.347086 | 5.524528 | 0.03695425 | 52.17391 | 43.47826 | 4.347826
Cu_Fe_Oxide | 2020-04-14 | MFT | 155 | 1.146893 | 3.849389 | 4.979107 | 43.42105 | 48.24561 | 8.333333
CuFe_Silicate | 2020-04-14 | MFT | 279 | 0.9166998 | 6.259798 | 1.458752 | 43.25843 | 43.53933 | 13.20225
Other sulphides | 2020-04-14 | MFT | 84 | 0.7454324 | 0.1073991 | 0.2577242 | 42.26804 | 35.05155 | 22.68041
Arsenopyrite | 2020-04-14 | MFT | 1 | 0.00742558 | 0 | 0.01080188 | 0 | 100 | 0
Galena | 2020-04-14 | MFT | 54 | 0.4785906 | 0.06277512 | 0.1766531 | 37.03704 | 25.92593 | 37.03704
Millerite | 2020-04-14 | MFT | 2 | 0.01286302 | 0 | 0 | 50 | 0 | 50
Molybdenite | 2020-04-14 | MFT | 7 | 0.04611046 | 0.04462398 | 0.04990492 | 85.71429 | 14.28571 | 0
Monazite_Ce | 2020-04-14 | MFT | 15 | 0.1542006 | 0 | 0.00718403 | 40 | 56 | 4
Pentlandite | 2020-04-14 | MFT | 1 | 0.005748836 | 0 | 0.007555806 | 100 | 0 | 0
Siegenite | 2020-04-14 | MFT | 4 | 0.04049337 | 0 | 0.005624453 | 42.85714 | 57.14286 | 0
Sphalerite | 2020-04-14 | MFT | 0 | 0 | 0 | 0 | 0 | 0 | 0
vaesite | 2020-04-14 | MFT | 0 | 0 | 0 | 0 | 0 | 0 | 0
Pyrite | 2020-04-14 | MFT | 128 | 1.152067 | 0.04268184 | 2.952434 | 81.77083 | 15.10417 | 3.125
Pyrrhotite | 2020-04-14 | MFT | 74 | 0.7729789 | 0 | 2.613848 | 47.85714 | 48.57143 | 3.571429
Sec. Cu Sulphides | 2020-04-14 | MFT | 234 | 1.835675 | 44.53635 | 0.2431471 | 62.67606 | 30.6338 | 6.690141
Bornite | 2020-04-14 | MFT | 48 | 0.3238511 | 6.27243 | 0.177469 | 32.69231 | 48.07692 | 19.23077
Chalcocite | 2020-04-14 | MFT | 137 | 1.231568 | 32.75042 | 0.05777369 | 69.23077 | 26.37363 | 4.395604
Covellite | 2020-04-14 | MFT | 49 | 0.2802558 | 5.513492 | 0.007904457 | 70 | 28 | 2
Silicate gangue | 2020-04-14 | MFT | 3557 | 18.49844 | 0.3551391 | 24.95861 | 40.45313 | 52.23826 | 7.308606
Amphibole | 2020-04-14 | MFT | 0 | 0 | 0 | 0 | 0 | 0 | 0
Biotite | 2020-04-14 | MFT | 752 | 5.832254 | 0.05385743 | 9.27185 | 23.85757 | 73.29377 | 2.848665
Garnets | 2020-04-14 | MFT | 10 | 0.03389418 | 0.004730671 | 0.04290664 | 10 | 30 | 60
Kaolinite | 2020-04-14 | MFT | 54 | 0.1858431 | 0.09878077 | 0.005827605 | 37.28814 | 40.67797 | 22.0339
Muscovite | 2020-04-14 | MFT | 200 | 0.7700566 | 0.02759608 | 0.06944889 | 62.7193 | 26.31579 | 10.96491
Orthoclase | 2020-04-14 | MFT | 0 | 0 | 0 | 0 | 0 | 0 | 0
Plagioclase | 2020-04-14 | MFT | 160 | 0.5418278 | 0.0110261 | 0.01529284 | 48.85057 | 39.65517 | 11.49425
Quartz | 2020-04-14 | MFT | 293 | 1.066409 | 0.0106963 | 0.02706548 | 53.86905 | 36.30952 | 9.821429
Silicate gangue_generic | 2020-04-14 | MFT | 2088 | 10.06815 | 0.1484518 | 15.52622 | 46.29319 | 45.15263 | 8.554176
Chalcopyrite cl. | 2020-04-14 | MFT | 282 | 2.79015 | 31.89433 | 4.604925 | 76.61871 | 21.04317 | 2.338129
Accessory_phases | 2020-04-14 | MCOF | 55 | 0.4723728 | 0 | 0.01020636 | 70.73171 | 28.45528 | 0.8130081
Apatite | 2020-04-14 | MCOF | 55 | 0.4723728 | 0 | 0.01020636 | 70.73171 | 28.45528 | 0.8130081
Zircon | 2020-04-14 | MCOF | 0 | 0 | 0 | 0 | 0 | 0 | 0
Carbonate gangue | 2020-04-14 | MCOF | 7356 | 60.09979 | 2.528479 | 7.110757 | 83.87596 | 14.80847 | 1.315571
Ankerite | 2020-04-14 | MCOF | 843 | 3.499044 | 1.044413 | 4.598533 | 41.90372 | 41.57549 | 16.52079
Calcite | 2020-04-14 | MCOF | 6367 | 56.03616 | 1.475934 | 2.155434 | 86.3818 | 13.20089 | 0.4173034
Dolomite_ | 2020-04-14 | MCOF | 146 | 0.5645796 | 0.008131767 | 0.3567903 | 57.66871 | 32.51534 | 9.815951
Chalcopyrite | 2020-04-14 | MCOF | 36 | 1.456373 | 9.749842 | 3.112655 | 81.46853 | 18.53147 | 0
Chalcopyrite <20 | 2020-04-14 | MCOF | 410 | 2.688689 | 16.19638 | 5.058015 | 72.91667 | 22.53788 | 4.545455
Chalcopyrite >150 | 2020-04-14 | MCOF | 0 | 0 | 0 | 0 | 0 | 0 | 0
CPS floating Cu | 2020-04-14 | MCOF | 96 | 0.6739346 | 8.972207 | 0.4850672 | 30.64516 | 39.51613 | 29.83871
Cuprite | 2020-04-14 | MCOF | 4 | 0.04448092 | 0.7671046 | 0.01903286 | 0 | 0 | 100
Delafossite | 2020-04-14 | MCOF | 29 | 0.2169721 | 2.041784 | 0.4630122 | 30.30303 | 27.27273 | 42.42424
Malachite | 2020-04-14 | MCOF | 61 | 0.3740772 | 5.448456 | 0.003022151 | 34.5679 | 48.14815 | 17.28395
Fe_Ox | 2020-04-14 | MCOF | 683 | 8.382831 | 0.3172247 | 47.02458 | 40.08811 | 45.59471 | 14.31718
Fe_oxyhydroxides | 2020-04-14 | MCOF | 126 | 0.7778084 | 0.05531621 | 2.892637 | 38.28125 | 35.9375 | 25.78125
Haematite | 2020-04-14 | MCOF | 25 | 0.1610307 | 0 | 0.6227913 | 44 | 40 | 16
Magnesioferrite | 2020-04-14 | MCOF | 0 | 0 | 0 | 0 | 0 | 0 | 0
Magnetite | 2020-04-14 | MCOF | 151 | 1.089053 | 0.07806832 | 6.117491 | 27.01149 | 43.67816 | 29.31034
Tramp_Steel | 2020-04-14 | MCOF | 381 | 6.354938 | 0.1838402 | 37.39166 | 44.23408 | 48.53701 | 7.228916
Fe_Ti_Ox | 2020-04-14 | MCOF | 162 | 2.07529 | 0.01313219 | 2.425654 | 53.36927 | 44.47439 | 2.156334
Ilmenite | 2020-04-14 | MCOF | 52 | 0.7408625 | 0 | 2.400099 | 56.69291 | 42.51969 | 0.7874016
Rutile | 2020-04-14 | MCOF | 110 | 1.334428 | 0.01313219 | 0.02555592 | 51.63934 | 45.4918 | 2.868852
Non floating Cu | 2020-04-14 | MCOF | 778 | 3.320756 | 12.29586 | 8.07797 | 35.58052 | 52.71536 | 11.70412
Chrysocolla | 2020-04-14 | MCOF | 171 | 0.5461674 | 3.842719 | 0.08252117 | 42.99065 | 37.38318 | 19.62617
Cu_Fe_Oxide | 2020-04-14 | MCOF | 136 | 1.025978 | 2.132315 | 5.183177 | 28.35821 | 59.70149 | 11.9403
CuFe_Silicate | 2020-04-14 | MCOF | 448 | 1.599126 | 5.524044 | 2.66258 | 35.13072 | 55.71895 | 9.150327
Other sulphides | 2020-04-14 | MCOF | 99 | 0.9208401 | 0.3045548 | 0.316097 | 54.78261 | 26.08696 | 19.13043
Arsenopyrite | 2020-04-14 | MCOF | 0 | 0 | 0 | 0 | 0 | 0 | 0
Galena | 2020-04-14 | MCOF | 71 | 0.6385321 | 0.0744982 | 0.258408 | 45.07042 | 26.76056 | 28.16901
Millerite | 2020-04-14 | MCOF | 1 | 0.0130526 | 0 | 0.00553191 | 0 | 100 | 0
Molybdenite | 2020-04-14 | MCOF | 15 | 0.1002644 | 0.2300566 | 0.05215713 | 66.66667 | 20 | 13.33333
Monazite_Ce | 2020-04-14 | MCOF | 12 | 0.168991 | 0 | 0 | 77.77778 | 22.22222 | 0
Pentlandite | 2020-04-14 | MCOF | 0 | 0 | 0 | 0 | 0 | 0 | 0
Siegenite | 2020-04-14 | MCOF | 0 | 0 | 0 | 0 | 0 | 0 | 0
Sphalerite | 2020-04-14 | MCOF | 0 | 0 | 0 | 0 | 0 | 0 | 0
vaesite | 2020-04-14 | MCOF | 0 | 0 | 0 | 0 | 0 | 0 | 0
Pyrite | 2020-04-14 | MCOF | 201 | 2.612087 | 0.02380559 | 8.055936 | 67.13287 | 30.30303 | 2.564103
Pyrrhotite | 2020-04-14 | MCOF | 92 | 0.9916693 | 0.003658569 | 4.042188 | 53.67232 | 43.50282 | 2.824859
Sec. Cu Sulphides | 2020-04-14 | MCOF | 439 | 3.658361 | 49.35607 | 0.4526474 | 64.01447 | 28.93309 | 7.052441
Bornite | 2020-04-14 | MCOF | 73 | 0.473977 | 4.92963 | 0.2910703 | 42.66667 | 30.66667 | 26.66667
Chalcocite | 2020-04-14 | MCOF | 287 | 2.712303 | 39.55757 | 0.1371621 | 70.88608 | 26.83544 | 2.278481
Covellite | 2020-04-14 | MCOF | 79 | 0.4720811 | 4.86887 | 0.02441499 | 50.60241 | 37.3494 | 12.04819
Silicate gangue | 2020-04-14 | MCOF | 2778 | 12.64701 | 0.2387885 | 13.82823 | 51.12721 | 40.49919 | 8.373591
Amphibole | 2020-04-14 | MCOF | 0 | 0 | 0 | 0 | 0 | 0 | 0
Biotite | 2020-04-14 | MCOF | 238 | 1.619166 | 0.020131 | 3.021775 | 18.43818 | 76.78959 | 4.772234
Garnets | 2020-04-14 | MCOF | 7 | 0.0240756 | 0 | 0.02367756 | 14.28571 | 42.85714 | 42.85714
Kaolinite | 2020-04-14 | MCOF | 68 | 0.2205452 | 0.05171788 | 0.006418925 | 26.08696 | 53.62319 | 20.28986
Muscovite | 2020-04-14 | MCOF | 321 | 1.34347 | 0.0227093 | 0.1169102 | 68.87755 | 22.70408 | 8.418367
Orthoclase | 2020-04-14 | MCOF | 0 | 0 | 0 | 0 | 0 | 0 | 0
Plagioclase | 2020-04-14 | MCOF | 199 | 0.6825269 | 0.03563023 | 0.01703314 | 55.55556 | 36.57407 | 7.87037
Quartz | 2020-04-14 | MCOF | 369 | 1.378422 | 0.006593596 | 0.03957778 | 61.21495 | 25.23364 | 13.5514
Silicate gangue_generic | 2020-04-14 | MCOF | 1576 | 7.378801 | 0.1020065 | 10.60284 | 53.36739 | 38.96888 | 7.663725
Chalcopyrite cl. | 2020-04-14 | MCOF | 446 | 4.145063 | 25.94622 | 8.17067 | 75.92138 | 21.13022 | 2.948403
Accessory_phases | 2020-04-14 | MRoT | 58 | 0.5460202 | 0.007276077 | 0.002216542 | 82.8125 | 14.84375 | 2.34375
Apatite | 2020-04-14 | MRoT | 58 | 0.5460202 | 0.007276077 | 0.002216542 | 82.8125 | 14.84375 | 2.34375
Zircon | 2020-04-14 | MRoT | 0 | 0 | 0 | 0 | 0 | 0 | 0
Carbonate gangue | 2020-04-14 | MRoT | 7376 | 57.41313 | 1.790373 | 3.93786 | 89.95835 | 9.189362 | 0.8522909
Ankerite | 2020-04-14 | MRoT | 495 | 2.274972 | 0.3789209 | 2.420607 | 47.66355 | 37.38318 | 14.95327
Calcite | 2020-04-14 | MRoT | 6846 | 54.98812 | 1.369524 | 1.460934 | 91.58406 | 8.103253 | 0.3126871
Dolomite_ | 2020-04-14 | MRoT | 35 | 0.1500449 | 0.04192727 | 0.05631851 | 43.58974 | 41.02564 | 15.38462
Chalcopyrite | 2020-04-14 | MRoT | 27 | 1.023774 | 9.720027 | 1.761862 | 90.60773 | 9.392265 | 0
Chalcopyrite <20 | 2020-04-14 | MRoT | 449 | 3.156167 | 25.72514 | 4.858132 | 80.10753 | 17.02509 | 2.867384
Chalcopyrite >150 | 2020-04-14 | MRoT | 0 | 0 | 0 | 0 | 0 | 0 | 0
CPS floating Cu | 2020-04-14 | MRoT | 127 | 1.013434 | 20.17897 | 0.7182174 | 40.93567 | 40.93567 | 18.12865
Cuprite | 2020-04-14 | MRoT | 5 | 0.04117291 | 0.9553163 | 0.01141005 | 0 | 0 | 100
Delafossite | 2020-04-14 | MRoT | 39 | 0.3870658 | 5.762013 | 0.7012102 | 26.41509 | 47.16981 | 26.41509
Malachite | 2020-04-14 | MRoT | 82 | 0.5745308 | 13.19468 | 0.005597179 | 50 | 40.17857 | 9.821429
Fe_Ox | 2020-04-14 | MRoT | 711 | 8.904215 | 0.3355848 | 40.40571 | 44.08117 | 44.30665 | 11.61218
Fe_oxyhydroxides | 2020-04-14 | MRoT | 124 | 0.904454 | 0.02587623 | 2.80835 | 41.04478 | 44.77612 | 14.1791
Haematite | 2020-04-14 | MRoT | 24 | 0.1788659 | 0.006946634 | 0.555167 | 28 | 44 | 28
Magnesioferrite | 2020-04-14 | MRoT | 0 | 0 | 0 | 0 | 0 | 0 | 0
Magnetite | 2020-04-14 | MRoT | 175 | 1.369573 | 0.0735239 | 6.161139 | 26.39594 | 49.23858 | 24.36548
Tramp_Steel | 2020-04-14 | MRoT | 388 | 6.451322 | 0.2292381 | 30.88106 | 52.16573 | 42.37288 | 5.461394
Fe_Ti_Ox | 2020-04-14 | MRoT | 162 | 2.154895 | 0.01531846 | 2.240964 | 75.14451 | 23.98844 | 0.867052
Ilmenite | 2020-04-14 | MRoT | 59 | 0.8358775 | 0 | 2.206558 | 70.54264 | 28.68217 | 0.7751938
Rutile | 2020-04-14 | MRoT | 102 | 1.306059 | 0.01531846 | 0.02091821 | 77.67442 | 21.39535 | 0.9302326
Non floating Cu | 2020-04-14 | MRoT | 559 | 2.670029 | 12.38649 | 6.488438 | 46.91877 | 44.81793 | 8.263305
Chrysocolla | 2020-04-14 | MRoT | 76 | 0.2693113 | 2.854487 | 0.03637223 | 58.94737 | 34.73684 | 6.315789
Cu_Fe_Oxide | 2020-04-14 | MRoT | 138 | 1.122603 | 3.418035656 | 4.620606 | 35.35354 | 58.08081 | 6.565657
CuFe_Silicate | 2020-04-14 | MRoT | 316 | 1.079675 | 4.523033 | 1.724478 | 50.53763 | 38.97849 | 10.48387
Other sulphides | 2020-04-14 | MRoT | 122 | 1.152477 | 0.174712 | 0.3413643 | 50 | 32.30769 | 17.69231
Arsenopyrite | 2020-04-14 | MRoT | 1 | 0.008369574 | 0 | 0.01396923 | 0 | 100 | 0
Galena | 2020-04-14 | MRoT | 79 | 0.7891699 | 0.1321856 | 0.1640976 | 51.89873 | 27.8481 | 20.25316
Millerite | 2020-04-14 | MRoT | 0 | 0 | 0 | 0 | 0 | 0 | 0
Molybdenite | 2020-04-14 | MRoT | 22 | 0.1707663 | 0.006039781 | 0.1226722 | 39.13043 | 34.78261 | 26.08696
Monazite_Ce | 2020-04-14 | MRoT | 13 | 0.1320908 | 0.03648665 | 0.02196518 | 52.63158 | 42.10526 | 5.263158
Pentlandite | 2020-04-14 | MRoT | 2 | 0.01295934 | 0 | 0.01605927 | 50 | 50 | 0
Siegenite | 2020-04-14 | MRoT | 5 | 0.03912101 | 0 | 0.002600845 | 66.66667 | 33.33333 | 0
Sphalerite | 2020-04-14 | MRoT | 0 | 0 | 0 | 0 | 0 | 0 | 0
vaesite | 2020-04-14 | MRoT | 0 | 0 | 0 | 0 | 0 | 0 | 0
Pyrite | 2020-04-14 | MRoT | 380 | 3.997025 | 0.09724154 | 10.05868 | 70.55838 | 25.54992 | 3.891709
Pyrrhotite | 2020-04-14 | MRoT | 409 | 4.561594 | 0.02695618 | 15.10844 | 59.61801 | 39.01774 | 1.364256
Sec. Cu Sulphides | 2020-04-14 | MRoT | 183 | 1.562073 | 29.21831 | 0.2067142 | 70.09346 | 25.70093 | 4.205607
Bornite | 2020-04-14 | MRoT | 39 | 0.2807857 | 4.117005 | 0.1639316 | 42.5 | 45 | 12.5
Chalcocite | 2020-04-14 | MRoT | 110 | 1.060169 | 21.76272 | 0.04255045 | 76.97842 | 20.14388 | 2.877698
Covellite | 2020-04-14 | MRoT | 34 | 0.2211188 | 3.338587 | 0.000232112 | 74.28571 | 25.71429 | 0
Silicate gangue | 2020-04-14 | MRoT | 2299 | 11.84516 | 0.3235988 | 13.87141 | 47.48478 | 46.39539 | 6.119833
Amphibole | 2020-04-14 | MRoT | 0 | 0 | 0 | 0 | 0 | 0 | 0
Biotite | 2020-04-14 | MRoT | 333 | 2.446116 | 0.02180315 | 3.766303 | 32.21691 | 64.91228 | 2.870813
Garnets | 2020-04-14 | MRoT | 7 | 0.02674214 | 0 | 0.02159915 | 57.14286 | 28.57143 | 14.28571
Kaolinite | 2020-04-14 | MRoT | 35 | 0.1278115 | 0.05267121 | 0.004678105 | 36.11111 | 55.55556 | 8.333333
Muscovite | 2020-04-14 | MRoT | 188 | 0.8108498 | 0.05011654 | 0.07682152 | 53.52113 | 35.21127 | 11.26761
Orthoclase | 2020-04-14 | MRoT | 0 | 0 | 0 | 0 | 0 | 0 | 0
Plagioclase | 2020-04-14 | MRoT | 95 | 0.354492 | 0.0441439 | 0.01788742 | 36.63366 | 55.44554 | 7.920792
Quartz | 2020-04-14 | MRoT | 214 | 0.8728656 | 0 | 0.02470713 | 57.37705 | 26.63934 | 15.98361
Silicate gangue_generic | 2020-04-14 | MRoT | 1427 | 7.206285 | 0.154864 | 9.959411 | 51.34707 | 43.47596 | 5.176968
Chalcopyrite cl. | 2020-04-14 | MRoT | 476 | 4.179941 | 35.44517 | 6.619993 | 82.6793 | 15.15562 | 2.165088
Accessory_phases | 2020-04-14 | MClnrT | 54 | 0.583016 | 0.01268124 | 0.00215436 | 69.92481 | 27.81955 | 2.255639
Apatite | 2020-04-14 | MClnrT | 54 | 0.583016 | 0.01268124 | 0.00215436 | 69.92481 | 27.81955 | 2.255639
Zircon | 2020-04-14 | MClnrT | 0 | 0 | 0 | 0 | 0 | 0 | 0
Carbonate gangue | 2020-04-14 | MClnrT | 5309 | 34.83522 | 1.638404 | 5.15555 | 75.06605 | 22.07177 | 2.862175
Ankerite | 2020-04-14 | MClnrT | 1004 | 4.780459 | 0.6469004 | 3.8087 | 41.31627 | 42.96161 | 15.72212
Calcite | 2020-04-14 | MClnrT | 4220 | 29.69499 | 0.9760346 | 1.227214 | 79.92151 | 19.05304 | 1.025446
Dolomite_ | 2020-04-14 | MClnrT | 85 | 0.3597725 | 0.01546865 | 0.1196367 | 59.34066 | 32.96703 | 7.692308
Chalcopyrite | 2020-04-14 | MClnrT | 49 | 3.173572 | 14.93434 | 4.133286 | 71.42857 | 27.83883 | 0.7326007
Chalcopyrite <20 | 2020-04-14 | MClnrT | 452 | 2.964326 | 10.32414 | 3.210775 | 59.41176 | 30.19608 | 10.39216
Chalcopyrite >150 | 2020-04-14 | MClnrT | 5 | 0.9822962 | 4.816366 | 1.281816 | 64.49704 | 35.50296 | 0
CPS floating Cu | 2020-04-14 | MClnrT | 173 | 2.564685 | 28.85148 | 0.8279451 | 39.6789 | 45.41284 | 14.90826
Cuprite | 2020-04-14 | MClnrT | 13 | 0.1523155 | 1.802296 | 0.03031619 | 0 | 44.44444 | 55.55556
Delafossite | 2020-04-14 | MClnrT | 61 | 0.6829366 | 5.581394 | 0.7858553 | 13.18681 | 45.05495 | 41.75824
Malachite | 2020-04-14 | MClnrT | 98 | 1.718474 | 21.32597 | 0.01177357 | 49.3865 | 45.70552 | 4.907975
Fe_Ox | 2020-04-14 | MClnrT | 646 | 7.62278 | 0.2554049 | 25.7283 | 35.62005 | 47.4934 | 16.88654
Fe_oxyhydroxides | 2020-04-14 | MClnrT | 116 | 0.8392611 | 0.03456317 | 2.019827 | 37.19008 | 43.80165 | 19.00826
Haematite | 2020-04-14 | MClnrT | 27 | 0.1985095 | 0.008357764 | 0.4786604 | 40.74074 | 37.03704 | 22.22222
Magnesioferrite | 2020-04-14 | MClnrT | 0 | 0 | 0 | 0 | 0 | 0 | 0
Magnetite | 2020-04-14 | MClnrT | 178 | 1.378816 | 0.07270416 | 4.528582 | 30.05181 | 43.52332 | 26.42487
Tramp_Steel | 2020-04-14 | MClnrT | 325 | 5.206193 | 0.1397798 | 18.70123 | 37.41007 | 51.07914 | 11.51079
Fe_Ti_Ox | 2020-04-14 | MClnrT | 146 | 2.035451 | 0.03402172 | 1.954609 | 69.62025 | 27.21519 | 3.164557
Ilmenite | 2020-04-14 | MClnrT | 70 | 0.9521799 | 0.01100188 | 1.911585 | 72.72727 | 24.47552 | 2.797203
Rutile | 2020-04-14 | MClnrT | 72 | 1.030002 | 0.0175629 | 0.01170421 | 70.30303 | 27.87879 | 1.818182
Non floating Cu | 2020-04-14 | MClnrT | 1019 | 4.446142 | 10.15054 | 7.235725 | 37.93388 | 46.03306 | 16.03306
Chrysocolla | 2020-04-14 | MClnrT | 140 | 0.4398838 | 2.031556 | 0.04771823 | 42.38411 | 34.43709 | 23.17881
Cu_Fe_Oxide | 2020-04-14 | MClnrT | 189 | 1.584747 | 2.567903 | 4.85447 | 24.26471 | 62.5 | 13.23529
CuFe_Silicate | 2020-04-14 | MClnrT | 652 | 2.159329 | 4.69221 | 2.21407 | 42.67956 | 41.43646 | 15.88398
Other sulphides | 2020-04-14 | MClnrT | 130 | 1.301465 | 0.05733507 | 0.5282371 | 44.96644 | 38.25503 | 16.77852
Arsenopyrite | 2020-04-14 | MClnrT | 6 | 0.05160415 | 0 | 0.07752472 | 16.66667 | 66.66667 | 16.66667
Galena | 2020-04-14 | MClnrT | 70 | 0.718574 | 0.03189528 | 0.2774224 | 37.14286 | 37.14286 | 25.71429
Millerite | 2020-04-14 | MClnrT | 0 | 0 | 0 | 0 | 0 | 0 | 0
Molybdenite | 2020-04-14 | MClnrT | 34 | 0.2746673 | 0.02543979 | 0.1182556 | 41.66667 | 41.66667 | 16.66667
Monazite_Ce | 2020-04-14 | MClnrT | 12 | 0.1428825 | 0 | 0.008176495 | 50 | 50 | 0
Pentlandite | 2020-04-14 | MClnrT | 3 | 0.0199758 | 0 | 0.02794473 | 66.66667 | 33.33333 | 0
Siegenite | 2020-04-14 | MClnrT | 4 | 0.08710282 | 0 | 0.01707995 | 92.30769 | 7.692308 | 0
Sphalerite | 2020-04-14 | MClnrT | 0 | 0 | 0 | 0 | 0 | 0 | 0
vaesite | 2020-04-14 | MClnrT | 1 | 0.006658601 | 0 | 0.001833185 | 100 | 0 | 0
Pyrite | 2020-04-14 | MClnrT | 641 | 7.26961 | 0.1340054 | 13.70516 | 63.76673 | 30.59273 | 5.640535
Pyrrhotite | 2020-04-14 | MClnrT | 640 | 9.164079 | 0.05699516 | 22.93245 | 52.82624 | 45.98744 | 1.186322
Sec. Cu Sulphides | 2020-04-14 | MClnrT | 271 | 3.006289 | 28.42676 | 0.3062811 | 46.38404 | 36.90773 | 16.70823
Bornite | 2020-04-14 | MClnrT | 64 | 0.4905169 | 3.533873 | 0.1833321 | 42.64706 | 33.82353 | 23.52941
Chalcocite | 2020-04-14 | MClnrT | 141 | 2.061322 | 21.57441 | 0.09112311 | 46.38783 | 41.44487 | 12.1673
Covellite | 2020-04-14 | MClnrT | 66 | 0.4544495 | 3.318474 | 0.03182589 | 50 | 22.85714 | 27.14286
Silicate gangue | 2020-04-14 | MClnrT | 4126 | 20.05107 | 0.3075266 | 12.99771 | 53.83424 | 37.74206 | 8.423703
Amphibole | 2020-04-14 | MClnrT | 0 | 0 | 0 | 0 | 0 | 0 | 0
Biotite | 2020-04-14 | MClnrT | 357 | 2.441501 | 0.01128734 | 2.788922 | 28.07882 | 66.17406 | 5.747126
Garnets | 2020-04-14 | MClnrT | 11 | 0.0431838 | 0 | 0.03423878 | 45.45455 | 45.45455 | 9.090909
Kaolinite | 2020-04-14 | MClnrT | 69 | 0.2590334 | 0.03888837 | 0.004434716 | 52.11268 | 35.21127 | 12.67606
Muscovite | 2020-04-14 | MClnrT | 666 | 3.172573 | 0.06204793 | 0.2062025 | 68.31073 | 23.05795 | 8.631319
Orthoclase | 2020-04-14 | MClnrT | 1 | 0.003551254 | 0 | 0 | 100 | 0 | 0
Plagioclase | 2020-04-14 | MClnrT | 207 | 0.7862697 | 0.01630542 | 0.02600517 | 55.04587 | 32.56881 | 12.38532
Quartz | 2020-04-14 | MClnrT | 460 | 1.929954 | 0.008067382 | 0.05239496 | 65.14286 | 24.38095 | 10.47619
Silicate gangue_generic | 2020-04-14 | MClnrT | 2355 | 11.41501 | 0.1709302 | 9.885507 | 53.11857 | 38.72515 | 8.156271
Chalcopyrite cl. | 2020-04-14 | MClnrT | 506 | 7.120194 | 30.07485 | 8.625877 | 65.46939 | 29.87755 | 4.653061
Accessory_phases | 2020-03-16 | MCON | 6 | 0.07671677 | 0 | 0.0002064763 | 72.72727 | 27.27273 | 0
Apatite | 2020-03-16 | MCON | 6 | 0.07671677 | 0 | 0.0002064763 | 72.72727 | 27.27273 | 0
Zircon | 2020-03-16 | MCON | 0 | 0 | 0 | 0 | 0 | 0 | 0
Carbonate gangue | 2020-03-16 | MCON | 42 | 0.4278792 | 0.0220218 | 0.08383384 | 71.01449 | 17.3913 | 11.5942
Ankerite | 2020-03-16 | MCON | 11 | 0.1042827 | 0.0128936 | 0.07734018 | 46.66667 | 13.33333 | 40
Calcite | 2020-03-16 | MCON | 29 | 0.3110163 | 0.005570935 | 0.001612251 | 76.92308 | 19.23077 | 3.846154
Dolomite_ | 2020-03-16 | MCON | 2 | 0.01258014 | 0.003557263 | 0.004881406 | 100 | 0 | 0
Chalcopyrite | 2020-03-16 | MCON | 341 | 20.21505 | 24.36439 | 19.87761 | 82.29643 | 16.69716 | 1.006404
Chalcopyrite <20 | 2020-03-16 | MCON | 2785 | 35.07579 | 39.38618 | 32.82284 | 81.01766 | 17.0841 | 1.898234
Chalcopyrite >150 | 2020-03-16 | MCON | 3 | 0.8230279 | 0.9987061 | 0.8121131 | 100 | 0 | 0
CPS floating Cu | 2020-03-16 | MCON | 219 | 2.933953 | 7.154315 | 1.514302 | 32.04225 | 47.1831 | 20.77465
Cuprite | 2020-03-16 | MCON | 13 | 0.2288702 | 0.7139314 | 0.02539335 | 0 | 29.41176 | 70.58824
Delafossite | 2020-03-16 | MCON | 107 | 1.504452 | 2.844001 | 1.466908 | 29.36508 | 39.68254 | 30.95238
Malachite | 2020-03-16 | MCON | 98 | 1.165759 | 3.479114 | 0.02200052 | 38.84892 | 55.39568 | 5.755396
Fe_Ox | 2020-03-16 | MCON | 72 | 1.31948 | 0.004892654 | 3.507075 | 30.95238 | 46.42857 | 22.61905
Fe_oxyhydroxides | 2020-03-16 | MCON | 3 | 0.03310563 | 0 | 0.07026677 | 0 | 100 | 0
Haematite | 2020-03-16 | MCON | 1 | 0.01169732 | 0 | 0.02077831 | 0 | 0 | 100
Magnesioferrite | 2020-03-16 | MCON | 0 | 0 | 0 | 0 | 0 | 0 | 0
Magnetite | 2020-03-16 | MCON | 34 | 0.4205518 | 0.004892654 | 1.031529 | 40.54054 | 27.02703 | 32.43243
Tramp_Steel | 2020-03-16 | MCON | 34 | 0.8541251 | 0 | 2.384501 | 25.5814 | 60.46512 | 13.95349
Fe_Ti_Ox | 2020-03-16 | MCON | 11 | 0.1628797 | 0.01567736 | 0.08016563 | 75 | 12.5 | 12.5
Ilmenite | 2020-03-16 | MCON | 4 | 0.0635628 | 0.01567736 | 0.08016563 | 66.66667 | 0 | 33.33333
Rutile | 2020-03-16 | MCON | 7 | 0.09931688 | 0 | 0 | 80 | 20 | 0
Non floating Cu | 2020-03-16 | MCON | 116 | 0.9084184 | 0.7429612 | 1.384432 | 34.32836 | 45.52239 | 20.14925
Chrysocolla | 2020-03-16 | MCON | 24 | 0.1436784 | 0.2229673 | 0.006683553 | 32.25806 | 64.51613 | 3.225806
Cu_Fe_Oxide | 2020-03-16 | MCON | 51 | 0.5654441 | 0.33005 | 1.228399 | 39.34426 | 39.34426 | 21.31148
CuFe_Silicate | 2020-03-16 | MCON | 41 | 0.1992959 | 0.189944 | 0.1493496 | 28.57143 | 40.47619 | 30.95238
Other sulphides | 2020-03-16 | MCON | 79 | 1.078956 | 0.1062415 | 0.5388133 | 65.16854 | 17.97753 | 16.85393
Arsenopyrite | 2020-03-16 | MCON | 0 | 0 | 0 | 0 | 0 | 0 | 0
Galena | 2020-03-16 | MCON | 6 | 0.09799265 | 0.02697304 | 0.05811916 | 83.33333 | 16.66667 | 0
Millerite | 2020-03-16 | MCON | 6 | 0.1066663 | 0 | 0.006489089 | 88.88889 | 11.11111 | 0
Molybdenite | 2020-03-16 | MCON | 61 | 0.7647399 | 0.07926846 | 0.4513032 | 57.14286 | 20.63492 | 22.22222
Monazite_Ce | 2020-03-16 | MCON | 1 | 0.01136626 | 0 | 0 | 0 | 0 | 100
Pentlandite | 2020-03-16 | MCON | 2 | 0.0211876 | 0 | 0.01395675 | 50 | 50 | 0
Siegenite | 2020-03-16 | MCON | 1 | 0.03198003 | 0 | 0.001136142 | 100 | 0 | 0
Sphalerite | 2020-03-16 | MCON | 2 | 0.04502365 | 0 | 0.007808946 | 100 | 0 | 0
vaesite | 2020-03-16 | MCON | 0 | 0 | 0 | 0 | 0 | 0 | 0
Pyrite | 2020-03-16 | MCON | 848 | 20.76557 | 0.173501 | 30.14268 | 75.45261 | 22.41747 | 2.129925
Pyrrhotite | 2020-03-16 | MCON | 246 | 3.927342 | 0.03963201 | 7.30951 | 53.62694 | 39.63731 | 6.735751
Sec. Cu Sulphides | 2020-03-16 | MCON | 690 | 11.22691 | 26.97585 | 1.50968 | 62.24599 | 30.90909 | 6.84492
Bornite | 2020-03-16 | MCON | 216 | 2.719958 | 5.389361 | 0.9790326 | 52.74262 | 33.75527 | 13.50211
Chalcocite | 2020-03-16 | MCON | 388 | 7.55669 | 19.64021 | 0.4886196 | 66.50165 | 29.70297 | 3.79538
Covellite | 2020-03-16 | MCON | 86 | 0.9502639 | 1.946272 | 0.04202786 | 58.69565 | 31.52174 | 9.782609
Silicate gangue | 2020-03-16 | MCON | 156 | 1.058034 | 0.01563799 | 0.4167398 | 52.60116 | 36.41618 | 10.98266
Amphibole | 2020-03-16 | MCON | 0 | 0 | 0 | 0 | 0 | 0 | 0
Biotite | 2020-03-16 | MCON | 3 | 0.0382701 | 0.0005797269 | 0.03606943 | 100 | 0 | 0
Garnets | 2020-03-16 | MCON | 1 | 0.006245928 | 0 | 0.007285608 | 0 | 100 | 0
Kaolinite | 2020-03-16 | MCON | 0 | 0 | 0 | 0 | 0 | 0 | 0
Muscovite | 2020-03-16 | MCON | 11 | 0.07468629 | 0 | 0.0009406692 | 75 | 25 | 0
Orthoclase | 2020-03-16 | MCON | 0 | 0 | 0 | 0 | 0 | 0 | 0
Plagioclase | 2020-03-16 | MCON | 8 | 0.04590647 | 0.002274828 | 0.001326434 | 37.5 | 12.5 | 50
Quartz | 2020-03-16 | MCON | 39 | 0.2456437 | 0.002380608 | 0.0041406 | 54.7619 | 40.47619 | 4.761905
Silicate gangue_generic | 2020-03-16 | MCON | 94 | 0.6472812 | 0.01040283 | 0.366977 | 48.07692 | 39.42308 | 12.5
Chalcopyrite cl. | 2020-03-16 | MCON | 3129 | 56.11386 | 64.74927 | 53.51256 | 81.75676 | 16.69413 | 1.54911
Accessory_phases | 2020-03-16 | MRoST | 15 | 5.555912 | 0 | 0.004148109 | 78.84615 | 17.30769 | 3.846154
Apatite | 2020-03-16 | MRoST | 15 | 5.555912 | 0 | 0.004148109 | 78.84615 | 17.30769 | 3.846154
Zircon | 2020-03-16 | MRoST | 0 | 0 | 0 | 0 | 0 | 0 | 0
Carbonate gangue | 2020-03-16 | MRoST | 60 | 7.345219 | 0.1688538 | 0.9734784 | 82.05128 | 11.53846 | 6.410256
Ankerite | 2020-03-16 | MRoST | 12 | 1.384583 | 0.08171975 | 0.8089118 | 30.76923 | 46.15385 | 23.07692
Calcite | 2020-03-16 | MRoST | 47 | 5.864274 | 0.08713408 | 0.1237014 | 92.1875 | 4.6875 | 3.125
Dolomite_ | 2020-03-16 | MRoST | 1 | 0.09636289 | 0 | 0.04086514 | 100 | 0 | 0
Chalcopyrite | 2020-03-16 | MRoST | 1 | 0.5666814 | 2.187569 | 0.4869162 | 100 | 0 | 0
Chalcopyrite <20 | 2020-03-16 | MRoST | 83 | 13.45868 | 48.41033 | 11.35222 | 85.26316 | 13.68421 | 1.052632
Chalcopyrite >150 | 2020-03-16 | MRoST | 0 | 0 | 0 | 0 | 0 | 0 | 0
CPS floating Cu | 2020-03-16 | MRoST | 3 | 0.4943247 | 3.548938 | 0.2032115 | 33.33333 | 33.33333 | 33.33333
Cuprite | 2020-03-16 | MRoST | 0 | 0 | 0 | 0 | 0 | 0 | 0
Delafossite | 2020-03-16 | MRoST | 2 | 0.3658409 | 3.026278 | 0.2032115 | 0 | 50 | 50
Malachite | 2020-03-16 | MRoST | 1 | 0.1284839 | 0.5226605 | 0 | 100 | 0 | 0
Fe_Ox | 2020-03-16 | MRoST | 32 | 13.20341 | 0.2841618 | 34.56377 | 24.4898 | 65.30612 | 10.20408
Fe_oxyhydroxides | 2020-03-16 | MRoST | 3 | 0.5071731 | 0.07648953 | 0.7603173 | 66.66667 | 0 | 33.33333
Haematite | 2020-03-16 | MRoST | 0 | 0 | 0 | 0 | 0 | 0 | 0
Magnesioferrite | 2020-03-16 | MRoST | 0 | 0 | 0 | 0 | 0 | 0 | 0
Magnetite | 2020-03-16 | MRoST | 9 | 1.741294 | 0.08907301 | 4.329699 | 10 | 50 | 40
Tramp_Steel | 2020-03-16 | MRoST | 20 | 10.95494 | 0.1185993 | 29.47375 | 25 | 75 | 0
Fe_Ti_Ox | 2020-03-16 | MRoST | 36 | 11.86785 | 0.1502258 | 3.610761 | 76.62338 | 22.07792 | 1.298701
Ilmenite | 2020-03-16 | MRoST | 8 | 2.434431 | 0.1502258 | 3.610761 | 73.33333 | 26.66667 | 0
Rutile | 2020-03-16 | MRoST | 28 | 9.43342 | 0 | 0 | 77.41935 | 20.96774 | 1.612903
Non floating Cu | 2020-03-16 | MRoST | 17 | 2.072647 | 3.447542 | 3.632697 | 20 | 75 | 5
Chrysocolla | 2020-03-16 | MRoST | 3 | 0.2130127 | 0.8183408 | 0 | 66.66667 | 33.33333 | 0
Cu_Fe_Oxide | 2020-03-16 | MRoST | 7 | 1.278076 | 1.62785 | 3.039357 | 0 | 88.88889 | 11.11111
CuFe_Silicate | 2020-03-16 | MRoST | 7 | 0.5815585 | 1.001351 | 0.5933403 | 25 | 75 | 0
Other sulphides | 2020-03-16 | MRoST | 8 | 1.678743 | 0 | 0.5532272 | 66.66667 | 11.11111 | 22.22222
Arsenopyrite | 2020-03-16 | MRoST | 0 | 0 | 0 | 0 | 0 | 0 | 0
Galena | 2020-03-16 | MRoST | 1 | 0.2502054 | 0 | 0.3609097 | 0 | 100 | 0
Millerite | 2020-03-16 | MRoST | 0 | 0 | 0 | 0 | 0 | 0 | 0
Molybdenite | 2020-03-16 | MRoST | 3 | 0.5578904 | 0 | 0.0939337 | 66.66667 | 0 | 33.33333
Monazite_Ce | 2020-03-16 | MRoST | 4 | 0.8706472 | 0 | 0.09838373 | 80 | 0 | 20
Pentlandite | 2020-03-16 | MRoST | 0 | 0 | 0 | 0 | 0 | 0 | 0
Siegenite | 2020-03-16 | MRoST | 0 | 0 | 0 | 0 | 0 | 0 | 0
Sphalerite | 2020-03-16 | MRoST | 0 | 0 | 0 | 0 | 0 | 0 | 0
vaesite | 2020-03-16 | MRoST | 0 | 0 | 0 | 0 | 0 | 0 | 0
Pyrite | 2020-03-16 | MRoST | 44 | 10.67194 | 0.2641162 | 15.04862 | 85.71429 | 12.69841 | 1.587302
Pyrrhotite | 2020-03-16 | MRoST | 20 | 5.611363 | 0 | 10.60633 | 30.55556 | 69.44444 | 0
Sec. Cu Sulphides | 2020-03-16 | MRoST | 18 | 4.900307 | 41.09954 | 0.4356442 | 70.37037 | 29.62963 | 0
Bornite | 2020-03-16 | MRoST | 4 | 0.7032801 | 4.960048 | 0.1942692 | 50 | 50 | 0
Chalcocite | 2020-03-16 | MRoST | 8 | 3.247599 | 30.57174 | 0.2333412 | 70.58824 | 29.41176 | 0
Covellite | 2020-03-16 | MRoST | 6 | 0.9494281 | 5.567746 | 0.00803368 | 83.33333 | 16.66667 | 0
Silicate gangue | 2020-03-16 | MRoST | 155 | 22.57292 | 0.4387234 | 18.52897 | 26.58228 | 64.9789 | 8.438819
Amphibole | 2020-03-16 | MRoST | 0 | 0 | 0 | 0 | 0 | 0 | 0
Biotite | 2020-03-16 | MRoST | 30 | 4.983483 | 0.1464659 | 4.600238 | 19.60784 | 78.43137 | 1.960784
Garnets | 2020-03-16 | MRoST | 1 | 0.09568666 | 0 | 0.09973134 | 0 | 0 | 100
Kaolinite | 2020-03-16 | MRoST | 0 | 0 | 0 | 0 | 0 | 0 | 0
Muscovite | 2020-03-16 | MRoST | 8 | 1.048834 | 0.03016324 | 0 | 27.27273 | 72.72727 | 0
Orthoclase | 2020-03-16 | MRoST | 0 | 0 | 0 | 0 | 0 | 0 | 0
Plagioclase | 2020-03-16 | MRoST | 8 | 0.7032801 | 0.09091757 | 0.03098273 | 25 | 50 | 25
Quartz | 2020-03-16 | MRoST | 15 | 1.344009 | 0.02616451 | 0.07062248 | 53.33333 | 26.66667 | 20
Silicate gangue_generic | 2020-03-16 | MRoST | 93 | 14.39763 | 0.1450122 | 13.7274 | 26.49007 | 64.90066 | 8.609272
Chalcopyrite cl. | 2020-03-16 | MRoST | 84 | 14.02537 | 50.5979 | 11.83914 | 85.85859 | 13.13131 | 1.010101
Accessory_phases | 2020-03-16 | MFT | 22 | 1.967563 | 0 | 0 | 81.35593 | 15.25424 | 3.389831
Apatite | 2020-03-16 | MFT | 22 | 1.967563 | 0 | 0 | 81.35593 | 15.25424 | 3.389831
Zircon | 2020-03-16 | MFT | 0 | 0 | 0 | 0 | 0 | 0 | 0
Carbonate gangue | 2020-03-16 | MFT | 711 | 40.30307 | 2.349956 | 1.731933 | 96.86833 | 2.704626 | 0.4270463
Ankerite | 2020-03-16 | MFT | 22 | 0.8643179 | 0 | 1.114824 | 34.61538 | 57.69231 | 7.692308
Calcite | 2020-03-16 | MFT | 689 | 39.43875 | 2.349956 | 0.6171095 | 98.04206 | 1.667875 | 0.2900653
Dolomite_ | 2020-03-16 | MFT | 0 | 0 | 0 | 0 | 0 | 0 | 0
Chalcopyrite | 2020-03-16 | MFT | 3 | 0.7074954 | 20.9544 | 0.806609 | 25 | 75 | 0
Chalcopyrite <20 | 2020-03-16 | MFT | 18 | 0.9285877 | 26.79894 | 1.25174 | 66.66667 | 28.57143 | 4.761905
Chalcopyrite >150 | 2020-03-16 | MFT | 0 | 0 | 0 | 0 | 0 | 0 | 0
CPS floating Cu | 2020-03-16 | MFT | 2 | 0.1372989 | 11.09641 | 0.1127257 | 33.33333 | 66.66667 | 0
Cuprite | 2020-03-16 | MFT | 0 | 0 | 0 | 0 | 0 | 0 | 0
Delafossite | 2020-03-16 | MFT | 1 | 0.05709353 | 2.727239 | 0.1127257 | 100 | 0 | 0
Malachite | 2020-03-16 | MFT | 1 | 0.08020533 | 8.369174 | 0 | 0 | 100 | 0
Fe_Ox | 2020-03-16 | MFT | 116 | 11.37174 | 1.950056 | 42.54319 | 30.06536 | 53.59477 | 16.33987
Fe_oxyhydroxides | 2020-03-16 | MFT | 26 | 1.635767 | 0 | 3.791332 | 16.12903 | 58.06452 | 25.80645
Haematite | 2020-03-16 | MFT | 10 | 0.6152593 | 0 | 1.590614 | 36.36364 | 54.54545 | 9.090909
Magnesioferrite | 2020-03-16 | MFT | 0 | 0 | 0 | 0 | 0 | 0 | 0
Magnetite | 2020-03-16 | MFT | 28 | 1.902238 | 1.234242 | 7.454895 | 31.42857 | 45.71429 | 22.85714
Tramp_Steel | 2020-03-16 | MFT | 52 | 7.218479 | 0.7158139 | 29.70635 | 34.21053 | 55.26316 | 10.52632
Fe_Ti_Ox | 2020-03-16 | MFT | 90 | 12.0403 | 0.4603666 | 13.07648 | 59.34959 | 39.43089 | 1.219512
Ilmenite | 2020-03-16 | MFT | 31 | 5.724127 | 0.4603666 | 12.93896 | 52.21239 | 47.78761 | 0
Rutile | 2020-03-16 | MFT | 59 | 6.316169 | 0 | 0.1375212 | 65.41353 | 32.33083 | 2.255639
Non floating Cu | 2020-03-16 | MFT | 30 | 1.384597 | 21.14268 | 3.839745 | 33.33333 | 52.38095 | 14.28571
Chrysocolla | 2020-03-16 | MFT | 2 | 0.044324 | 1.991998 | 0.01225189 | 50 | 50 | 0
Cu_Fe_Oxide | 2020-03-16 | MFT | 15 | 0.8864799 | 10.04024 | 3.208302 | 30 | 55 | 15
CuFe_Silicate | 2020-03-16 | MFT | 13 | 0.4537933 | 9.110439 | 0.619191 | 35 | 50 | 15
Other sulphides | 2020-03-16 | MFT | 19 | 1.564532 | 0 | 0.7410959 | 43.47826 | 43.47826 | 13.04348
Arsenopyrite | 2020-03-16 | MFT | 0 | 0 | 0 | 0 | 0 | 0 | 0
Galena | 2020-03-16 | MFT | 12 | 0.9371359 | 0 | 0.6224202 | 41.66667 | 41.66667 | 16.66667
Millerite | 2020-03-16 | MFT | 0 | 0 | 0 | 0 | 0 | 0 | 0
Molybdenite | 2020-03-16 | MFT | 5 | 0.4643466 | 0 | 0.1186757 | 62.5 | 25 | 12.5
Monazite_Ce | 2020-03-16 | MFT | 2 | 0.163049 | 0 | 0 | 0 | 100 | 0
Pentlandite | 2020-03-16 | MFT | 0 | 0 | 0 | 0 | 0 | 0 | 0
Siegenite | 2020-03-16 | MFT | 0 | 0 | 0 | 0 | 0 | 0 | 0
Sphalerite | 2020-03-16 | MFT | 0 | 0 | 0 | 0 | 0 | 0 | 0
vaesite | 2020-03-16 | MFT | 0 | 0 | 0 | 0 | 0 | 0 | 0
Pyrite | 2020-03-16 | MFT | 29 | 2.696482 | 0 | 5.65542 | 74.5098 | 25.4902 | 0
Pyrrhotite | 2020-03-16 | MFT | 5 | 0.2919052 | 0 | 0.8087957 | 100 | 0 | 0
Sec. Cu Sulphides | 2020-03-16 | MFT | 4 | 0.2187706 | 14.50205 | 0.06301158 | 75 | 25 | 0
Bornite | 2020-03-16 | MFT | 2 | 0.1097547 | 6.836256 | 0.06019448 | 100 | 0 | 0
Chalcocite | 2020-03-16 | MFT | 1 | 0.05962633 | 5.306555 | 0 | 0 | 100 | 0
Covellite | 2020-03-16 | MFT | 1 | 0.0493896 | 2.359238 | 0.002817102 | 100 | 0 | 0
Silicate gangue | 2020-03-16 | MFT | 556 | 26.38766 | 0.7451479 | 29.36925 | 30.54299 | 60.06787 | 9.38914
Amphibole | 2020-03-16 | MFT | 0 | 0 | 0 | 0 | 0 | 0 | 0
Biotite | 2020-03-16 | MFT | 143 | 9.393732 | 0.4056279 | 12.12988 | 19.48052 | 76.2987 | 4.220779
Garnets | 2020-03-16 | MFT | 6 | 0.1791956 | 0 | 0.1838735 | 0 | 33.33333 | 66.66667
Kaolinite | 2020-03-16 | MFT | 0 | 0 | 0 | 0 | 0 | 0 | 0
Muscovite | 2020-03-16 | MFT | 23 | 0.7737703 | 0 | 0.08355998 | 53.84615 | 26.92308 | 19.23077
Orthoclase | 2020-03-16 | MFT | 0 | 0 | 0 | 0 | 0 | 0 | 0
Plagioclase | 2020-03-16 | MFT | 32 | 1.015231 | 0 | 0.01385027 | 40.54054 | 51.35135 | 8.108108
Quartz | 2020-03-16 | MFT | 27 | 0.9788216 | 0 | 0.0434326 | 40 | 34.28571 | 25.71429
Silicate gangue_generic | 2020-03-16 | MFT | 325 | 14.04691 | 0.33952 | 16.91466 | 35.38136 | 54.23729 | 10.38136
Chalcopyrite cl. | 2020-03-16 | MFT | 21 | 1.636083 | 47.75334 | 2.058349 | 48.64865 | 48.64865 | 2.702703
Accessory_phases | 2020-03-16 | MFF | 12 | 2.056351 | 0.1372149 | 0 | 82.5 | 17.5 | 0
Apatite | 2020-03-16 | MFF | 12 | 2.056351 | 0.1372149 | 0 | 82.5 | 17.5 | 0
Zircon | 2020-03-16 | MFF | 0 | 0 | 0 | 0 | 0 | 0 | 0
Carbonate gangue | 2020-03-16 | MFF | 325 | 40.70144 | 1.373414 | 2.214208 | 93.13725 | 6.427015 | 0.4357298
Ankerite | 2020-03-16 | MFF | 27 | 1.588629 | 1.092474 | 1.608937 | 54.83871 | 35.48387 | 9.677419
Calcite | 2020-03-16 | MFF | 295 | 38.97371 | 0.2809401 | 0.5530952 | 94.79638 | 5.20362 | 0
Dolomite_ | 2020-03-16 | MFF | 3 | 0.1390965 | 0 | 0.05217647 | 0 | 66.66667 | 33.33333
Chalcopyrite | 2020-03-16 | MFF | 11 | 5.725897 | 30.47397 | 8.745764 | 85.71429 | 14.28571 | 0
Chalcopyrite <20 | 2020-03-16 | MFF | 112 | 8.793342 | 40.69076 | 12.40257 | 82.94574 | 17.05426 | 0
Chalcopyrite >150 | 2020-03-16 | MFF | 0 | 0 | 0 | 0 | 0 | 0 | 0
CPS floating Cu | 2020-03-16 | MFF | 3 | 0.2378469 | 1.917831 | 0.3528503 | 0 | 100 | 0
Cuprite | 2020-03-16 | MFF | 0 | 0 | 0 | 0 | 0 | 0 | 0
Delafossite | 2020-03-16 | MFF | 2 | 0.1760263 | 1.110418 | 0.3528503 | 0 | 100 | 0
Malachite | 2020-03-16 | MFF | 1 | 0.06182068 | 0.8074134 | 0 | 0 | 100 | 0
Fe_Ox | 2020-03-16 | MFF | 48 | 7.119953 | 0.01380575 | 27.94758 | 42.62295 | 42.62295 | 14.7541
Fe_oxyhydroxides | 2020-03-16 | MFF | 6 | 0.488058 | 0 | 1.293561 | 50 | 16.66667 | 33.33333
Haematite | 2020-03-16 | MFF | 8 | 0.6897887 | 0 | 1.960466 | 25 | 25 | 50
Magnesioferrite | 2020-03-16 | MFF | 0 | 0 | 0 | 0 | 0 | 0 | 0
Magnetite | 2020-03-16 | MFF | 13 | 1.256749 | 0.01380575 | 4.891951 | 46.66667 | 33.33333 | 20
Tramp_Steel | 2020-03-16 | MFF | 21 | 4.685357 | 0 | 19.8016 | 43.75 | 56.25 | 0
Fe_Ti_Ox | 2020-03-16 | MFF | 17 | 3.831256 | 0.1840219 | 3.72428 | 74.5098 | 23.52941 | 1.960784
Ilmenite | 2020-03-16 | MFF | 5 | 1.561786 | 0.1840219 | 3.679898 | 85 | 15 | 0
Rutile | 2020-03-16 | MFF | 12 | 2.26947 | 0 | 0.04438124 | 67.74194 | 29.03226 | 3.225806
Non floating Cu | 2020-03-16 | MFF | 23 | 0.9492729 | 3.172229 | 1.594047 | 56.52174 | 43.47826 | 0
Chrysocolla | 2020-03-16 | MFF | 3 | 0.1024922 | 0.8089014 | 0.0007841596 | 66.66667 | 33.33333 | 0
Cu_Fe_Oxide | 2020-03-16 | MFF | 4 | 0.2733125 | 0.4709019 | 0.9760426 | 50 | 50 | 0
CuFe_Silicate | 2020-03-16 | MFF | 15 | 0.5246624 | 1.838323 | 0.6172199 | 60 | 40 | 0
Other sulphides | 2020-03-16 | MFF | 7 | 0.7442885 | 1.07312 | 0.2531492 | 28.57143 | 57.14286 | 14.28571
Arsenopyrite | 2020-03-16 | MFF | 0 | 0 | 0 | 0 | 0 | 0 | 0
Galena | 2020-03-16 | MFF | 4 | 0.4815506 | 0.786282 | 0.1775769 | 0 | 75 | 25
Millerite | 2020-03-16 | MFF | 0 | 0 | 0 | 0 | 0 | 0 | 0
Molybdenite | 2020-03-16 | MFF | 2 | 0.1789546 | 0.2868379 | 0.0755723 | 50 | 50 | 0
Monazite_Ce | 2020-03-16 | MFF | 1 | 0.0837833 | 0 | 0 | 100 | 0 | 0
Pentlandite | 2020-03-16 | MFF | 0 | 0 | 0 | 0 | 0 | 0 | 0
Siegenite | 2020-03-16 | MFF | 0 | 0 | 0 | 0 | 0 | 0 | 0
Sphalerite | 2020-03-16 | MFF | 0 | 0 | 0 | 0 | 0 | 0 | 0
vaesite | 2020-03-16 | MFF | 0 | 0 | 0 | 0 | 0 | 0 | 0
Pyrite | 2020-03-16 | MFF | 31 | 7.090995 | 0.08069023 | 15.51676 | 89.65517 | 9.195402 | 1.149425
Pyrrhotite | 2020-03-16 | MFF | 8 | 2.399944 | 0 | 6.902488 | 81.25 | 18.75 | 0
Sec. Cu Sulphides | 2020-03-16 | MFF | 19 | 1.997459 | 20.81228 | 0.1354657 | 39.13043 | 60.86957 | 0
Bornite | 2020-03-16 | MFF | 3 | 0.2537902 | 2.036708 | 0.106773 | 33.33333 | 66.66667 | 0
Chalcocite | 2020-03-16 | MFF | 10 | 1.286846 | 14.43788 | 0.02869277 | 35.71429 | 64.28571 | 0
Covellite | 2020-03-16 | MFF | 6 | 0.4568223 | 4.337692 | 0 | 50 | 50 | 0
Silicate gangue | 2020-03-16 | MFF | 259 | 18.35196 | 0.0706614 | 20.21085 | 38.84712 | 53.13283 | 8.02005
Amphibole | 2020-03-16 | MFF | 0 | 0 | 0 | 0 | 0 | 0 | 0
Biotite | 2020-03-16 | MFF | 65 | 7.428569 | 0.02042471 | 10.52615 | 20.25316 | 77.21519 | 2.531646
Garnets | 2020-03-16 | MFF | 3 | 0.1381204 | 0 | 0.1177218 | 66.66667 | 0 | 33.33333
Kaolinite | 2020-03-16 | MFF | 0 | 0 | 0 | 0 | 0 | 0 | 0
Muscovite | 2020-03-16 | MFF | 14 | 0.7799167 | 0 | 0.06255287 | 82.35294 | 11.76471 | 5.882353
Orthoclase | 2020-03-16 | MFF | 0 | 0 | 0 | 0 | 0 | 0 | 0
Plagioclase | 2020-03-16 | MFF | 17 | 0.7613705 | 0 | 0.01262124 | 66.66667 | 27.77778 | 5.555556
Quartz | 2020-03-16 | MFF | 21 | 1.077795 | 0 | 0 | 68 | 32 | 0
Silicate gangue_generic | 2020-03-16 | MFF | 139 | 8.166187 | 0.05023668 | 9.491797 | 43.82022 | 42.13483 | 14.04494
Chalcopyrite cl. | 2020-03-16 | MFF | 123 | 14.51924 | 71.16473 | 21.14833 | 84.03756 | 15.96244 | 0
Accessory_phases | 2020-03-16 | MClnrT | 12 | 0.7751621 | 0 | 0.00865594 | 91.66667 | 8.333333 | 0
Apatite | 2020-03-16 | MClnrT | 12 | 0.7751621 | 0 | 0.00865594 | 91.66667 | 8.333333 | 0
Zircon | 2020-03-16 | MClnrT | 0 | 0 | 0 | 0 | 0 | 0 | 0
Carbonate gangue | 2020-03-16 | MClnrT | 334 | 18.39875 | 0.7455818 | 3.14767 | 70.69767 | 25.89147 | 3.410853
Ankerite | 2020-03-16 | MClnrT | 108 | 3.702564 | 0.361219 | 2.785226 | 50.43478 | 33.91304 | 15.65217
Calcite | 2020-03-16 | MClnrT | 216 | 14.37576 | 0.3843628 | 0.2918778 | 75.14451 | 24.08478 | 0.7707129
Dolomite_ | 2020-03-16 | MClnrT | 10 | 0.320429 | 0 | 0.07056633 | 72.72727 | 27.27273 | 0
Chalcopyrite | 2020-03-16 | MClnrT | 0 | 0 | 0 | 0 | 0 | 0 | 0
Chalcopyrite <20 | 2020-03-16 | MClnrT | 259 | 12.29108 | 31.47227 | 11.83681 | 71.08014 | 22.29965 | 6.620209
Chalcopyrite >150 | 2020-03-16 | MClnrT | 0 | 0 | 0 | 0 | 0 | 0 | 0
CPS floating Cu | 2020-03-16 | MClnrT | 61 | 3.764197 | 24.58598 | 2.551729 | 31.64557 | 37.97468 | 30.37975
Cuprite | 2020-03-16 | MClnrT | 2 | 0.1870447 | 1.519177 | 0.01451112 | 0 | 0 | 100
Delafossite | 2020-03-16 | MClnrT | 32 | 2.101237 | 10.69823 | 2.52476 | 18.42105 | 47.36842 | 34.21053
Malachite | 2020-03-16 | MClnrT | 27 | 1.475915 | 12.36857 | 0.01245771 | 47.36842 | 31.57895 | 21.05263
Fe_Ox | 2020-03-16 | MClnrT | 101 | 7.973928 | 0.2327952 | 24.08207 | 34.54545 | 53.63636 | 11.81818
Fe_oxyhydroxides | 2020-03-16 | MClnrT | 17 | 0.9198917 | 0.05863798 | 2.015599 | 38.88889 | 50 | 11.11111
Haematite | 2020-03-16 | MClnrT | 5 | 0.270857 | 0 | 0.5586424 | 40 | 60 | 0
Magnesioferrite | 2020-03-16 | MClnrT | 0 | 0 | 0 | 0 | 0 | 0 | 0
Magnetite | 2020-03-16 | MClnrT | 28 | 1.631786 | 0.06776219 | 4.962071 | 19.35484 | 64.51613 | 16.12903
Tramp_Steel | 2020-03-16 | MClnrT | 51 | 5.151394 | 0.106395 | 16.54576 | 41.07143 | 48.21429 | 10.71429
Fe_Ti_Ox | 2020-03-16 | MClnrT | 55 | 3.762357 | 0 | 2.166746 | 76.25 | 22.5 | 1.25
Ilmenite | 2020-03-16 | MClnrT | 17 | 1.275583 | 0 | 2.139584 | 61.53846 | 34.61538 | 3.846154
Rutile | 2020-03-16 | MClnrT | 37 | 2.437713 | 0 | 0 | 83.01887 | 16.98113 | 0
Non floating Cu | 2020-03-16 | MClnrT | 140 | 4.626544 | 10.72614 | 6.536338 | 38.69048 | 45.83333 | 15.47619
Chrysocolla | 2020-03-16 | MClnrT | 34 | 0.922958 | 3.666822 | 0.05009835 | 34.88372 | 60.46512 | 4.651163
Cu_Fe_Oxide | 2020-03-16 | MClnrT | 35 | 1.888844 | 2.736463 | 4.837853 | 38.63636 | 47.72727 | 13.63636
CuFe_Silicate | 2020-03-16 | MClnrT | 68 | 1.69209 | 3.996019 | 1.605244 | 40.25974 | 37.66234 | 22.07792
Other sulphides | 2020-03-16 | MClnrT | 32 | 2.249646 | 0.3012262 | 0.7636966 | 54.28571 | 25.71429 | 20
Arsenopyrite | 2020-03-16 | MClnrT | 0 | 0 | 0 | 0 | 0 | 0 | 0
Galena | 2020-03-16 | MClnrT | 16 | 1.210169 | 0.2058156 | 0.3528797 | 37.5 | 25 | 37.5
Millerite | 2020-03-16 | MClnrT | 0 | 0 | 0 | 0 | 0 | 0 | 0
Molybdenite | 2020-03-16 | MClnrT | 11 | 0.6745873 | 0.0954106 | 0.3566669 | 58.33333 | 33.33333 | 8.333333
Monazite_Ce | 2020-03-16 | MClnrT | 4 | 0.3158295 | 0 | 0 | 83.33333 | 16.66667 | 0
Pentlandite | 2020-03-16 | MClnrT | 1 | 0.04906089 | 0 | 0.05415008 | 100 | 0 | 0
Siegenite | 2020-03-16 | MClnrT | 0 | 0 | 0 | 0 | 0 | 0 | 0
Sphalerite | 2020-03-16 | MClnrT | 0 | 0 | 0 | 0 | 0 | 0 | 0
vaesite | 2020-03-16 | MClnrT | 0 | 0 | 0 | 0 | 0 | 0 | 0
Pyrite | 2020-03-16 | MClnrT | 169 | 11.67527 | 0.2636284 | 19.1052 | 60.52632 | 37.7193 | 1.754386
Pyrrhotite | 2020-03-16 | MClnrT | 66 | 6.078338 | 0 | 13.55685 | 32.55814 | 62.0155 | 5.426357
Sec. Cu Sulphides | 2020-03-16 | MClnrT | 72 | 4.937979 | 31.36126 | 1.032734 | 43.95604 | 31.86813 | 24.17582
Bornite | 2020-03-16 | MClnrT | 22 | 1.48818 | 8.280976 | 0.6995978 | 57.14286 | 17.85714 | 25
Chalcocite | 2020-03-16 | MClnrT | 31 | 2.540945 | 18.26607 | 0.2889439 | 29.54545 | 40.90909 | 29.54545
Covellite | 2020-03-16 | MClnrT | 19 | 0.908853 | 4.814218 | 0.04419191 | 57.89474 | 31.57895 | 10.52632
Silicate gangue | 2020-03-16 | MClnrT | 656 | 23.46674 | 0.3111177 | 15.2115 | 57.19512 | 36.34146 | 6.463415
Amphibole | 2020-03-16 | MClnrT | 0 | 0 | 0 | 0 | 0 | 0 | 0
Biotite | 2020-03-16 | MClnrT | 64 | 3.337878 | 0.0765782 | 3.536648 | 49.55752 | 47.78761 | 2.654867
Garnets | 2020-03-16 | MClnrT | 1 | 0.02892548 | 0 | 0.007445997 | 100 | 0 | 0
Kaolinite | 2020-03-16 | MClnrT | 0 | 0 | 0 | 0 | 0 | 0 | 0
Muscovite | 2020-03-16 | MClnrT | 75 | 2.392332 | 0.03465741 | 0.1459718 | 68.6747 | 19.27711 | 12.04819
Orthoclase | 2020-03-16 | MClnrT | 0 | 0 | 0 | 0 | 0 | 0 | 0
Plagioclase | 2020-03-16 | MClnrT | 31 | 1.036411 | 0.03989031 | 0.01152636 | 58.97436 | 35.89744 | 5.128205
Quartz | 2020-03-16 | MClnrT | 84 | 2.51897 | 0.01237669 | 0.0208257 | 64.51613 | 27.95699 | 7.526882
Silicate gangue_generic | 2020-03-16 | MClnrT | 401 | 14.15223 | 0.147615 | 11.48908 | 55.39715 | 38.28921 | 6.313646
Chalcopyrite cl. | 2020-03-16 | MClnrT | 259 | 12.29108 | 31.47227 | 11.83681 | 71.08014 | 22.29965 | 6.620209
Accessory_phases | 2020-03-30 | MCON | 4 | 0.1244904 | 0.01050981 | 0 | 70 | 30 | 0
Apatite | 2020-03-30 | MCON | 4 | 0.1244904 | 0.01050981 | 0 | 70 | 30 | 0
Zircon | 2020-03-30 | MCON | 0 | 0 | 0 | 0 | 0 | 0 | 0
Carbonate gangue | 2020-03-30 | MCON | 120 | 1.908051 | 0.1031604 | 0.3113523 | 75.42857 | 22.85714 | 1.714286
Ankerite | 2020-03-30 | MCON | 18 | 0.2606025 | 0.0214439 | 0.2351138 | 38.09524 | 52.38095 | 9.52381
Calcite | 2020-03-30 | MCON | 96 | 1.580082 | 0.08171651 | 0.05250786 | 82.43243 | 16.89189 | 0.6756757
Dolomite_ | 2020-03-30 | MCON | 6 | 0.06736662 | 0 | 0.02373067 | 33.33333 | 66.66667 | 0
Chalcopyrite | 2020-03-30 | MCON | 103 | 9.953596 | 11.21821 | 12.1996 | 73.79768 | 26.20232 | 0
Chalcopyrite <20 | 2020-03-30 | MCON | 1433 | 31.1153 | 33.3077 | 36.70934 | 74.69496 | 23.28912 | 2.015915
Chalcopyrite >150 | 2020-03-30 | MCON | 1 | 0.5447241 | 0.6189874 | 0.673342 | 100 | 0 | 0
CPS floating Cu | 2020-03-30 | MCON | 90 | 2.077216 | 4.469146 | 1.020202 | 42.24138 | 49.13793 | 8.62069
Cuprite | 2020-03-30 | MCON | 1 | 0.02403137 | 0.05424975 | 0 | 0 | 100 | 0
Delafossite | 2020-03-30 | MCON | 35 | 0.7885834 | 1.229684 | 0.960602 | 37.83784 | 54.05405 | 8.108108
Malachite | 2020-03-30 | MCON | 53 | 1.077866 | 2.613432 | 0.05278773 | 48.61111 | 41.66667 | 9.722222
Fe_Ox | 2020-03-30 | MCON | 47 | 1.353833 | 0 | 4.379489 | 66.66667 | 29.41176 | 3.921569
Fe_oxyhydroxides | 2020-03-30 | MCON | 2 | 0.03939569 | 0 | 0.07410678 | 50 | 50 | 0
Haematite | 2020-03-30 | MCON | 3 | 0.06263914 | 0 | 0.1493957 | 0 | 100 | 0
Magnesioferrite | 2020-03-30 | MCON | 0 | 0 | 0 | 0 | 0 | 0 | 0
Magnetite | 2020-03-30 | MCON | 22 | 0.5072195 | 0 | 1.498809 | 64 | 32 | 4
Tramp_Steel | 2020-03-30 | MCON | 20 | 0.7445785 | 0 | 2.657178 | 80.95238 | 14.28571 | 4.761905
Fe_Ti_Ox | 2020-03-30 | MCON | 14 | 0.4219278 | 0.02396536 | 0.4314003 | 60.86957 | 39.13043 | 0
Ilmenite | 2020-03-30 | MCON | 7 | 0.2269192 | 0.0002926785 | 0.4314003 | 41.66667 | 58.33333 | 0
Rutile | 2020-03-30 | MCON | 7 | 0.1950086 | 0.02367268 | 0 | 81.81818 | 18.18182 | 0
Non floating Cu | 2020-03-30 | MCON | 70 | 0.8850241 | 0.5602409 | 1.537455 | 48.05195 | 40.25974 | 11.68831
Chrysocolla | 2020-03-30 | MCON | 17 | 0.1406426 | 0.1348724 | 0.007088789 | 58.82353 | 35.29412 | 5.882353
Cu_Fe_Oxide | 2020-03-30 | MCON | 25 | 0.4632933 | 0.235375 | 1.284537 | 46.42857 | 42.85714 | 10.71429
CuFe_Silicate | 2020-03-30 | MCON | 25 | 0.2456321 | 0.153985 | 0.2248699 | 44.82759 | 41.37931 | 13.7931
Other sulphides | 2020-03-30 | MCON | 85 | 1.99484 | 0.5157761 | 0.964124 | 52.80899 | 38.20225 | 8.988764
Arsenopyrite | 2020-03-30 | MCON | 1 | 0.02442533 | 0 | 0.02280071 | 100 | 0 | 0
Galena | 2020-03-30 | MCON | 10 | 0.2915281 | 0.0428241 | 0.14053 | 50 | 40 | 10
Millerite | 2020-03-30 | MCON | 0 | 0 | 0 | 0 | 0 | 0 | 0
Molybdenite | 2020-03-30 | MCON | 73 | 1.64674 | 0.4706655 | 0.7948332 | 51.31579 | 39.47368 | 9.210526
Monazite_Ce | 2020-03-30 | MCON | 0 | 0 | 0 | 0 | 0 | 0 | 0
Pentlandite | 2020-03-30 | MCON | 0 | 0 | 0 | 0 | 0 | 0 | 0
Siegenite | 2020-03-30 | MCON | 0 | 0 | 0 | 0 | 0 | 0 | 0
Sphalerite | 2020-03-30 | MCON | 1 | 0.03214688 | 0.002286457 | 0.005960057 | 100 | 0 | 0
vaesite | 2020-03-30 | MCON | 0 | 0 | 0 | 0 | 0 | 0 | 0
Pyrite | 2020-03-30 | MCON | 416 | 13.61869 | 0.1333616 | 24.91837 | 72.89855 | 26.37681 | 0.7246377
Pyrrhotite | 2020-03-30 | MCON | 197 | 5.266809 | 0.03285639 | 12.35387 | 65.51724 | 33.44828 | 1.034483
Sec. Cu Sulphides | 2020-03-30 | MCON | 790 | 21.66558 | 48.9374 | 3.695917 | 66.16617 | 30.93093 | 2.902903
Bornite | 2020-03-30 | MCON | 205 | 4.34298 | 7.964998 | 2.123993 | 50.9434 | 40.56604 | 8.490566
Chalcocite | 2020-03-30 | MCON | 534 | 16.3823 | 39.28458 | 1.550735 | 70.65217 | 28.26087 | 1.086957
Covellite | 2020-03-30 | MCON | 51 | 0.9402962 | 1.687828 | 0.02118945 | 64.70588 | 29.41176 | 5.882353
Silicate gangue | 2020-03-30 | MCON | 632 | 9.069911 | 0.06868124 | 0.8055437 | 51.71192 | 44.51004 | 3.77804
Amphibole | 2020-03-30 | MCON | 0 | 0 | 0 | 0 | 0 | 0 | 0
Biotite | 2020-03-30 | MCON | 3 | 0.03415606 | 0 | 0.03059291 | 33.33333 | 66.66667 | 0
Garnets | 2020-03-30 | MCON | 3 | 0.03344694 | 0 | 0.007857237 | 33.33333 | 66.66667 | 0
Kaolinite | 2020-03-30 | MCON | 22 | 0.2279434 | 0.006949868 | 0.001498341 | 36.36364 | 45.45455 | 18.18182
Muscovite | 2020-03-30 | MCON | 76 | 1.110958 | 0.005945021 | 0.02236343 | 53 | 43 | 4
Orthoclase | 2020-03-30 | MCON | 0 | 0 | 0 | 0 | 0 | 0 | 0
Plagioclase | 2020-03-30 | MCON | 82 | 0.9525877 | 0.04779811 | 0.005165383 | 32.25806 | 61.29032 | 6.451613
Quartz | 2020-03-30 | MCON | 224 | 3.800108 | 0.00348793 | 0.02330311 | 63.73626 | 34.89011 | 1.373626
Silicate gangue_generic | 2020-03-30 | MCON | 222 | 2.910711 | 0.00450031 | 0.7147633 | 43.12977 | 51.9084 | 4.961832
Chalcopyrite cl. | 2020-03-30 | MCON | 1537 | 41.61362 | 45.1449 | 49.58228 | 74.81158 | 23.68108 | 1.507338
Accessory_phases | 2020-03-30 | MClnrT | 65 | 0.8288119 | 0.03088595 | 0.01703292 | 70.94595 | 26.35135 | 2.702703
Apatite | 2020-03-30 | MClnrT | 65 | 0.8288119 | 0.03088595 | 0.01703292 | 70.94595 | 26.35135 | 2.702703
Zircon | 2020-03-30 | MClnrT | 0 | 0 | 0 | 0 | 0 | 0 | 0
Carbonate gangue | 2020-03-30 | MClnrT | 4592 | 56.83128 | 2.129361 | 7.959504 | 82.30179 | 16.48764 | 1.210571
Ankerite | 2020-03-30 | MClnrT | 504 | 3.254515 | 0.8051645 | 5.095815 | 36.70669 | 49.22813 | 14.06518
Calcite | 2020-03-30 | MClnrT | 3949 | 52.71815 | 1.273214 | 2.24 | 85.36941 | 14.29352 | 0.3370684
Dolomite_ | 2020-03-30 | MClnrT | 139 | 0.8586199 | 0.05098259 | 0.6236901 | 40.58824 | 45.88235 | 13.52941
Chalcopyrite | 2020-03-30 | MClnrT | 24 | 1.002432 | 9.676859 | 2.297159 | 80 | 20 | 0
Chalcopyrite <20 | 2020-03-30 | MClnrT | 477 | 4.432978 | 38.03159 | 9.307625 | 82.24456 | 15.74539 | 2.01005
Chalcopyrite >150 | 2020-03-30 | MClnrT | 0 | 0 | 0 | 0 | 0 | 0 | 0
CPS floating Cu | 2020-03-30 | MClnrT | 39 | 0.4167984 | 7.299492 | 0.443257 | 36 | 44 | 20
Cuprite | 2020-03-30 | MClnrT | 1 | 0.01081028 | 0.2864245 | 0 | 0 | 0 | 100
Delafossite | 2020-03-30 | MClnrT | 18 | 0.1821621 | 2.130992 | 0.443257 | 42.10526 | 42.10526 | 15.78947
Malachite | 2020-03-30 | MClnrT | 19 | 0.1818254 | 3.786309 | 0 | 37.03704 | 51.85185 | 11.11111
Fe_Ox | 2020-03-30 | MClnrT | 416 | 6.507258 | 0.2434822 | 38.23297 | 41.77694 | 43.10019 | 15.12287
Fe_oxyhydroxides | 2020-03-30 | MClnrT | 105 | 0.9658367 | 0.03758996 | 4.013085 | 34.86239 | 44.0367 | 21.10092
Haematite | 2020-03-30 | MClnrT | 34 | 0.3287389 | 0 | 1.439432 | 37.14286 | 40 | 22.85714
Magnesioferrite | 2020-03-30 | MClnrT | 0 | 0 | 0 | 0 | 0 | 0 | 0
Magnetite | 2020-03-30 | MClnrT | 99 | 1.241233 | 0.0207963 | 7.433858 | 39.70588 | 44.11765 | 16.17647
Tramp_Steel | 2020-03-30 | MClnrT | 178 | 3.97145 | 0.185096 | 25.34659 | 46.58635 | 42.57028 | 10.84337
Fe_Ti_Ox | 2020-03-30 | MClnrT | 115 | 2.278134 | 0.04413528 | 3.552241 | 57.91367 | 37.41007 | 4.676259
Ilmenite | 2020-03-30 | MClnrT | 40 | 0.9782419 | 0 | 3.541226 | 73.91304 | 25.21739 | 0.8695652
Rutile | 2020-03-30 | MClnrT | 75 | 1.299892 | 0.04413528 | 0.01101477 | 46.62577 | 46.01227 | 7.361963
Non floating Cu | 2020-03-30 | MClnrT | 293 | 1.983598 | 14.86461 | 4.45681 | 40.39301 | 48.68996 | 10.91703
Chrysocolla | 2020-03-30 | MClnrT | 81 | 0.6475536 | 8.338859 | 0.07514784 | 55.17241 | 39.65517 | 5.172414
Cu_Fe_Oxide | 2020-03-30 | MClnrT | 53 | 0.4986907 | 1.634426 | 2.669902 | 38.80597 | 41.79104 | 19.40299
CuFe_Silicate | 2020-03-30 | MClnrT | 153 | 0.8001381 | 4.666977 | 1.682545 | 29.52381 | 57.14286 | 13.33333
Other sulphides | 2020-03-30 | MClnrT | 83 | 1.034579 | 0.1170274 | 0.3851211 | 39.32584 | 46.06742 | 14.60674
Arsenopyrite | 2020-03-30 | MClnrT | 1 | 0.0109875 | 0 | 0.04381957 | 0 | 100 | 0
Galena | 2020-03-30 | MClnrT | 55 | 0.7212762 | 0.1048896 | 0.2232144 | 30.90909 | 49.09091 | 20
Millerite | 2020-03-30 | MClnrT | 0 | 0 | 0 | 0 | 0 | 0 | 0
Molybdenite | 2020-03-30 | MClnrT | 11 | 0.1072167 | 0.01213783 | 0.1065726 | 63.63636 | 27.27273 | 9.090909
Monazite_Ce | 2020-03-30 | MClnrT | 13 | 0.1734076 | 0 | 0.01151447 | 47.36842 | 47.36842 | 5.263158
Pentlandite | 2020-03-30 | MClnrT | 0 | 0 | 0 | 0 | 0 | 0 | 0
Siegenite | 2020-03-30 | MClnrT | 0 | 0 | 0 | 0 | 0 | 0 | 0
Sphalerite | 2020-03-30 | MClnrT | 3 | 0.02169145 | 0 | 0 | 66.66667 | 33.33333 | 0
vaesite | 2020-03-30 | MClnrT | 0 | 0 | 0 | 0 | 0 | 0 | 0
Pyrite | 2020-03-30 | MClnrT | 174 | 2.29956 | 0.04211428 | 7.660175 | 71.04247 | 25.48263 | 3.474903
Pyrrhotite | 2020-03-30 | MClnrT | 81 | 1.290819 | 0 | 5.727272 | 63.29114 | 35.44304 | 1.265823
Sec. Cu Sulphides | 2020-03-30 | MClnrT | 124 | 1.444785 | 27.15466 | 0.2448722 | 65.56291 | 31.78808 | 2.649007
Bornite | 2020-03-30 | MClnrT | 24 | 0.2395984 | 3.619009 | 0.1838247 | 53.84615 | 42.30769 | 3.846154
Chalcocite | 2020-03-30 | MClnrT | 73 | 0.9812546 | 20.3496 | 0.02484845 | 70.40816 | 27.55102 | 2.040816
Covellite | 2020-03-30 | MClnrT | 27 | 0.2239323 | 3.186054 | 0.03619902 | 59.25926 | 37.03704 | 3.703704
Silicate gangue | 2020-03-30 | MClnrT | 2717 | 19.64896 | 0.365786 | 19.71597 | 49.01366 | 43.9302 | 7.056146
Amphibole | 2020-03-30 | MClnrT | 0 | 0 | 0 | 0 | 0 | 0 | 0
Biotite | 2020-03-30 | MClnrT | 303 | 2.827119 | 0.005286993 | 6.016182 | 22.46377 | 72.64493 | 4.891304
Garnets | 2020-03-30 | MClnrT | 8 | 0.0401221 | 0.002654989 | 0.06209635 | 37.5 | 50 | 12.5
Kaolinite | 2020-03-30 | MClnrT | 41 | 0.1957547 | 0.0802693 | 0.007776507 | 45.2381 | 42.85714 | 11.90476
Muscovite | 2020-03-30 | MClnrT | 746 | 5.817137 | 0.1277759 | 0.2935969 | 71.90722 | 24.65636 | 3.436426
Orthoclase | 2020-03-30 | MClnrT | 0 | 0 | 0 | 0 | 0 | 0 | 0
Plagioclase | 2020-03-30 | MClnrT | 146 | 0.7879101 | 0.02709552 | 0.01156184 | 45.61404 | 41.52047 | 12.8655
Quartz | 2020-03-30 | MClnrT | 255 | 1.545073 | 0.01305897 | 0.04572275 | 59.27052 | 30.39514 | 10.33435
Silicate gangue_generic | 2020-03-30 | MClnrT | 1218 | 8.435848 | 0.1096444 | 13.27903 | 40.40284 | 50.7109 | 8.886256
Chalcopyrite cl. | 2020-03-30 | MClnrT | 501 | 5.43541 | 47.70844 | 11.60478 | 81.8306 | 16.53005 | 1.639344
Accessory_phases | 2020-03-30 | MCOF | 47 | 0.5730533 | 0.02078627 | 0.004073927 | 56.66667 | 41.11111 | 2.222222
Apatite | 2020-03-30 | MCOF | 47 | 0.5730533 | 0.02078627 | 0.004073927 | 56.66667 | 41.11111 | 2.222222
Zircon | 2020-03-30 | MCOF | 0 | 0 | 0 | 0 | 0 | 0 | 0
Carbonate gangue | 2020-03-30 | MCOF | 3354 | 31.18756 | 3.242469 | 5.847048 | 68.7881 | 27.08856 | 4.123342
Ankerite | 2020-03-30 | MCOF | 686 | 5.033258 | 1.546696 | 4.438191 | 34.55233 | 47.66709 | 17.78058
Calcite | 2020-03-30 | MCOF | 2594 | 25.63172 | 1.655673 | 1.191977 | 74.96804 | 23.34896 | 1.683
Dolomite_ | 2020-03-30 | MCOF | 74 | 0.5225787 | 0.0401009 | 0.2168805 | 48.35165 | 40.65934 | 10.98901
Chalcopyrite | 2020-03-30 | MCOF | 55 | 3.7401 | 16.04522 | 5.212288 | 65.46275 | 34.53725 | 0
Chalcopyrite <20 | 2020-03-30 | MCOF | 699 | 6.906098 | 22.0457 | 7.862966 | 56.96822 | 31.78484 | 11.24694
Chalcopyrite >150 | 2020-03-30 | MCOF | 2 | 0.4896745 | 2.096278 | 0.6805351 | 100 | 0 | 0
CPS floating Cu | 2020-03-30 | MCOF | 88 | 0.9594613 | 7.75359 | 0.3588364 | 28.97196 | 43.92523 | 27.1028
Cuprite | 2020-03-30 | MCOF | 4 | 0.07374737 | 0.8280682 | 0 | 0 | 0 | 100
Delafossite | 2020-03-30 | MCOF | 27 | 0.2943245 | 1.598331 | 0.3565138 | 22.22222 | 29.62963 | 48.14815
Malachite | 2020-03-30 | MCOF | 55 | 0.543635 | 4.779609 | 0.002322659 | 35.21127 | 54.92958 | 9.859155
Fe_Ox | 2020-03-30 | MCOF | 351 | 5.496093 | 0.06836504 | 19.19045 | 42.57908 | 43.55231 | 13.86861
Fe_oxyhydroxides | 2020-03-30 | MCOF | 78 | 0.8059822 | 0.0007022705 | 1.891669 | 37.5 | 42.5 | 20
Haematite | 2020-03-30 | MCOF | 21 | 0.2242645 | 0 | 0.5834894 | 14.28571 | 61.90476 | 23.80952
Magnesioferrite | 2020-03-30 | MCOF | 0 | 0 | 0 | 0 | 0 | 0 | 0
Magnetite | 2020-03-30 | MCOF | 118 | 1.546176 | 0.03519658 | 5.37503 | 38.25503 | 44.96644 | 16.77852
Tramp_Steel | 2020-03-30 | MCOF | 134 | 2.91967 | 0.0324662 | 11.34026 | 52.79503 | 40.37267 | 6.832298
Fe_Ti_Ox | 2020-03-30 | MCOF | 91 | 1.482806 | 0.01411564 | 1.12268 | 70.625 | 28.125 | 1.25
Ilmenite | 2020-03-30 | MCOF | 31 | 0.5126047 | 0 | 1.119478 | 66.03774 | 32.07547 | 1.886792
Rutile | 2020-03-30 | MCOF | 60 | 0.970201 | 0.01411564 | 0.003202118 | 72.8972 | 26.16822 | 0.9345794
Non floating Cu | 2020-03-30 | MCOF | 532 | 2.903752 | 6.401295 | 3.405736 | 28.36066 | 50.4918 | 21.14754
Chrysocolla | 2020-03-30 | MCOF | 132 | 0.6220167 | 2.331668 | 0.07934934 | 35.37415 | 45.57823 | 19.04762
Cu_Fe_Oxide | 2020-03-30 | MCOF | 45 | 0.5162316 | 0.6997881 | 1.659159 | 21.31148 | 57.37705 | 21.31148
CuFe_Silicate | 2020-03-30 | MCOF | 347 | 1.680876 | 3.123023 | 1.606571 | 27.31959 | 50 | 22.68041
Other sulphides | 2020-03-30 | MCOF | 113 | 1.491954 | 0.1880071 | 0.7925815 | 41.66667 | 41.66667 | 16.66667
Arsenopyrite | 2020-03-30 | MCOF | 1 | 0.01249272 | 0.005811247 | 0.01457759 | 0 | 0 | 100
Galena | 2020-03-30 | MCOF | 47 | 0.7008015 | 0.04315686 | 0.2202457 | 36.17021 | 44.68085 | 19.14894
Millerite | 2020-03-30 | MCOF | 0 | 0 | 0 | 0 | 0 | 0 | 0
Molybdenite | 2020-03-30 | MCOF | 54 | 0.5984418 | 0.07622186 | 0.5068917 | 53.7037 | 33.33333 | 12.96296
Monazite_Ce | 2020-03-30 | MCOF | 6 | 0.08301616 | 0.02471407 | 0 | 12.5 | 62.5 | 25
Pentlandite | 2020-03-30 | MCOF | 2 | 0.01934357 | 0 | 0.02931932 | 100 | 0 | 0
Siegenite | 2020-03-30 | MCOF | 2 | 0.06812564 | 0 | 0.02154725 | 14.28571 | 85.71429 | 0
Sphalerite | 2020-03-30 | MCOF | 0 | 0 | 0 | 0 | 0 | 0 | 0
vaesite | 2020-03-30 | MCOF | 0 | 0 | 0 | 0 | 0 | 0 | 0
Pyrite | 2020-03-30 | MCOF | 607 | 10.64005 | 0.2241383 | 21.37832 | 60.1518 | 35.48387 | 4.364326
Pyrrhotite | 2020-03-30 | MCOF | 491 | 9.446856 | 0.02936276 | 25.19954 | 58.21042 | 39.82301 | 1.966568
Sec. Cu Sulphides | 2020-03-30 | MCOF | 336 | 5.148957 | 41.54669 | 0.7228414 | 54.20168 | 34.45378 | 11.34454
Bornite | 2020-03-30 | MCOF | 99 | 1.110643 | 6.982618 | 0.5130101 | 41.50943 | 33.01887 | 25.4717
Chalcocite | 2020-03-30 | MCOF | 156 | 3.199044 | 29.25605 | 0.1933189 | 59.78648 | 34.1637 | 6.049822
Covellite | 2020-03-30 | MCOF | 81 | 0.8392692 | 5.308027 | 0.01651239 | 51.68539 | 37.07865 | 11.23596
Silicate gangue | 2020-03-30 | MCOF | 2579 | 19.53358 | 0.3239825 | 8.222101 | 49.89968 | 42.04643 | 8.053884
Amphibole | 2020-03-30 | MCOF | 0 | 0 | 0 | 0 | 0 | 0 | 0
Biotite | 2020-03-30 | MCOF | 136 | 1.263639 | 0.00379014 | 1.531352 | 22.58065 | 63.59447 | 13.82488
Garnets | 2020-03-30 | MCOF | 5 | 0.02851162 | 0 | 0.01609715 | 20 | 40 | 40
Kaolinite | 2020-03-30 | MCOF | 72 | 0.39745 | 0.03933816 | 0.009393986 | 40 | 50.66667 | 9.333333
Muscovite | 2020-03-30 | MCOF | 599 | 5.971965 | 0.109258 | 0.2506401 | 61.46527 | 35.29971 | 3.235014
Orthoclase | 2020-03-30 | MCOF | 0 | 0 | 0 | 0 | 0 | 0 | 0
Plagioclase | 2020-03-30 | MCOF | 285 | 1.707876 | 0.04334764 | 0.02892433 | 58.58896 | 32.82209 | 8.588957
Quartz | 2020-03-30 | MCOF | 360 | 2.32274 | 0.01396602 | 0.03424116 | 68.73563 | 24.82759 | 6.436782
Silicate gangue_generic | 2020-03-30 | MCOF | 1122 | 7.8414 | 0.1142825 | 6.351452 | 38.04348 | 50.94203 | 11.01449
Chalcopyrite cl. | 2020-03-30 | MCOF | 756 | 11.13587 | 40.18719 | 13.75579 | 61.71342 | 31.3116 | 6.974981
Accessory_phases | 2020-03-30 | MRoST | 37 | 0.6171549 | 0 | 0.00515856 | 66.66667 | 27.61905 | 5.714286
Apatite | 2020-03-30 | MRoST | 37 | 0.6171549 | 0 | 0.00515856 | 66.66667 | 27.61905 | 5.714286
Zircon | 2020-03-30 | MRoST | 0 | 0 | 0 | 0 | 0 | 0 | 0
Carbonate gangue | 2020-03-30 | MRoST | 2534 | 34.63842 | 1.464375 | 10.27814 | 73.57459 | 23.44165 | 2.983752
Ankerite | 2020-03-30 | MRoST | 392 | 2.81821 | 0.4863291 | 6.252789 | 33.26403 | 45.32225 | 21.41372
Calcite | 2020-03-30 | MRoST | 1905 | 29.38703 | 0.8876055 | 1.621082 | 79.7084 | 19.0566 | 1.234991
Dolomite_ | 2020-03-30 | MRoST | 237 | 2.433186 | 0.09044056 | 2.404272 | 37.9085 | 56.20915 | 5.882353
Chalcopyrite | 2020-03-30 | MRoST | 8 | 0.3273265 | 7.723423 | 1.042746 | 78.57143 | 21.42857 | 0
Chalcopyrite <20 | 2020-03-30 | MRoST | 275 | 2.595231 | 53.71198 | 7.471093 | 73.27327 | 24.32432 | 2.402402
Chalcopyrite >150 | 2020-03-30 | MRoST | 0 | 0 | 0 | 0 | 0 | 0 | 0
CPS floating Cu | 2020-03-30 | MRoST | 11 | 0.1229102 | 5.11976 | 0.2858785 | 28.57143 | 28.57143 | 42.85714
Cuprite | 2020-03-30 | MRoST | 0 | 0 | 0 | 0 | 0 | 0 | 0
Delafossite | 2020-03-30 | MRoST | 7 | 0.0805017 | 3.074983 | 0.2858785 | 37.5 | 37.5 | 25
Malachite | 2020-03-30 | MRoST | 4 | 0.04240847 | 2.044777 | 0 | 16.66667 | 16.66667 | 66.66667
Fe_Ox | 2020-03-30 | MRoST | 210 | 3.463452 | 0.4037327 | 29.23621 | 26.64234 | 48.54015 | 24.81752
Fe_oxyhydroxides | 2020-03-30 | MRoST | 62 | 0.6603074 | 0.018593 | 3.982841 | 28.16901 | 36.61972 | 35.21127
Haematite | 2020-03-30 | MRoST | 21 | 0.2267365 | 0 | 1.454739 | 17.3913 | 26.08696 | 56.52174
Magnesioferrite | 2020-03-30 | MRoST | 0 | 0 | 0 | 0 | 0 | 0 | 0
Magnetite | 2020-03-30 | MRoST | 46 | 0.5843255 | 0.05610848 | 5.000069 | 18.03279 | 59.01639 | 22.95082
Tramp_Steel | 2020-03-30 | MRoST | 81 | 1.992082 | 0.3290313 | 18.79856 | 31.93277 | 54.62185 | 13.44538
Fe_Ti_Ox | 2020-03-30 | MRoST | 102 | 2.200777 | 0.1009447 | 5.387713 | 63.92157 | 30.58824 | 5.490196
Ilmenite | 2020-03-30 | MRoST | 44 | 1.062444 | 0.03511121 | 5.366111 | 68.90756 | 26.89076 | 4.201681
Rutile | 2020-03-30 | MRoST | 58 | 1.138333 | 0.06583352 | 0.02160189 | 59.55882 | 33.82353 | 6.617647
Non floating Cu | 2020-03-30 | MRoST | 172 | 0.9549347 | 14.22783 | 2.940205 | 28.1106 | 58.52535 | 13.36406
Chrysocolla | 2020-03-30 | MRoST | 39 | 0.1953022 | 5.74354 | 0.03125919 | 36 | 56 | 8
Cu_Fe_Oxide | 2020-03-30 | MRoST | 17 | 0.1718659 | 1.334557 | 1.359575 | 9.090909 | 72.72727 | 18.18182
CuFe_Silicate | 2020-03-30 | MRoST | 112 | 0.5598663 | 6.550839 | 1.505675 | 29.28571 | 56.42857 | 14.28571
Other sulphides | 2020-03-30 | MRoST | 60 | 0.7773399 | 0.5588158 | 0.5594741 | 32.78689 | 37.70492 | 29.5082
Arsenopyrite | 2020-03-30 | MRoST | 1 | 0.01153213 | 0 | 0.0504184 | 100 | 0 | 0
Galena | 2020-03-30 | MRoST | 44 | 0.6056228 | 0.1159756 | 0.3776015 | 29.54545 | 29.54545 | 40.90909
Millerite | 2020-03-30 | MRoST | 1 | 0.009988312 | 0 | 0.004748857 | 0 | 100 | 0
Molybdenite | 2020-03-30 | MRoST | 11 | 0.1125313 | 0.4428402 | 0.1055239 | 36.36364 | 63.63636 | 0
Monazite_Ce | 2020-03-30 | MRoST | 2 | 0.02873732 | 0 | 0 | 33.33333 | 66.66667 | 0
Pentlandite | 2020-03-30 | MRoST | 1 | 0.0089281 | 0 | 0.02118154 | 100 | 0 | 0
Siegenite | 2020-03-30 | MRoST | 0 | 0 | 0 | 0 | 0 | 0 | 0
Sphalerite | 2020-03-30 | MRoST | 0 | 0 | 0 | 0 | 0 | 0 | 0
vaesite | 2020-03-30 | MRoST | 0 | 0 | 0 | 0 | 0 | 0 | 0
Pyrite | 2020-03-30 | MRoST | 95 | 1.2953 | 0.1131018 | 6.202021 | 56.11511 | 40.28777 | 3.597122
Pyrrhotite | 2020-03-30 | MRoST | 48 | 0.8403202 | 0 | 5.49882 | 37.7551 | 59.18367 | 3.061224
Sec. Cu Sulphides | 2020-03-30 | MRoST | 36 | 0.3585004 | 15.5003 | 0.1378718 | 63.15789 | 34.21053 | 2.631579
Bornite | 2020-03-30 | MRoST | 10 | 0.09672108 | 3.483439 | 0.1183993 | 60 | 30 | 10
Chalcocite | 2020-03-30 | MRoST | 8 | 0.1050912 | 5.768131 | 0.01128507 | 70 | 30 | 0
Covellite | 2020-03-30 | MRoST | 18 | 0.1566882 | 6.248732 | 0.008187366 | 61.11111 | 38.88889 | 0
Silicate gangue | 2020-03-30 | MRoST | 6930 | 51.80833 | 1.075733 | 30.95467 | 50.39417 | 42.69807 | 6.907765
Amphibole | 2020-03-30 | MRoST | 0 | 0 | 0 | 0 | 0 | 0 | 0
Biotite | 2020-03-30 | MRoST | 306 | 3.300532 | 0.05490871 | 9.875811 | 11.72638 | 79.15309 | 9.120521
Garnets | 2020-03-30 | MRoST | 22 | 0.1158049 | 0 | 0.1498857 | 36.36364 | 45.45455 | 18.18182
Kaolinite | 2020-03-30 | MRoST | 293 | 1.506691 | 0.08628222 | 0.01748327 | 24.35065 | 51.62338 | 24.02597
Muscovite | 2020-03-30 | MRoST | 875 | 9.7352 | 0.3683402 | 0.8055744 | 53.66379 | 42.13362 | 4.202586
Orthoclase | 2020-03-30 | MRoST | 0 | 0 | 0 | 0 | 0 | 0 | 0
Plagioclase | 2020-03-30 | MRoST | 1229 | 7.882768 | 0.3104874 | 0.08394248 | 45.33742 | 45.95092 | 8.711656
Quartz | 2020-03-30 | MRoST | 1638 | 11.30232 | 0.05525981 | 0.1513593 | 79.63367 | 16.74662 | 3.619712
Silicate gangue_generic | 2020-03-30 | MRoST | 2567 | 17.96501 | 0.2004543 | 19.87062 | 40.81752 | 51.47445 | 7.708029
Chalcopyrite cl. | 2020-03-30 | MRoST | 283 | 2.922558 | 61.4354 | 8.513838 | 73.86667 | 24 | 2.133333
Accessory_phases | 2020-03-30 | MFT | 53 | 0.7665066 | 0.03225702 | 0.00232028 | 73.48485 | 24.24242 | 2.272727
Apatite | 2020-03-30 | MFT | 53 | 0.7665066 | 0.03225702 | 0.00232028 | 73.48485 | 24.24242 | 2.272727
Zircon | 2020-03-30 | MFT | 0 | 0 | 0 | 0 | 0 | 0 | 0
Carbonate gangue | 2020-03-30 | MFT | 3466 | 32.19289 | 2.455788 | 5.894958 | 70.96723 | 25.10685 | 3.925914
Ankerite | 2020-03-30 | MFT | 747 | 5.041776 | 0.97258 | 4.566694 | 37.31343 | 45.46498 | 17.22158
Calcite | 2020-03-30 | MFT | 2628 | 26.53312 | 1.479076 | 1.07096 | 77.17718 | 21.26502 | 1.557808
Dolomite_ | 2020-03-30 | MFT | 91 | 0.6179904 | 0.004132224 | 0.2573033 | 38.98305 | 48.30508 | 12.71186
Chalcopyrite | 2020-03-30 | MFT | 71 | 4.073095 | 14.3642 | 5.530017 | 68.62004 | 31.37996 | 0
Chalcopyrite <20 | 2020-03-30 | MFT | 758 | 6.775659 | 18.34227 | 7.612087 | 60.45455 | 29.43182 | 10.11364
Chalcopyrite >150 | 2020-03-30 | MFT | 6 | 1.570721 | 5.624227 | 2.15918 | 86.76471 | 13.23529 | 0
CPS floating Cu | 2020-03-30 | MFT | 128 | 1.684304 | 12.44888 | 0.67746 | 23.8342 | 41.45078 | 34.71503
Cuprite | 2020-03-30 | MFT | 17 | 0.2241892 | 2.033875 | 0.02612993 | 0 | 0 | 100
Delafossite | 2020-03-30 | MFT | 32 | 0.4672507 | 2.252765 | 0.6354248 | 25.53191 | 51.06383 | 23.40426
Malachite | 2020-03-30 | MFT | 74 | 0.7751066 | 6.047305 | 0.01590526 | 30.63063 | 40.54054 | 28.82883
Fe_Ox | 2020-03-30 | MFT | 384 | 5.690914 | 0.09147877 | 19.66254 | 34.36123 | 48.89868 | 16.74009
Fe_oxyhydroxides | 2020-03-30 | MFT | 72 | 0.6799181 | 0.007156618 | 1.657195 | 28.37838 | 45.94595 | 25.67568
Haematite | 2020-03-30 | MFT | 25 | 0.2434842 | 0.01148718 | 0.601869 | 32 | 52 | 16
Magnesioferrite | 2020-03-30 | MFT | 0 | 0 | 0 | 0 | 0 | 0 | 0
Magnetite | 2020-03-30 | MFT | 124 | 1.476341 | 0.01919691 | 4.994047 | 25 | 53.20513 | 21.79487
Tramp_Steel | 2020-03-30 | MFT | 163 | 3.291171 | 0.05363806 | 12.40943 | 44.22111 | 46.23116 | 9.547739
Fe_Ti_Ox | 2020-03-30 | MFT | 90 | 1.369943 | 0.03107626 | 1.003832 | 66.04938 | 31.48148 | 2.469136
Ilmenite | 2020-03-30 | MFT | 33 | 0.4851307 | 0.004897451 | 0.9989614 | 74.54545 | 21.81818 | 3.636364
Rutile | 2020-03-30 | MFT | 57 | 0.8848123 | 0.02617881 | 0.004870129 | 61.68224 | 36.4486 | 1.869159
Non floating Cu | 2020-03-30 | MFT | 606 | 3.21344 | 5.592516 | 4.527267 | 27.20798 | 56.12536 | 16.66667
Chrysocolla | 2020-03-30 | MFT | 115 | 0.4669383 | 1.351779 | 0.06382059 | 28.92562 | 55.3719 | 15.70248
Cu_Fe_Oxide | 2020-03-30 | MFT | 74 | 0.8952867 | 1.098906 | 2.829163 | 23.27586 | 65.51724 | 11.2069
CuFe_Silicate | 2020-03-30 | MFT | 410 | 1.801599 | 3.035481 | 1.60889 | 28.07018 | 53.28947 | 18.64035
Other sulphides | 2020-03-30 | MFT | 100 | 1.218376 | 0.2744184 | 0.5915326 | 40.17857 | 38.39286 | 21.42857
Arsenopyrite | 2020-03-30 | MFT | 2 | 0.02278644 | 0 | 0.03397209 | 100 | 0 | 0
Galena | 2020-03-30 | MFT | 34 | 0.4623443 | 0.08399775 | 0.1885459 | 32.35294 | 35.29412 | 32.35294
Millerite | 2020-03-30 | MFT | 0 | 0 | 0 | 0 | 0 | 0 | 0
Molybdenite | 2020-03-30 | MFT | 42 | 0.4244894 | 0.1852634 | 0.2035528 | 52.38095 | 26.19048 | 21.42857
Monazite_Ce | 2020-03-30 | MFT | 8 | 0.1230284 | 0.005157214 | 0.0166818 | 61.53846 | 30.76923 | 7.692308
Pentlandite | 2020-03-30 | MFT | 9 | 0.09702615 | 0 | 0.1007943 | 18.18182 | 63.63636 | 18.18182
Siegenite | 2020-03-30 | MFT | 4 | 0.07988119 | 0 | 0.04798575 | 0 | 88.88889 | 11.11111
Sphalerite | 2020-03-30 | MFT | 0 | 0 | 0 | 0 | 0 | 0 | 0
vaesite | 2020-03-30 | MFT | 1 | 0.008820559 | 0 | 0 | 0 | 100 | 0
Pyrite | 2020-03-30 | MFT | 636 | 10.58743 | 0.1513973 | 20.93342 | 63.91304 | 30.52174 | 5.565217
Pyrrhotite | 2020-03-30 | MFT | 525 | 8.750968 | 0.03548359 | 22.89683 | 53.92062 | 43.27202 | 2.807357
Sec. Cu Sulphides | 2020-03-30 | MFT | 405 | 5.8658 | 40.35871 | 0.6936796 | 40.30354 | 45.86847 | 13.82799
Bornite | 2020-03-30 | MFT | 113 | 1.118006 | 5.819041 | 0.4661039 | 35.04274 | 42.73504 | 22.22222
Chalcocite | 2020-03-30 | MFT | 193 | 3.81039 | 29.54378 | 0.1836966 | 40.32698 | 51.77112 | 7.901907
Covellite | 2020-03-30 | MFT | 99 | 0.9374049 | 4.995888 | 0.04387908 | 45.87156 | 29.3578 | 24.77064
Silicate gangue | 2020-03-30 | MFT | 2380 | 16.23995 | 0.1973072 | 7.814873 | 51.53335 | 40.94214 | 7.524502
Amphibole | 2020-03-30 | MFT | 0 | 0 | 0 | 0 | 0 | 0 | 0
Biotite | 2020-03-30 | MFT | 178 | 1.550728 | 0.007393415 | 1.92001 | 22.94521 | 69.17808 | 7.876712
Garnets | 2020-03-30 | MFT | 8 | 0.04160364 | 0 | 0.02959412 | 25 | 75 | 0
Kaolinite | 2020-03-30 | MFT | 43 | 0.207816 | 0.01601064 | 0.005156579 | 34.88372 | 55.81395 | 9.302326
Muscovite | 2020-03-30 | MFT | 589 | 4.985159 | 0.06718312 | 0.1736332 | 70.37422 | 26.09148 | 3.534304
Orthoclase | 2020-03-30 | MFT | 0 | 0 | 0 | 0 | 0 | 0 | 0
Plagioclase | 2020-03-30 | MFT | 185 | 0.9890052 | 0.03328782 | 0.02203564 | 49.27536 | 41.54589 | 9.178744
Quartz | 2020-03-30 | MFT | 247 | 1.402469 | 0.007396843 | 0.01979287 | 61.45833 | 30.55556 | 7.986111
Silicate gangue_generic | 2020-03-30 | MFT | 1130 | 7.063173 | 0.06603539 | 5.64465 | 43.28687 | 46.80851 | 9.904622
Chalcopyrite cl. | 2020-03-30 | MFT | 835 | 12.41948 | 38.33069 | 15.30128 | 66.46001 | 28.02232 | 5.517669
Accessory_phases | 2020-04-20 | MRoT | 69 | 0.8408522 | 0.2560829 | 0.01297282 | 76.14679 | 23.3945 | 0.4587156
Apatite | 2020-04-20 | MRoT | 69 | 0.8408522 | 0.2560829 | 0.01297282 | 76.14679 | 23.3945 | 0.4587156
Zircon | 2020-04-20 | MRoT | 0 | 0 | 0 | 0 | 0 | 0 | 0
Carbonate gangue | 2020-04-20 | MRoT | 9927 | 71.25883 | 1.843808 | 2.948453 | 94.67392 | 5.037678 | 0.2883989
Ankerite | 2020-04-20 | MRoT | 240 | 1.015057 | 0.3953713 | 1.664081 | 48.86364 | 34.4697 | 16.66667
Calcite | 2020-04-20 | MRoT | 9659 | 70.14289 | 1.448436 | 1.240918 | 95.30771 | 4.621552 | 0.07073803
Dolomite_ | 2020-04-20 | MRoT | 28 | 0.1008832 | 0 | 0.04345429 | 48.27586 | 41.37931 | 10.34483
Chalcopyrite | 2020-04-20 | MRoT | 42 | 1.866736 | 20.8348 | 4.515714 | 71.23288 | 28.76712 | 0
Chalcopyrite <20 | 2020-04-20 | MRoT | 255 | 1.677505 | 15.75356 | 3.720257 | 76.52439 | 16.46341 | 7.012195
Chalcopyrite >150 | 2020-04-20 | MRoT | 1 | 0.2199169 | 2.486463 | 0.5313328 | 100 | 0 | 0
CPS floating Cu | 2020-04-20 | MRoT | 69 | 0.6208499 | 14.54344 | 0.5558805 | 20.18349 | 45.87156 | 33.94495
Cuprite | 2020-04-20 | MRoT | 3 | 0.02233712 | 0.6344363 | 0.004080517 | 0 | 33.33333 | 66.66667
Delafossite | 2020-04-20 | MRoT | 27 | 0.2245186 | 3.685551 | 0.5479038 | 17.64706 | 23.52941 | 58.82353
Malachite | 2020-04-20 | MRoT | 37 | 0.2968518 | 7.850469 | 0.003896252 | 25 | 56.25 | 18.75
Fe_Ox | 2020-04-20 | MRoT | 403 | 4.871506 | 0.3686667 | 30.6894 | 24.46043 | 53.77698 | 21.76259
Fe_oxyhydroxides | 2020-04-20 | MRoT | 53 | 0.3783884 | 0.004881146 | 1.554284 | 27.41935 | 51.6129 | 20.96774
Haematite | 2020-04-20 | MRoT | 8 | 0.05175376 | 0 | 0.2320201 | 12.5 | 25 | 62.5
Magnesioferrite | 2020-04-20 | MRoT | 0 | 0 | 0 | 0 | 0 | 0 | 0
Magnetite | 2020-04-20 | MRoT | 158 | 1.200651 | 0.1691807 | 7.197011 | 14.65969 | 49.73822 | 35.60209
Tramp_Steel | 2020-04-20 | MRoT | 184 | 3.240713 | 0.1946049 | 21.70609 | 30.50847 | 57.62712 | 11.86441
Fe_Ti_Ox | 2020-04-20 | MRoT | 80 | 1.182403 | 0.1063865 | 0.7176017 | 64.62264 | 29.71698 | 5.660377
Ilmenite | 2020-04-20 | MRoT | 14 | 0.1874853 | 0.04435891 | 0.6929096 | 71.875 | 15.625 | 12.5
Rutile | 2020-04-20 | MRoT | 62 | 0.8953157 | 0.04076078 | 0.01485085 | 69.32515 | 25.76687 | 4.907975
Non floating Cu | 2020-04-20 | MRoT | 344 | 1.689199 | 10.1694 | 5.577422 | 36.45224 | 54.5809 | 8.966862
Chrysocolla | 2020-04-20 | MRoT | 50 | 0.1794293 | 2.407416 | 0.01745657 | 64.28571 | 28.57143 | 7.142857
Cu_Fe_Oxide | 2020-04-20 | MRoT | 69 | 0.6305659 | 2.56983 | 3.57771 | 11.38211 | 78.86179 | 9.756098
CuFe_Silicate | 2020-04-20 | MRoT | 202 | 0.7400544 | 4.127326 | 1.84337 | 42.19858 | 48.58156 | 9.219858
Other sulphides | 2020-04-20 | MRoT | 83 | 0.7728521 | 0.08229199 | 0.3948622 | 44.23077 | 31.73077 | 24.03846
Arsenopyrite | 2020-04-20 | MRoT | 2 | 0.01513553 | 0 | 0.05011426 | 50 | 50 | 0
Galena | 2020-04-20 | MRoT | 42 | 0.3793648 | 0.06723966 | 0.02593521 | 21.42857 | 42.85714 | 35.71429
Millerite | 2020-04-20 | MRoT | 0 | 0 | 0 | 0 | 0 | 0 | 0
Molybdenite | 2020-04-20 | MRoT | 21 | 0.1409802 | 0 | 0.1494425 | 66.66667 | 14.28571 | 19.04762
Monazite_Ce | 2020-04-20 | MRoT | 10 | 0.1257226 | 0 | 0.01494072 | 70 | 30 | 0
Pentlandite | 2020-04-20 | MRoT | 4 | 0.05858917 | 0 | 0.09795524 | 80 | 0 | 20
Siegenite | 2020-04-20 | MRoT | 4 | 0.05305981 | 0.01505233 | 0.05647422 | 0 | 55.55556 | 44.44444
Sphalerite | 2020-04-20 | MRoT | 0 | 0 | 0 | 0 | 0 | 0 | 0
vaesite | 2020-04-20 | MRoT | 0 | 0 | 0 | 0 | 0 | 0 | 0
Pyrite | 2020-04-20 | MRoT | 268 | 2.647901 | 0.1792772 | 9.5798 | 54.73441 | 38.10624 | 7.159353
Pyrrhotite | 2020-04-20 | MRoT | 646 | 7.697738 | 0.1031408 | 35.76252 | 59.35673 | 39.47368 | 1.169591
Sec. Cu Sulphides | 2020-04-20 | MRoT | 173 | 1.528445 | 33.04946 | 0.2506217 | 56.65236 | 33.04721 | 10.30043
Bornite | 2020-04-20 | MRoT | 32 | 0.2221506 | 3.715438 | 0.1834902 | 40 | 48.57143 | 11.42857
Chalcocite | 2020-04-20 | MRoT | 94 | 1.020672 | 24.36259 | 0.05452552 | 63.51351 | 30.40541 | 6.081081
Covellite | 2020-04-20 | MRoT | 47 | 0.2856222 | 4.971425 | 0.01260599 | 48 | 30 | 22
Silicate gangue | 2020-04-20 | MRoT | 704 | 3.125268 | 0.2232272 | 4.743163 | 37.85558 | 50.32823 | 11.81619
Amphibole | 2020-04-20 | MRoT | 0 | 0 | 0 | 0 | 0 | 0 | 0
Biotite | 2020-04-20 | MRoT | 92 | 0.6137947 | 0.01692999 | 1.328269 | 14.94253 | 78.73563 | 6.321839
Garnets | 2020-04-20 | MRoT | 1 | 0.00345432 | 0 | 0.008329606 | 0 | 100 | 0
Kaolinite | 2020-04-20 | MRoT | 19 | 0.06099376 | 0 | 0.000962716 | 5.263158 | 78.94737 | 15.78947
Muscovite | 2020-04-20 | MRoT | 36 | 0.1411267 | 0.004981497 | 0.01728243 | 48.78049 | 34.14634 | 17.07317
Orthoclase | 2020-04-20 | MRoT | 0 | 0 | 0 | 0 | 0 | 0 | 0
Plagioclase | 2020-04-20 | MRoT | 44 | 0.1491583 | 0.02274614 | 0.0009044031 | 42.55319 | 46.80851 | 10.6383
Quartz | 2020-04-20 | MRoT | 83 | 0.2911149 | 0.006865519 | 0.01506056 | 55.55556 | 28.88889 | 15.55556
Silicate gangue_generic | 2020-04-20 | MRoT | 429 | 1.865626 | 0.1717041 | 3.372354 | 42.25092 | 45.20295 | 12.54613
Chalcopyrite cl. | 2020-04-20 | MRoT | 298 | 3.764159 | 39.07482 | 8.767304 | 75.27174 | 21.60326 | 3.125
Accessory_phases | 2020-04-20 | MFT | 95 | 0.89794 | 0 | 0.008125566 | 75.20661 | 24.79339 | 0
Apatite | 2020-04-20 | MFT | 95 | 0.89794 | 0 | 0.008125566 | 75.20661 | 24.79339 | 0
Zircon | 2020-04-20 | MFT | 0 | 0 | 0 | 0 | 0 | 0 | 0
Carbonate gangue | 2020-04-20 | MFT | 9907 | 80.68109 | 8.115668 | 8.33589 | 93.23865 | 6.452762 | 0.3085931
Ankerite | 2020-04-20 | MFT | 394 | 1.694029 | 2.494812 | 5.145998 | 52.40175 | 37.33624 | 10.26201
Calcite | 2020-04-20 | MFT | 9439 | 78.7093 | 5.525507 | 2.894096 | 94.12573 | 5.825753 | 0.04851425
Dolomite_ | 2020-04-20 | MFT | 74 | 0.2777588 | 0.09534835 | 0.2957962 | 54.21687 | 22.89157 | 22.89157
Chalcopyrite | 2020-04-20 | MFT | 3 | 0.07379894 | 4.462501 | 0.3216262 | 66.66667 | 33.33333 | 0
Chalcopyrite <20 | 2020-04-20 | MFT | 110 | 0.6691104 | 36.19167 | 2.554943 | 76.47059 | 22.05882 | 1.470588
Chalcopyrite >150 | 2020-04-20 | MFT | 0 | 0 | 0 | 0 | 0 | 0 | 0
CPS floating Cu | 2020-04-20 | MFT | 8 | 0.05543434 | 7.920385 | 0.03062105 | 16.66667 | 58.33333 | 25
Cuprite | 2020-04-20 | MFT | 0 | 0 | 0 | 0 | 0 | 0 | 0
Delafossite | 2020-04-20 | MFT | 1 | 0.006352463 | 0.6973288 | 0.03062105 | 0 | 0 | 100
Malachite | 2020-04-20 | MFT | 7 | 0.04908188 | 7.223057 | 0 | 18.18182 | 63.63636 | 18.18182
Fe_Ox | 2020-04-20 | MFT | 351 | 3.581861 | 1.109903 | 38.5536 | 34.25926 | 46.52778 | 19.21296
Fe_oxyhydroxides | 2020-04-20 | MFT | 109 | 0.6810404 | 0.2218242 | 5.197658 | 36.2069 | 32.75862 | 31.03448
Haematite | 2020-04-20 | MFT | 24 | 0.1555825 | 0 | 1.251496 | 32 | 36 | 32
Magnesioferrite | 2020-04-20 | MFT | 0 | 0 | 0 | 0 | 0 | 0 | 0
Magnetite | 2020-04-20 | MFT | 69 | 0.4414433 | 0.5814373 | 5.007503 | 23.28767 | 41.09589 | 35.61644
Tramp_Steel | 2020-04-20 | MFT | 149 | 2.303795 | 0.3066418 | 27.09694 | 37.15596 | 56.88073 | 5.963303
Fe_Ti_Ox | 2020-04-20 | MFT | 168 | 2.141755 | 0.1983799 | 5.867865 | 62.27848 | 36.96203 | 0.7594937
Ilmenite | 2020-04-20 | MFT | 70 | 0.8679742 | 0 | 5.853287 | 68.18182 | 31.16883 | 0.6493506
Rutile | 2020-04-20 | MFT | 97 | 1.268144 | 0.1983799 | 0.01457782 | 58.33333 | 40.83333 | 0.8333333
Non floating Cu | 2020-04-20 | MFT | 156 | 0.6943676 | 23.02831 | 4.581112 | 35.54502 | 53.08057 | 11.37441
Chrysocolla | 2020-04-20 | MFT | 29 | 0.09123593 | 6.740225 | 0.02780183 | 59.45946 | 32.43243 | 8.108108
Cu_Fe_Oxide | 2020-04-20 | MFT | 45 | 0.3254903 | 6.392398 | 3.302066 | 13.63636 | 63.63636 | 22.72727
CuFe_Silicate | 2020-04-20 | MFT | 78 | 0.2600283 | 9.137607 | 1.219096 | 39.80583 | 54.36893 | 5.825243
Other sulphides | 2020-04-20 | MFT | 72 | 0.7213509 | 0.9930349 | 0.3832399 | 59.18367 | 19.38776 | 21.42857
Arsenopyrite | 2020-04-20 | MFT | 1 | 0.007280087 | 0 | 0.05377078 | 100 | 0 | 0
Galena | 2020-04-20 | MFT | 46 | 0.4083894 | 0.5437452 | 0.142964 | 29.78723 | 27.65957 | 42.55319
Millerite | 2020-04-20 | MFT | 0 | 0 | 0 | 0 | 0 | 0 | 0
Molybdenite | 2020-04-20 | MFT | 10 | 0.06458141 | 0.4492897 | 0.1188322 | 70 | 30 | 0
Monazite_Ce | 2020-04-20 | MFT | 13 | 0.2297924 | 0 | 0.04385841 | 89.47368 | 7.894737 | 2.631579
Pentlandite | 2020-04-20 | MFT | 1 | 0.005636196 | 0 | 0.01330537 | 100 | 0 | 0
Siegenite | 2020-04-20 | MFT | 1 | 0.005671422 | 0 | 0.01050904 | 100 | 0 | 0
Sphalerite | 2020-04-20 | MFT | 0 | 0 | 0 | 0 | 0 | 0 | 0
vaesite | 2020-04-20 | MFT | 0 | 0 | 0 | 0 | 0 | 0 | 0
Pyrite | 2020-04-20 | MFT | 96 | 0.8177064 | 0.04524505 | 5.057936 | 83.45324 | 12.94964 | 3.597122
Pyrrhotite | 2020-04-20 | MFT | 83 | 0.7415943 | 0 | 6.084782 | 59.85401 | 40.14599 | 0
Sec. Cu Sulphides | 2020-04-20 | MFT | 16 | 0.1430302 | 17.56793 | 0.02420033 | 52.17391 | 34.78261 | 13.04348
Bornite | 2020-04-20 | MFT | 3 | 0.01831764 | 1.737555 | 0.01843483 | 66.66667 | 0 | 33.33333
Chalcocite | 2020-04-20 | MFT | 6 | 0.08624554 | 11.95338 | 0.005765508 | 46.15385 | 53.84615 | 0
Covellite | 2020-04-20 | MFT | 7 | 0.03846704 | 3.876994 | 0 | 57.14286 | 14.28571 | 28.57143
Silicate gangue | 2020-04-20 | MFT | 1804 | 8.780959 | 0.3669778 | 28.19606 | 39.75858 | 52.99887 | 7.24255
Amphibole | 2020-04-20 | MFT | 0 | 0 | 0 | 0 | 0 | 0 | 0
Biotite | 2020-04-20 | MFT | 367 | 2.745309 | 0.04390698 | 10.80465 | 22.62052 | 75.40173 | 1.97775
Garnets | 2020-04-20 | MFT | 8 | 0.02658406 | 0 | 0.07455606 | 25 | 50 | 25
Kaolinite | 2020-04-20 | MFT | 36 | 0.111174 | 0 | 0.006562696 | 36.11111 | 52.77778 | 11.11111
Muscovite | 2020-04-20 | MFT | 98 | 0.374173 | 0.04514653 | 0.0805886 | 61.9469 | 26.54867 | 11.50442
Orthoclase | 2020-04-20 | MFT | 0 | 0 | 0 | 0 | 0 | 0 | 0
Plagioclase | 2020-04-20 | MFT | 92 | 0.2839234 | 0 | 0.01396803 | 37.63441 | 45.16129 | 17.2043
Quartz | 2020-04-20 | MFT | 140 | 0.4947523 | 0.02556374 | 0.02431216 | 61.63522 | 28.93082 | 9.433962
Silicate gangue_generic | 2020-04-20 | MFT | 1063 | 4.745043 | 0.2523605 | 17.19142 | 45.56874 | 45.63852 | 8.792742
Chalcopyrite cl. | 2020-04-20 | MFT | 113 | 0.7429094 | 40.65417 | 2.876569 | 75.49669 | 23.17881 | 1.324503
Accessory_phases | 2020-04-20 | MCOF | 70 | 0.7019982 | 0 | 0.03918701 | 70.30303 | 29.09091 | 0.6060606
Apatite | 2020-04-20 | MCOF | 70 | 0.7019982 | 0 | 0.03918701 | 70.30303 | 29.09091 | 0.6060606
Zircon | 2020-04-20 | MCOF | 0 | 0 | 0 | 0 | 0 | 0 | 0
Carbonate gangue | 2020-04-20 | MCOF | 9412 | 75.83379 | 2.905676 | 13.69632 | 87.92619 | 11.19237 | 0.8814413
Ankerite | 2020-04-20 | MCOF | 752 | 3.354687 | 0.7129034 | 8.287983 | 45.51201 | 38.0531 | 16.43489
Calcite | 2020-04-20 | MCOF | 8533 | 71.91888 | 2.138617 | 4.874029 | 89.8686 | 9.989346 | 0.1420527
Dolomite_ | 2020-04-20 | MCOF | 127 | 0.5602252 | 0.05415503 | 0.5343088 | 55.47945 | 28.08219 | 16.43836
Chalcopyrite | 2020-04-20 | MCOF | 48 | 1.731878 | 16.71454 | 6.75678 | 80.13029 | 19.86971 | 0
Chalcopyrite <20 | 2020-04-20 | MCOF | 598 | 4.21969 | 34.9477 | 14.36102 | 75.93583 | 22.19251 | 1.871658
Chalcopyrite >150 | 2020-04-20 | MCOF | 0 | 0 | 0 | 0 | 0 | 0 | 0
CPS floating Cu | 2020-04-20 | MCOF | 50 | 0.3580002 | 6.462955 | 0.6493242 | 37.93103 | 36.2069 | 25.86207
Cuprite | 2020-04-20 | MCOF | 3 | 0.03285147 | 0.8005087 | 0.01571334 | 0 | 0 | 100
Delafossite | 2020-04-20 | MCOF | 19 | 0.1456774 | 1.830462 | 0.6299191 | 45 | 20 | 35
Malachite | 2020-04-20 | MCOF | 27 | 0.168835 | 3.545661 | 0.003691688 | 39.39394 | 51.51515 | 9.090909
Fe_Ox | 2020-04-20 | MCOF | 248 | 3.59737 | 0.1188036 | 36.25622 | 33.23782 | 54.44126 | 12.32092
Fe_oxyhydroxides | 2020-04-20 | MCOF | 78 | 0.5452805 | 0.01884663 | 3.958996 | 40.74074 | 39.50617 | 19.75309
Haematite | 2020-04-20 | MCOF | 7 | 0.05708616 | 0 | 0.4230728 | 25 | 12.5 | 62.5
Magnesioferrite | 2020-04-20 | MCOF | 0 | 0 | 0 | 0 | 0 | 0 | 0
Magnetite | 2020-04-20 | MCOF | 25 | 0.2080144 | 0.01513471 | 2.199933 | 20 | 26.66667 | 53.33333
Tramp_Steel | 2020-04-20 | MCOF | 138 | 2.786989 | 0.08482225 | 29.67421 | 32.6087 | 64.78261 | 2.608696
Fe_Ti_Ox | 2020-04-20 | MCOF | 93 | 1.277572 | 0.04762399 | 1.342652 | 78.84615 | 16.82692 | 4.326923
Ilmenite | 2020-04-20 | MCOF | 15 | 0.2261904 | 0 | 1.307197 | 74.28571 | 22.85714 | 2.857143
Rutile | 2020-04-20 | MCOF | 74 | 0.9996809 | 0.04762399 | 0.01377134 | 81.81818 | 13.33333 | 4.848485
Non floating Cu | 2020-04-20 | MCOF | 343 | 1.396053 | 7.58481 | 5.18269 | 48.29932 | 39.00227 | 12.69841
Chrysocolla | 2020-04-20 | MCOF | 95 | 0.3308035 | 3.445713 | 0.08710321 | 48.71795 | 41.02564 | 10.25641
Cu_Fe_Oxide | 2020-04-20 | MCOF | 18 | 0.2374999 | 0.6362767 | 2.36233 | 14.28571 | 71.42857 | 14.28571
CuFe_Silicate | 2020-04-20 | MCOF | 225 | 0.7873581 | 3.311566 | 2.666472 | 52.57353 | 33.82353 | 13.60294
Other sulphides | 2020-04-20 | MCOF | 61 | 0.5893203 | 0.1170617 | 0.3937742 | 64.61538 | 24.61538 | 10.76923
Arsenopyrite | 2020-04-20 | MCOF | 0 | 0 | 0 | 0 | 0 | 0 | 0
Galena | 2020-04-20 | MCOF | 45 | 0.4483417 | 0 | 0.330955 | 55.55556 | 28.88889 | 15.55556
Millerite | 2020-04-20 | MCOF | 1 | 0.007230015 | 0 | 0 | 100 | 0 | 0
Molybdenite | 2020-04-20 | MCOF | 8 | 0.05924035 | 0.0353104 | 0.03677925 | 75 | 25 | 0
Monazite_Ce | 2020-04-20 | MCOF | 4 | 0.0485367 | 0 | 0 | 85.71429 | 14.28571 | 0
Pentlandite | 2020-04-20 | MCOF | 1 | 0.006462584 | 0 | 0.01290148 | 100 | 0 | 0
Siegenite | 2020-04-20 | MCOF | 1 | 0.006502975 | 0 | 0.01313852 | 100 | 0 | 0
Sphalerite | 2020-04-20 | MCOF | 0 | 0 | 0 | 0 | 0 | 0 | 0
vaesite | 2020-04-20 | MCOF | 0 | 0 | 0 | 0 | 0 | 0 | 0
Pyrite | 2020-04-20 | MCOF | 133 | 1.072506 | 0.06173365 | 5.982344 | 73.58491 | 22.64151 | 3.773585
Pyrrhotite | 2020-04-20 | MCOF | 55 | 0.465508 | 0 | 3.509521 | 54.66667 | 44 | 1.333333
Sec. Cu Sulphides | 2020-04-20 | MCOF | 199 | 1.679693 | 30.83336 | 0.4505161 | 59.74576 | 35.59322 | 4.661017
Bornite | 2020-04-20 | MCOF | 37 | 0.2940476 | 4.482287 | 0.3693417 | 45.2381 | 45.2381 | 9.52381
Chalcocite | 2020-04-20 | MCOF | 97 | 0.9508749 | 19.94474 | 0.04820138 | 65.6 | 32 | 2.4
Covellite | 2020-04-20 | MCOF | 65 | 0.4347703 | 6.406328 | 0.03297298 | 57.97101 | 36.23188 | 5.797101
Silicate gangue | 2020-04-20 | MCOF | 1537 | 7.076623 | 0.2057334 | 11.37965 | 54.00106 | 40.75252 | 5.246423
Amphibole | 2020-04-20 | MCOF | 0 | 0 | 0 | 0 | 0 | 0 | 0
Biotite | 2020-04-20 | MCOF | 107 | 0.6926005 | 0 | 2.205643 | 16.85393 | 79.77528 | 3.370787
Garnets | 2020-04-20 | MCOF | 3 | 0.01143069 | 0 | 0.00664423 | 33.33333 | 66.66667 | 0
Kaolinite | 2020-04-20 | MCOF | 47 | 0.166425 | 0.08903841 | 0.00494285 | 46.80851 | 48.93617 | 4.255319
Muscovite | 2020-04-20 | MCOF | 127 | 0.5543281 | 0 | 0.06835271 | 60.9589 | 31.50685 | 7.534247
Orthoclase | 2020-04-20 | MCOF | 0 | 0 | 0 | 0 | 0 | 0 | 0
Plagioclase | 2020-04-20 | MCOF | 149 | 0.5460883 | 0.04370329 | 0.02643477 | 50.64103 | 41.02564 | 8.333333
Quartz | 2020-04-20 | MCOF | 188 | 0.7242806 | 0 | 0.03612805 | 62.06897 | 33.00493 | 4.926108
Silicate gangue_generic | 2020-04-20 | MCOF | 916 | 4.38147 | 0.07299175 | 9.031504 | 58.23224 | 36.82842 | 4.939341
Chalcopyrite cl. | 2020-04-20 | MCOF | 646 | 5.951568 | 51.66224 | 21.1178 | 77.1564 | 21.51659 | 1.327014
Accessory_phases | 2020-04-20 | MRoST | 47 | 0.6940409 | 0 | 0.01021307 | 59.45946 | 37.83784 | 2.702703
Apatite | 2020-04-20 | MRoST | 47 | 0.6940409 | 0 | 0.01021307 | 59.45946 | 37.83784 | 2.702703
Zircon | 2020-04-20 | MRoST | 0 | 0 | 0 | 0 | 0 | 0 | 0
Carbonate gangue | 2020-04-20 | MRoST | 6027 | 80.66941 | 6.156101 | 11.80678 | 89.86919 | 9.623599 | 0.5072077
Ankerite | 2020-04-20 | MRoST | 305 | 2.063068 | 0.4350293 | 6.989019 | 43.20242 | 41.08761 | 15.70997
Calcite | 2020-04-20 | MRoST | 5615 | 77.91836 | 5.721072 | 3.922598 | 91.21189 | 8.698644 | 0.0894639
Dolomite_ | 2020-04-20 | MRoST | 107 | 0.6879861 | 0 | 0.8951608 | 56.55738 | 34.42623 | 9.016393
Chalcopyrite | 2020-04-20 | MRoST | 2 | 0.07461592 | 3.019368 | 0.3755931 | 100 | 0 | 0
Chalcopyrite <20 | 2020-04-20 | MRoST | 77 | 0.7047059 | 23.07065 | 2.73235 | 61.17647 | 30.58824 | 8.235294
Chalcopyrite >150 | 2020-04-20 | MRoST | 0 | 0 | 0 | 0 | 0 | 0 | 0
CPS floating Cu | 2020-04-20 | MRoST | 12 | 0.2066333 | 20.11141 | 0.1865154 | 21.05263 | 57.89474 | 21.05263
Cuprite | 2020-04-20 | MRoST | 2 | 0.0362098 | 4.001291 | 0 | 0 | 33.33333 | 66.66667
Delafossite | 2020-04-20 | MRoST | 3 | 0.03211393 | 1.381887 | 0.1835311 | 33.33333 | 66.66667 | 0
Malachite | 2020-04-20 | MRoST | 6 | 0.06015179 | 5.759734 | 0.0029843 | 37.5 | 37.5 | 25
Fe_Ox | 2020-04-20 | MRoST | 177 | 3.757904 | 0.8300315 | 48.11664 | 36.50794 | 51.5873 | 11.90476
Fe_oxyhydroxides | 2020-04-20 | MRoST | 52 | 0.5342429 | 0.08622708 | 4.855375 | 48.14815 | 37.03704 | 14.81481
Haematite | 2020-04-20 | MRoST | 8 | 0.08389592 | 0.0445692 | 0.7869091 | 25 | 37.5 | 37.5
Magnesioferrite | 2020-04-20 | MRoST | 0 | 0 | 0 | 0 | 0 | 0 | 0
Magnetite | 2020-04-20 | MRoST | 25 | 0.326086 | 0.05139828 | 3.928778 | 15.625 | 43.75 | 40.625
Tramp_Steel | 2020-04-20 | MRoST | 92 | 2.813679 | 0.647837 | 38.54558 | 37.34177 | 58.86076 | 3.797468
Fe_Ti_Ox | 2020-04-20 | MRoST | 37 | 0.7574377 | 0.1471288 | 2.288721 | 78.31325 | 19.27711 | 2.409639
Ilmenite | 2020-04-20 | MRoST | 13 | 0.2944272 | 0 | 2.288721 | 70.96774 | 29.03226 | 0
Rutile | 2020-04-20 | MRoST | 24 | 0.4630105 | 0.1471288 | 0 | 82.69231 | 13.46154 | 3.846154
Non floating Cu | 2020-04-20 | MRoST | 119 | 0.7262735 | 16.80465 | 3.658405 | 46.40523 | 37.9085 | 15.68627
Chrysocolla | 2020-04-20 | MRoST | 26 | 0.1537432 | 6.738777 | 0.07651976 | 48.64865 | 45.94595 | 5.405405
Cu_Fe_Oxide | 2020-04-20 | MRoST | 16 | 0.1412776 | 1.602092 | 1.71855 | 29.41176 | 35.29412 | 35.29412
CuFe_Silicate | 2020-04-20 | MRoST | 73 | 0.3956365 | 7.662003 | 1.827939 | 49.46237 | 33.33333 | 17.2043
Other sulphides | 2020-04-20 | MRoST | 54 | 0.7679247 | 0.1914157 | 0.5404368 | 35.71429 | 30.35714 | 33.92857
Arsenopyrite | 2020-04-20 | MRoST | 0 | 0 | 0 | 0 | 0 | 0 | 0
Galena | 2020-04-20 | MRoST | 44 | 0.6442574 | 0.1914157 | 0.2699553 | 25 | 31.81818 | 43.18182
Millerite | 2020-04-20 | MRoST | 0 | 0 | 0 | 0 | 0 | 0 | 0
Molybdenite | 2020-04-20 | MRoST | 5 | 0.05441363 | 0 | 0.1879072 | 80 | 20 | 0
Monazite_Ce | 2020-04-20 | MRoST | 3 | 0.04076075 | 0 | 0 | 75 | 25 | 0
Pentlandite | 2020-04-20 | MRoST | 2 | 0.02849295 | 0 | 0.08257434 | 66.66667 | 33.33333 | 0
Siegenite | 2020-04-20 | MRoST | 0 | 0 | 0 | 0 | 0 | 0 | 0
Sphalerite | 2020-04-20 | MRoST | 0 | 0 | 0 | 0 | 0 | 0 | 0
vaesite | 2020-04-20 | MRoST | 0 | 0 | 0 | 0 | 0 | 0 | 0
Pyrite | 2020-04-20 | MRoST | 68 | 0.8426198 | 0.1001021 | 6.15114 | 58.82353 | 32.94118 | 8.235294
Pyrrhotite | 2020-04-20 | MRoST | 59 | 1.149335 | 0 | 11.20785 | 30.95238 | 65.07937 | 3.968254
Sec. Cu Sulphides | 2020-04-20 | MRoST | 25 | 0.3695576 | 28.89558 | 0.1319965 | 45.71429 | 51.42857 | 2.857143
Bornite | 2020-04-20 | MRoST | 5 | 0.05144561 | 2.871182 | 0.07985992 | 40 | 60 | 0
Chalcocite | 2020-04-20 | MRoST | 11 | 0.2347701 | 20.78626 | 0.04152386 | 38.09524 | 61.90476 | 0
Covellite | 2020-04-20 | MRoST | 9 | 0.08334189 | 5.238134 | 0.01061272 | 66.66667 | 22.22222 | 11.11111
Silicate gangue | 2020-04-20 | MRoST | 1284 | 9.279542 | 0.6735621 | 12.79336 | 66.35183 | 29.69303 | 3.955136
Amphibole | 2020-04-20 | MRoST | 0 | 0 | 0 | 0 | 0 | 0 | 0
Biotite | 2020-04-20 | MRoST | 50 | 0.5260907 | 0 | 1.996927 | 14.13043 | 81.52174 | 4.347826
Garnets | 2020-04-20 | MRoST | 3 | 0.01679897 | 0 | 0.05513106 | 66.66667 | 33.33333 | 0
Kaolinite | 2020-04-20 | MRoST | 33 | 0.1717294 | 0.1086473 | 0.005962958 | 36.36364 | 51.51515 | 12.12121
Muscovite | 2020-04-20 | MRoST | 188 | 1.484245 | 0.162046 | 0.1013669 | 82.70677 | 13.53383 | 3.759398
Orthoclase | 2020-04-20 | MRoST | 0 | 0 | 0 | 0 | 0 | 0 | 0
Plagioclase | 2020-04-20 | MRoST | 207 | 1.255273 | 0.1175292 | 0.007939886 | 59.01639 | 36.06557 | 4.918033
Quartz | 2020-04-20 | MRoST | 168 | 1.043456 | 0.004211789 | 0.01882382 | 75.8794 | 22.61307 | 1.507538
Silicate gangue_generic | 2020-04-20 | MRoST | 635 | 4.781949 | 0.2811278 | 10.60721 | 67.91132 | 28.12135 | 3.967328
Chalcopyrite cl. | 2020-04-20 | MRoST | 79 | 0.7793219 | 26.09002 | 3.107943 | 64.89362 | 27.65957 | 7.446809
Accessory_phases | 2020-04-20 | MClnrT | 7 | 0.02227689 | 0 | 0.003663237 | 0 | 28.57143 | 71.42857
Apatite | 2020-04-20 | MClnrT | 7 | 0.02227689 | 0 | 0.003663237 | 0 | 28.57143 | 71.42857
Zircon | 2020-04-20 | MClnrT | 0 | 0 | 0 | 0 | 0 | 0 | 0
Carbonate gangue | 2020-04-20 | MClnrT | 963 | 4.029166 | 0.7485078 | 1.419684 | 13.20204 | 34.42743 | 52.37053
Ankerite | 2020-04-20 | MClnrT | 500 | 2.052505 | 0.2835844 | 1.280646 | 10.51005 | 30.75734 | 58.73261
Calcite | 2020-04-20 | MClnrT | 458 | 1.96231 | 0.4649234 | 0.1381496 | 15.71627 | 37.69124 | 46.59249
Dolomite_ | 2020-04-20 | MClnrT | 5 | 0.01435107 | 0 | 0.0008883388 | 0 | 40 | 60
Chalcopyrite | 2020-04-20 | MClnrT | 59 | 4.544636 | 5.250142 | 4.147989 | 39.18292 | 51.34633 | 9.470752
Chalcopyrite <20 | 2020-04-20 | MClnrT | 726 | 4.48556 | 4.066098 | 3.756883 | 30.85607 | 34.9953 | 34.14864
Chalcopyrite >150 | 2020-04-20 | MClnrT | 5 | 10.32143 | 12.69728 | 9.950971 | 86.38594 | 13.61406 | 0
CPS floating Cu | 2020-04-20 | MClnrT | 506 | 10.12769 | 28.28385 | 2.087826 | 1.008772 | 59.60526 | 39.38596
Cuprite | 2020-04-20 | MClnrT | 120 | 1.068928 | 3.196383 | 0.09481421 | 0 | 0 | 100
Delafossite | 2020-04-20 | MClnrT | 168 | 2.538941 | 5.321862 | 1.969915 | 0.4291845 | 26.82403 | 72.74678
Malachite | 2020-04-20 | MClnrT | 195 | 6.050411 | 18.19985 | 0.02309652 | 1.328273 | 78.05187 | 20.61986
Fe_Ox | 2020-04-20 | MClnrT | 597 | 6.450478 | 0.02483105 | 15.45796 | 10.59671 | 25.72016 | 63.68313
Fe_oxyhydroxides | 2020-04-20 | MClnrT | 65 | 0.337376 | 0.001599003 | 0.5520249 | 5.970149 | 26.86567 | 67.16418
Haematite | 2020-04-20 | MClnrT | 27 | 0.1441149 | 0 | 0.2541364 | 7.407407 | 29.62963 | 62.96296
Magnesioferrite | 2020-04-20 | MClnrT | 0 | 0 | 0 | 0 | 0 | 0 | 0
Magnetite | 2020-04-20 | MClnrT | 351 | 2.660688 | 0.008655798 | 5.907434 | 4.678363 | 8.187135 | 87.1345
Tramp_Steel | 2020-04-20 | MClnrT | 154 | 3.308299 | 0.01457625 | 8.744365 | 20 | 49.86301 | 30.13699
Fe_Ti_Ox | 2020-04-20 | MClnrT | 28 | 0.5713236 | 0.001898208 | 0.009178757 | 70.63492 | 27.77778 | 1.587302
Ilmenite | 2020-04-20 | MClnrT | 1 | 0.004834044 | 0 | 0.005453677 | 0 | 0 | 100
Rutile | 2020-04-20 | MClnrT | 27 | 0.5664896 | 0.001898208 | 0.003725081 | 71.2 | 28 | 0.8
Non floating Cu | 2020-04-20 | MClnrT | 443 | 2.544268 | 2.45381 | 2.7826 | 4.221106 | 50.05025 | 45.72864
Chrysocolla | 2020-04-20 | MClnrT | 189 | 0.6535024 | 1.001929 | 0.04054827 | 5.501618 | 19.41748 | 75.08091
Cu_Fe_Oxide | 2020-04-20 | MClnrT | 96 | 0.7867407 | 0.372717 | 1.720123 | 3.763441 | 38.70968 | 57.52688
CuFe_Silicate | 2020-04-20 | MClnrT | 150 | 1.028493 | 1.043093 | 1.014092 | 3.578947 | 72.63158 | 23.78947
Other sulphides | 2020-04-20 | MClnrT | 237 | 1.961695 | 0.1882603 | 0.6083645 | 11.96581 | 44.72934 | 43.30484
Arsenopyrite | 2020-04-20 | MClnrT | 18 | 0.1123915 | 0.001012377 | 0.1490592 | 11.11111 | 27.77778 | 61.11111
Galena | 2020-04-20 | MClnrT | 63 | 0.4695065 | 0.08045895 | 0.1630498 | 17.46032 | 26.98413 | 55.55556
Millerite | 2020-04-20 | MClnrT | 1 | 0.005408087 | 0 | 0 | 0 | 0 | 100
Molybdenite | 2020-04-20 | MClnrT | 107 | 0.603752 | 0.08204989 | 0.007437269 | 16.51376 | 12.84404 | 70.6422
Monazite_Ce | 2020-04-20 | MClnrT | 3 | 0.01555958 | 0 | 0 | 100 | 0 | 0
Pentlandite | 2020-04-20 | MClnrT | 17 | 0.2803746 | 0.001077692 | 0.1698368 | 1.724138 | 87.93103 | 10.34483
Siegenite | 2020-04-20 | MClnrT | 16 | 0.4037333 | 0.002053793 | 0.113621 | 2.409639 | 74.6988 | 22.89157
Sphalerite | 2020-04-20 | MClnrT | 8 | 0.03698044 | 0.001832077 | 0.005360446 | 44.44444 | 33.33333 | 22.22222
vaesite | 2020-04-20 | MClnrT | 2 | 0.009668088 | 0 | 0 | 0 | 50 | 50
Pyrite | 2020-04-20 | MClnrT | 675 | 16.13057 | 0.1130384 | 22.72958 | 14.01314 | 73.50641 | 12.48045
Pyrrhotite | 2020-04-20 | MClnrT | 644 | 19.43433 | 0.0369039 | 35.49267 | 10.46345 | 84.73483 | 4.80172
Sec. Cu Sulphides | 2020-04-20 | MClnrT | 899 | 18.06403 | 46.12561 | 1.099021 | 5.406231 | 71.19731 | 23.39646
Bornite | 2020-04-20 | MClnrT | 267 | 1.937646 | 3.747834 | 0.6820413 | 5.405405 | 22.43243 | 72.16216
Chalcocite | 2020-04-20 | MClnrT | 339 | 14.20811 | 38.73728 | 0.3701694 | 4.565479 | 86.18342 | 9.251101
Covellite | 2020-04-20 | MClnrT | 293 | 1.91827 | 3.640501 | 0.04681055 | 10.56511 | 23.58722 | 65.84767
Silicate gangue | 2020-04-20 | MClnrT | 410 | 1.312554 | 0.00977498 | 0.4536103 | 12.07627 | 26.05932 | 61.86441
Amphibole | 2020-04-20 | MClnrT | 0 | 0 | 0 | 0 | 0 | 0 | 0
Biotite | 2020-04-20 | MClnrT | 0 | 0 | 0 | 0 | 0 | 0 | 0
Garnets | 2020-04-20 | MClnrT | 19 | 0.05415137 | 0 | 0.004919687 | 15.78947 | 26.31579 | 57.89474
Kaolinite | 2020-04-20 | MClnrT | 16 | 0.04237845 | 0.001533896 | 0.001290788 | 12.5 | 43.75 | 43.75
Muscovite | 2020-04-20 | MClnrT | 11 | 0.03124001 | 0.0008441922 | 0.00186945 | 9.090909 | 9.090909 | 81.81818
Orthoclase | 2020-04-20 | MClnrT | 0 | 0 | 0 | 0 | 0 | 0 | 0
Plagioclase | 2020-04-20 | MClnrT | 22 | 0.06546102 | 0.002281544 | 0.0004645099 | 0 | 36 | 64
Quartz | 2020-04-20 | MClnrT | 109 | 0.3042427 | 0.001009656 | 0.0005650761 | 17.54386 | 25.4386 | 57.01754
Silicate gangue_generic | 2020-04-20 | MClnrT | 233 | 0.8150803 | 0.004105692 | 0.4445008 | 10.80139 | 25.08711 | 64.1115
Chalcopyrite cl. | 2020-04-20 | MClnrT | 790 | 19.35163 | 22.01352 | 17.85584 | 62.42913 | 27.43131 | 10.13956
Accessory_phases | 2020-04-20 | MClnrT | 6 | 0.0185738 | 0.0004606238 | 0.0002074078 | 70.58824 | 29.41176 | 0
Apatite | 2020-04-20 | MClnrT | 6 | 0.0185738 | 0.0004606238 | 0.0002074078 | 70.58824 | 29.41176 | 0
Zircon | 2020-04-20 | MClnrT | 0 | 0 | 0 | 0 | 0 | 0 | 0
Carbonate gangue | 2020-04-20 | MClnrT | 634 | 1.91446 | 0.146037 | 0.1607373 | 41.33995 | 41.24069 | 17.41935
Ankerite | 2020-04-20 | MClnrT | 134 | 0.1753481 | 0.04039459 | 0.1102958 | 11.18012 | 13.04348 | 75.7764
Calcite | 2020-04-20 | MClnrT | 481 | 1.699696 | 0.1026059 | 0.04452592 | 44.21169 | 43.43991 | 12.3484
Dolomite_ | 2020-04-20 | MClnrT | 19 | 0.03941573 | 0.003036421 | 0.005915623 | 32.5 | 55 | 12.5
Chalcopyrite | 2020-04-20 | MClnrT | 891 | 30.54296 | 34.24895 | 32.18229 | 71.59797 | 27.35854 | 1.043495
Chalcopyrite <20 | 2020-04-20 | MClnrT | 3601 | 9.549836 | 10.04066 | 9.54407 | 58.4193 | 32.34223 | 9.238471
Chalcopyrite >150 | 2020-04-20 | MClnrT | 16 | 7.728819 | 8.876194 | 8.325642 | 95.98875 | 4.011246 | 0
CPS floating Cu | 2020-04-20 | MClnrT | 1099 | 4.573639 | 11.35517 | 1.462402 | 5.505279 | 48.9819 | 45.51282
Cuprite | 2020-04-20 | MClnrT | 136 | 0.8647258 | 2.308306 | 0.06406239 | 0 | 45.85366 | 54.14634
Delafossite | 2020-04-20 | MClnrT | 499 | 1.326198 | 2.265845 | 1.367271 | 6.06488 | 19.0409 | 74.89422
Malachite | 2020-04-20 | MClnrT | 441 | 1.672541 | 4.57728 | 0.02572469 | 8.091123 | 64.96465 | 26.94423
Fe_Ox | 2020-04-20 | MClnrT | 356 | 1.000416 | 0.003332475 | 2.691971 | 11.18568 | 23.71365 | 65.10067
Fe_oxyhydroxides | 2020-04-20 | MClnrT | 26 | 0.05013404 | 4.86376e-05 | 0.08732339 | 6.896552 | 34.48276 | 58.62069
Haematite | 2020-04-20 | MClnrT | 19 | 0.03481723 | 4.582743e-05 | 0.06740761 | 10.52632 | 15.78947 | 73.68421
Magnesioferrite | 2020-04-20 | MClnrT | 0 | 0 | 0 | 0 | 0 | 0 | 0
Magnetite | 2020-04-20 | MClnrT | 201 | 0.4362526 | 0.001458272 | 1.085223 | 7.755102 | 11.83673 | 80.40816
Tramp_Steel | 2020-04-20 | MClnrT | 110 | 0.4792123 | 0.001779739 | 1.452017 | 17.53247 | 41.55844 | 40.90909
Fe_Ti_Ox | 2020-04-20 | MClnrT | 6 | 0.08567735 | 0.0003355994 | 0.00294725 | 10.90909 | 89.09091 | 0
Ilmenite | 2020-04-20 | MClnrT | 1 | 0.00165961 | 0 | 0.00246166 | 100 | 0 | 0
Rutile | 2020-04-20 | MClnrT | 5 | 0.08401774 | 0.0003355994 | 0.0004855905 | 9.259259 | 90.74074 | 0
Non floating Cu | 2020-04-20 | MClnrT | 553 | 0.7064232 | 0.7223324 | 0.7471495 | 11.32316 | 26.08142 | 62.59542
Chrysocolla | 2020-04-20 | MClnrT | 302 | 0.2468669 | 0.3463729 | 0.007636128 | 17.94118 | 13.82353 | 68.23529
Cu_Fe_Oxide | 2020-04-20 | MClnrT | 90 | 0.2454148 | 0.1444516 | 0.5674923 | 4.142012 | 34.31953 | 61.53846
CuFe_Silicate | 2020-04-20 | MClnrT | 152 | 0.1850983 | 0.2052881 | 0.1666522 | 8.433735 | 34.13655 | 57.42972
Other sulphides | 2020-04-20 | MClnrT | 564 | 1.225024 | 0.188294 | 0.1875198 | 17.20067 | 20.40472 | 62.3946
Arsenopyrite | 2020-04-20 | MClnrT | 13 | 0.02786761 | 0 | 0.03418194 | 23.07692 | 7.692308 | 69.23077
Galena | 2020-04-20 | MClnrT | 165 | 0.4272803 | 0.1184491 | 0.1165062 | 17.36527 | 17.36527 | 65.26946
Millerite | 2020-04-20 | MClnrT | 4 | 0.007426753 | 0 | 0.0008538424 | 50 | 0 | 50
Molybdenite | 2020-04-20 | MClnrT | 336 | 0.6769824 | 0.06032804 | 0.007606322 | 17.41573 | 21.34831 | 61.23596
Monazite_Ce | 2020-04-20 | MClnrT | 9 | 0.02848997 | 0.005397935 | 0 | 6.25 | 43.75 | 50
Pentlandite | 2020-04-20 | MClnrT | 10 | 0.0165961 | 0 | 0.01768335 | 10 | 20 | 70
Siegenite | 2020-04-20 | MClnrT | 2 | 0.003339964 | 0 | 0.001144492 | 0 | 0 | 100
Sphalerite | 2020-04-20 | MClnrT | 18 | 0.02539203 | 0 | 0.008635872 | 16.66667 | 22.22222 | 61.11111
vaesite | 2020-04-20 | MClnrT | 4 | 0.006638439 | 0 | 0.0009077705 | 25 | 0 | 75
Pyrite | 2020-04-20 | MClnrT | 1316 | 21.7324 | 0.09276006 | 34.59206 | 55.03746 | 40.80185 | 4.160689
Pyrrhotite | 2020-04-20 | MClnrT | 750 | 4.037391 | 0.02294295 | 8.229106 | 13.97552 | 65.81129 | 20.21319
Sec. Cu Sulphides | 2020-04-20 | MClnrT | 2463 | 14.716 | 34.29493 | 1.58943 | 23.58028 | 53.44605 | 22.97367
Bornite | 2020-04-20 | MClnrT | 797 | 2.24559 | 4.147714 | 0.9846392 | 11.44916 | 29.78383 | 58.76701
Chalcocite | 2020-04-20 | MClnrT | 1105 | 11.38304 | 28.23837 | 0.5752301 | 26.89205 | 61.9873 | 11.12065
Covellite | 2020-04-20 | MClnrT | 561 | 1.087376 | 1.908849 | 0.0295604 | 17.41071 | 23.3631 | 59.22619
Silicate gangue | 2020-04-20 | MClnrT | 1387 | 2.168373 | 0.00760952 | 0.2844653 | 22.17848 | 45.14436 | 32.67717
Amphibole | 2020-04-20 | MClnrT | 0 | 0 | 0 | 0 | 0 | 0 | 0
Biotite | 2020-04-20 | MClnrT | 6 | 0.01398913 | 0 | 0.01052714 | 0 | 92.85714 | 7.142857
Garnets | 2020-04-20 | MClnrT | 126 | 0.1242667 | 0 | 0.01427744 | 24.40945 | 20.47244 | 55.11811
Kaolinite | 2020-04-20 | MClnrT | 45 | 0.04819437 | 0.0006200078 | 0.0003014989 | 11.32075 | 20.75472 | 67.92453
Muscovite | 2020-04-20 | MClnrT | 56 | 0.1667285 | 0.001045081 | 0.002044687 | 16.95906 | 71.92982 | 11.11111
Orthoclase | 2020-04-20 | MClnrT | 0 | 0 | 0 | 0 | 0 | 0 | 0
Plagioclase | 2020-04-20 | MClnrT | 85 | 0.1366412 | 0.002309033 | 0.001845662 | 7.894737 | 23.02632 | 69.07895
Quartz | 2020-04-20 | MClnrT | 529 | 0.7210831 | 0.001203575 | 0.003287558 | 31.00381 | 41.29606 | 27.70013
Silicate gangue_generic | 2020-04-20 | MClnrT | 540 | 0.9574703 | 0.002431823 | 0.2521813 | 18.8391 | 50.81466 | 30.34623
Chalcopyrite cl. | 2020-04-20 | MClnrT | 4508 | 47.82162 | 53.1658 | 50.052 | 72.90821 | 24.58043 | 2.51136
Accessory_phases | 2020-04-20 | MCON | 12 | 0.07677726 | 0.002335718 | 0.0002395468 | 62.5 | 28.57143 | 8.928571
Apatite | 2020-04-20 | MCON | 12 | 0.07677726 | 0.002335718 | 0.0002395468 | 62.5 | 28.57143 | 8.928571
Zircon | 2020-04-20 | MCON | 0 | 0 | 0 | 0 | 0 | 0 | 0
Carbonate gangue | 2020-04-20 | MCON | 1015 | 3.50652 | 0.1951414 | 0.3118092 | 61.13002 | 26.68482 | 12.18516
Ankerite | 2020-04-20 | MCON | 211 | 0.3280041 | 0.05186276 | 0.2331467 | 13.33333 | 21.66667 | 65
Calcite | 2020-04-20 | MCON | 765 | 3.051154 | 0.1401435 | 0.05437479 | 67.2447 | 25.43353 | 7.321773
Dolomite_ | 2020-04-20 | MCON | 39 | 0.1273619 | 0.003135183 | 0.02428771 | 18.4466 | 69.90291 | 11.65049
Chalcopyrite | 2020-04-20 | MCON | 514 | 23.6146 | 27.66304 | 25.4992 | 68.29099 | 29.36875 | 2.340262
Chalcopyrite <20 | 2020-04-20 | MCON | 2952 | 8.533253 | 8.597829 | 8.561556 | 54.34597 | 29.07968 | 16.57435
Chalcopyrite >150 | 2020-04-20 | MCON | 15 | 10.8929 | 13.02424 | 12.10932 | 73.83178 | 26.16822 | 0
CPS floating Cu | 2020-04-20 | MCON | 882 | 4.620142 | 11.66877 | 2.010828 | 3.644252 | 49.67462 | 46.68113
Cuprite | 2020-04-20 | MCON | 109 | 0.5425518 | 1.599666 | 0.0863594 | 0 | 0 | 100
Delafossite | 2020-04-20 | MCON | 399 | 1.697044 | 3.122328 | 1.889785 | 3.457815 | 18.39557 | 78.14661
Malachite | 2020-04-20 | MCON | 358 | 2.168038 | 6.24632 | 0.03357802 | 4.486692 | 74.52471 | 20.98859
Fe_Ox | 2020-04-20 | MCON | 406 | 1.475476 | 0.01004765 | 4.130462 | 11.06942 | 15.38462 | 73.54597
Fe_oxyhydroxides | 2020-04-20 | MCON | 31 | 0.06941886 | 0.001508695 | 0.1446598 | 12.5 | 18.75 | 68.75
Haematite | 2020-04-20 | MCON | 15 | 0.0344925 | 0.0004435366 | 0.07095102 | 6.666667 | 40 | 53.33333
Magnesioferrite | 2020-04-20 | MCON | 0 | 0 | 0 | 0 | 0 | 0 | 0
Magnetite | 2020-04-20 | MCON | 245 | 0.7038422 | 0.002052475 | 1.840469 | 6.349206 | 7.936508 | 85.71429
Tramp_Steel | 2020-04-20 | MCON | 115 | 0.6677227 | 0.006042947 | 2.074382 | 19.88304 | 26.31579 | 53.80117
Fe_Ti_Ox | 2020-04-20 | MCON | 17 | 0.06508018 | 0.002332675 | 0.01753334 | 48.48485 | 48.48485 | 3.030303
Ilmenite | 2020-04-20 | MCON | 3 | 0.01041283 | 0 | 0.01651543 | 0 | 100 | 0
Rutile | 2020-04-20 | MCON | 14 | 0.05466735 | 0.002332675 | 0.001017907 | 57.14286 | 39.28571 | 3.571429
Non floating Cu | 2020-04-20 | MCON | 893 | 1.48424 | 1.470508 | 1.574838 | 14.74551 | 40.64371 | 44.61078
Chrysocolla | 2020-04-20 | MCON | 454 | 0.5011174 | 0.6858288 | 0.02176648 | 20.18182 | 31.45455 | 48.36364
Cu_Fe_Oxide | 2020-04-20 | MCON | 91 | 0.4810727 | 0.2912385 | 1.153492 | 3.030303 | 63.63636 | 33.33333
CuFe_Silicate | 2020-04-20 | MCON | 342 | 0.4486845 | 0.4541821 | 0.3937248 | 16.00832 | 34.71933 | 49.27235
Other sulphides | 2020-04-20 | MCON | 364 | 1.623121 | 0.1470554 | 0.2274369 | 12.96875 | 52.96875 | 34.0625
Arsenopyrite | 2020-04-20 | MCON | 16 | 0.04303969 | 0.0001430952 | 0.05918555 | 6.25 | 25 | 68.75
Galena | 2020-04-20 | MCON | 126 | 0.4045384 | 0.09253146 | 0.135052 | 19.04762 | 18.25397 | 62.69841
Millerite | 2020-04-20 | MCON | 1 | 0.004659741 | 0 | 0 | 100 | 0 | 0
Molybdenite | 2020-04-20 | MCON | 190 | 1.100072 | 0.0454108 | 0.006281804 | 9.761388 | 66.37744 | 23.86117
Monazite_Ce | 2020-04-20 | MCON | 2 | 0.004468839 | 0.002037535 | 0 | 0 | 100 | 0
Pentlandite | 2020-04-20 | MCON | 9 | 0.02082566 | 0 | 0.01972528 | 70 | 0 | 30
Siegenite | 2020-04-20 | MCON | 3 | 0.008382328 | 0 | 0.002219003 | 25 | 50 | 25
Sphalerite | 2020-04-20 | MCON | 9 | 0.01770181 | 0.0002533238 | 0.004714496 | 10 | 20 | 70
vaesite | 2020-04-20 | MCON | 4 | 0.01041283 | 0 | 0.0002587671 | 40 | 0 | 60
Pyrite | 2020-04-20 | MCON | 1645 | 17.70896 | 0.1449983 | 28.85916 | 43.32883 | 47.78446 | 8.886707
Pyrrhotite | 2020-04-20 | MCON | 807 | 6.526427 | 0.04003195 | 13.77516 | 9.193993 | 75.2988 | 15.5072
Sec. Cu Sulphides | 2020-04-20 | MCON | 2575 | 15.25356 | 37.0045 | 1.786428 | 19.43841 | 50.97735 | 29.58424
Bornite | 2020-04-20 | MCON | 828 | 2.576481 | 4.927412 | 1.106918 | 9.281961 | 16.37478 | 74.34326
Chalcocite | 2020-04-20 | MCON | 1088 | 11.10953 | 29.14376 | 0.6401473 | 21.20477 | 63.34951 | 15.44572
Covellite | 2020-04-20 | MCON | 659 | 1.567547 | 2.933323 | 0.03936222 | 24.09326 | 29.53368 | 46.37306
Silicate gangue | 2020-04-20 | MCON | 2101 | 4.618944 | 0.02917011 | 1.136026 | 23.43549 | 51.89287 | 24.67165
Amphibole | 2020-04-20 | MCON | 0 | 0 | 0 | 0 | 0 | 0 | 0
Biotite | 2020-04-20 | MCON | 6 | 0.01003103 | 0 | 0.00659604 | 0 | 37.5 | 62.5
Garnets | 2020-04-20 | MCON | 95 | 0.1166454 | 0.000368163 | 0.01610818 | 27.36842 | 21.05263 | 51.57895
Kaolinite | 2020-04-20 | MCON | 57 | 0.07302864 | 0.004007094 | 0.0004065144 | 12.5 | 10.9375 | 76.5625
Muscovite | 2020-04-20 | MCON | 71 | 0.1859731 | 0.001306704 | 0.005802951 | 37.5 | 38.15789 | 24.34211
Orthoclase | 2020-04-20 | MCON | 0 | 0 | 0 | 0 | 0 | 0 | 0
Plagioclase | 2020-04-20 | MCON | 122 | 0.2267394 | 0.01014264 | 0.002635435 | 2.985075 | 49.75124 | 47.26368
Quartz | 2020-04-20 | MCON | 785 | 1.685533 | 0.001557753 | 0.01205235 | 36.56207 | 43.24693 | 20.191
Silicate gangue_generic | 2020-04-20 | MCON | 965 | 2.320994 | 0.01178775 | 1.092424 | 14.602 | 62.88877 | 22.50923
Chalcopyrite cl. | 2020-04-20 | MCON | 3481 | 43.04075 | 49.28511 | 46.17008 | 66.92854 | 28.50144 | 4.570029
Accessory_phases | 2020-05-11 | MCOF | 76 | 0.7028732 | 0.06779592 | 0.006439053 | 70.30303 | 29.69697 | 0
Apatite | 2020-05-11 | MCOF | 76 | 0.7028732 | 0.06779592 | 0.006439053 | 70.30303 | 29.69697 | 0
Zircon | 2020-05-11 | MCOF | 0 | 0 | 0 | 0 | 0 | 0 | 0
Carbonate gangue | 2020-05-11 | MCOF | 8423 | 66.9418 | 3.129546 | 11.37078 | 84.32602 | 14.81054 | 0.8634439
Ankerite | 2020-05-11 | MCOF | 725 | 3.384347 | 1.187403 | 6.854869 | 38.01757 | 49.93726 | 12.04517
Calcite | 2020-05-11 | MCOF | 7518 | 62.68917 | 1.925717 | 3.631604 | 87.06876 | 12.68065 | 0.2505828
Dolomite_ | 2020-05-11 | MCOF | 180 | 0.8682789 | 0.01642674 | 0.8843115 | 39.38053 | 52.65487 | 7.964602
Chalcopyrite | 2020-05-11 | MCOF | 33 | 1.157907 | 9.226153 | 3.709472 | 83.90244 | 16.09756 | 0
Chalcopyrite <20 | 2020-05-11 | MCOF | 637 | 4.642927 | 33.07187 | 13.03075 | 72.14112 | 23.11436 | 4.744526
Chalcopyrite >150 | 2020-05-11 | MCOF | 1 | 0.2372298 | 1.974427 | 0.76136 | 100 | 0 | 0
CPS floating Cu | 2020-05-11 | MCOF | 81 | 0.5545743 | 8.861903 | 0.3324456 | 54.54545 | 36.36364 | 9.090909
Cuprite | 2020-05-11 | MCOF | 1 | 0.01644621 | 0.3701022 | 0 | 0 | 100 | 0
Delafossite | 2020-05-11 | MCOF | 19 | 0.138566 | 1.344162 | 0.3227102 | 63.15789 | 31.57895 | 5.263158
Malachite | 2020-05-11 | MCOF | 61 | 0.399562 | 7.147638 | 0.009735434 | 53.84615 | 35.89744 | 10.25641
Fe_Ox | 2020-05-11 | MCOF | 342 | 3.837359 | 0.1336506 | 30.94209 | 38.34951 | 47.3301 | 14.32039
Fe_oxyhydroxides | 2020-05-11 | MCOF | 111 | 0.7953494 | 0.0330612 | 4.549691 | 43.22034 | 39.83051 | 16.94915
Haematite | 2020-05-11 | MCOF | 20 | 0.1571826 | 0 | 0.9143328 | 13.63636 | 68.18182 | 18.18182
Magnesioferrite | 2020-05-11 | MCOF | 0 | 0 | 0 | 0 | 0 | 0 | 0
Magnetite | 2020-05-11 | MCOF | 71 | 0.5553966 | 0.02906612 | 4.691081 | 32.5 | 47.5 | 20
Tramp_Steel | 2020-05-11 | MCOF | 140 | 2.32943 | 0.07152332 | 20.78698 | 40.625 | 49.47917 | 9.895833
Fe_Ti_Ox | 2020-05-11 | MCOF | 139 | 1.608358 | 0.01689122 | 1.407052 | 65.64885 | 32.06107 | 2.290076
Ilmenite | 2020-05-11 | MCOF | 26 | 0.3041201 | 0.0125228 | 1.395823 | 82.97872 | 12.76596 | 4.255319
Rutile | 2020-05-11 | MCOF | 113 | 1.304238 | 0.004368419 | 0.01122956 | 61.86047 | 36.27907 | 1.860465
Non floating Cu | 2020-05-11 | MCOF | 565 | 2.308333 | 9.093235 | 8.050802 | 40.3709 | 49.92867 | 9.700428
Chrysocolla | 2020-05-11 | MCOF | 101 | 0.3057377 | 2.31737 | 0.05183712 | 52.77778 | 38.88889 | 8.333333
Cu_Fe_Oxide | 2020-05-11 | MCOF | 76 | 0.5605192 | 1.568575 | 4.174555 | 39.39394 | 52.52525 | 8.080808
CuFe_Silicate | 2020-05-11 | MCOF | 381 | 1.405679 | 4.943458 | 3.760693 | 37.52577 | 51.95876 | 10.51546
Other sulphides | 2020-05-11 | MCOF | 89 | 0.8366537 | 0.2462929 | 0.4286397 | 38.29787 | 38.29787 | 23.40426
Arsenopyrite | 2020-05-11 | MCOF | 0 | 0 | 0 | 0 | 0 | 0 | 0
Galena | 2020-05-11 | MCOF | 59 | 0.5885586 | 0.07047337 | 0.2743826 | 32.20339 | 38.98305 | 28.81356
Millerite | 2020-05-11 | MCOF | 1 | 0.007239028 | 0 | 0 | 100 | 0 | 0
Molybdenite | 2020-05-11 | MCOF | 18 | 0.1408712 | 0.1758196 | 0.0703793 | 42.10526 | 36.84211 | 21.05263
Monazite_Ce | 2020-05-11 | MCOF | 6 | 0.05553966 | 0 | 0.01764481 | 50 | 37.5 | 12.5
Pentlandite | 2020-05-11 | MCOF | 2 | 0.01941192 | 0 | 0.04685043 | 66.66667 | 33.33333 | 0
Siegenite | 2020-05-11 | MCOF | 2 | 0.01953324 | 0 | 0.01713146 | 33.33333 | 66.66667 | 0
Sphalerite | 2020-05-11 | MCOF | 1 | 0.005500044 | 0 | 0.00225109 | 100 | 0 | 0
vaesite | 2020-05-11 | MCOF | 0 | 0 | 0 | 0 | 0 | 0 | 0
Pyrite | 2020-05-11 | MCOF | 140 | 1.296716 | 0.1109585 | 5.89715 | 56.77083 | 37.5 | 5.729167
Pyrrhotite | 2020-05-11 | MCOF | 51 | 0.5841639 | 0.006992504 | 3.609945 | 63.82979 | 32.97872 | 3.191489
Sec. Cu Sulphides | 2020-05-11 | MCOF | 233 | 2.084233 | 33.74492 | 0.359446 | 60.48951 | 33.21678 | 6.293706
Bornite | 2020-05-11 | MCOF | 39 | 0.301424 | 3.816876 | 0.2680851 | 39.53488 | 46.51163 | 13.95349
Chalcocite | 2020-05-11 | MCOF | 142 | 1.454748 | 26.00242 | 0.05687555 | 67.01571 | 29.84293 | 3.141361
Covellite | 2020-05-11 | MCOF | 52 | 0.3280614 | 3.925621 | 0.03448532 | 53.84615 | 34.61538 | 11.53846
Silicate gangue | 2020-05-11 | MCOF | 2508 | 13.20687 | 0.3153639 | 20.09363 | 44.65103 | 47.74027 | 7.608696
Amphibole | 2020-05-11 | MCOF | 0 | 0 | 0 | 0 | 0 | 0 | 0
Biotite | 2020-05-11 | MCOF | 301 | 1.854431 | 0.02235674 | 4.457335 | 21.84874 | 70.58824 | 7.563025
Garnets | 2020-05-11 | MCOF | 9 | 0.03433483 | 0 | 0.07772669 | 33.33333 | 11.11111 | 55.55556
Kaolinite | 2020-05-11 | MCOF | 74 | 0.2729936 | 0.0592403 | 0.011094 | 33.76623 | 58.44156 | 7.792208
Muscovite | 2020-05-11 | MCOF | 377 | 2.311312 | 0.04740528 | 0.220093 | 74.17763 | 21.71053 | 4.111842
Orthoclase | 2020-05-11 | MCOF | 0 | 0 | 0 | 0 | 0 | 0 | 0
Plagioclase | 2020-05-11 | MCOF | 142 | 0.5292444 | 0.01017478 | 0.009801659 | 35.76159 | 54.96689 | 9.271523
Quartz | 2020-05-11 | MCOF | 217 | 0.9931084 | 0.001767318 | 0.03669596 | 55.7554 | 33.81295 | 10.43165
Silicate gangue_generic | 2020-05-11 | MCOF | 1388 | 7.211447 | 0.1744194 | 15.28088 | 40.48498 | 51.55509 | 7.959937
Chalcopyrite cl. | 2020-05-11 | MCOF | 671 | 6.038064 | 44.27245 | 17.50158 | 75.49111 | 20.86062 | 3.648269
Native Copper | 2020-05-11 | MCOF | 0 | 0 | 0 | 0 | 0 | 0 | 0
Accessory_phases | 2020-05-11 | MFT | 86 | 1.010796 | 0.159693 | 0.04961016 | 72.45283 | 24.5283 | 3.018868
Apatite | 2020-05-11 | MFT | 86 | 1.010796 | 0.159693 | 0.04961016 | 72.45283 | 24.5283 | 3.018868
Zircon | 2020-05-11 | MFT | 0 | 0 | 0 | 0 | 0 | 0 | 0
Carbonate gangue | 2020-05-11 | MFT | 9155 | 75.77311 | 9.118788 | 16.83975 | 84.69822 | 14.33348 | 0.9683022
Ankerite | 2020-05-11 | MFT | 530 | 2.361199 | 1.99696 | 8.271927 | 32.85024 | 46.69887 | 20.45089
Calcite | 2020-05-11 | MFT | 8125 | 71.19646 | 6.614154 | 4.833078 | 87.24558 | 12.57524 | 0.1791868
Dolomite_ | 2020-05-11 | MFT | 500 | 2.215446 | 0.5076738 | 3.734743 | 48.60248 | 42.54658 | 8.850932
Chalcopyrite | 2020-05-11 | MFT | 2 | 0.0404608 | 2.4891 | 0.2188674 | 100 | 0 | 0
Chalcopyrite <20 | 2020-05-11 | MFT | 47 | 0.2478224 | 12.11291 | 1.118271 | 59.18367 | 34.69388 | 6.122449
Chalcopyrite >150 | 2020-05-11 | MFT | 1 | 0.303456 | 19.17577 | 1.68844 | 100 | 0 | 0
CPS floating Cu | 2020-05-11 | MFT | 11 | 0.07781944 | 7.618777 | 0.2663208 | 14.28571 | 42.85714 | 42.85714
Cuprite | 2020-05-11 | MFT | 0 | 0 | 0 | 0 | 0 | 0 | 0
Delafossite | 2020-05-11 | MFT | 6 | 0.04571153 | 3.768497 | 0.2663208 | 14.28571 | 71.42857 | 14.28571
Malachite | 2020-05-11 | MFT | 5 | 0.03210791 | 3.85028 | 0 | 14.28571 | 14.28571 | 71.42857
Fe_Ox | 2020-05-11 | MFT | 278 | 3.093465 | 0.8874924 | 44.11524 | 44.41261 | 38.68195 | 16.90544
Fe_oxyhydroxides | 2020-05-11 | MFT | 74 | 0.4647198 | 0.2243506 | 4.566344 | 37.66234 | 44.15584 | 18.18182
Haematite | 2020-05-11 | MFT | 21 | 0.1343463 | 0 | 1.364669 | 33.33333 | 23.80952 | 42.85714
Magnesioferrite | 2020-05-11 | MFT | 0 | 0 | 0 | 0 | 0 | 0 | 0
Magnetite | 2020-05-11 | MFT | 48 | 0.3108191 | 0.2538208 | 4.486876 | 34 | 36 | 30
Tramp_Steel | 2020-05-11 | MFT | 135 | 2.18358 | 0.409321 | 33.69735 | 50.74627 | 38.80597 | 10.44776
Fe_Ti_Ox | 2020-05-11 | MFT | 137 | 1.935528 | 0.1506846 | 3.182427 | 60.51136 | 36.07955 | 3.409091
Ilmenite | 2020-05-11 | MFT | 18 | 0.3766041 | 0.05637225 | 3.146843 | 50.76923 | 47.69231 | 1.538462
Rutile | 2020-05-11 | MFT | 119 | 1.558924 | 0.09431237 | 0.03558354 | 62.71777 | 33.44948 | 3.832753
Non floating Cu | 2020-05-11 | MFT | 346 | 1.475214 | 41.49211 | 9.244408 | 33.26653 | 56.31263 | 10.42084
Chrysocolla | 2020-05-11 | MFT | 43 | 0.1267418 | 7.822286 | 0.06023482 | 44 | 48 | 8
Cu_Fe_Oxide | 2020-05-11 | MFT | 57 | 0.3396679 | 6.019634 | 4.503159 | 26.86567 | 49.25373 | 23.8806
CuFe_Silicate | 2020-05-11 | MFT | 235 | 0.9472438 | 25.16668 | 4.57158 | 32.32877 | 58.90411 | 8.767123
Other sulphides | 2020-05-11 | MFT | 99 | 0.8700037 | 0.2792663 | 0.4215962 | 27.35849 | 45.28302 | 27.35849
Arsenopyrite | 2020-05-11 | MFT | 0 | 0 | 0 | 0 | 0 | 0 | 0
Galena | 2020-05-11 | MFT | 78 | 0.6967176 | 0.2792663 | 0.360875 | 19.23077 | 46.15385 | 34.61538
Millerite | 2020-05-11 | MFT | 0 | 0 | 0 | 0 | 0 | 0 | 0
Molybdenite | 2020-05-11 | MFT | 1 | 0.006638854 | 0 | 0.02228642 | 100 | 0 | 0
Monazite_Ce | 2020-05-11 | MFT | 17 | 0.1491932 | 0 | 0 | 50 | 45.83333 | 4.166667
Pentlandite | 2020-05-11 | MFT | 1 | 0.005793909 | 0 | 0.02031654 | 100 | 0 | 0
Siegenite | 2020-05-11 | MFT | 2 | 0.01166024 | 0 | 0.01811819 | 0 | 50 | 50
Sphalerite | 2020-05-11 | MFT | 0 | 0 | 0 | 0 | 0 | 0 | 0
vaesite | 2020-05-11 | MFT | 0 | 0 | 0 | 0 | 0 | 0 | 0
Pyrite | 2020-05-11 | MFT | 36 | 0.2358483 | 0.01156769 | 1.739804 | 71.79487 | 23.07692 | 5.128205
Pyrrhotite | 2020-05-11 | MFT | 11 | 0.1335496 | 0 | 1.422575 | 25 | 66.66667 | 8.333333
Sec. Cu Sulphides | 2020-05-11 | MFT | 6 | 0.03920545 | 4.383533 | 0.01544405 | 83.33333 | 16.66667 | 0
Bornite | 2020-05-11 | MFT | 1 | 0.006276735 | 0.5217789 | 0.01000384 | 0 | 100 | 0
Chalcocite | 2020-05-11 | MFT | 4 | 0.02727966 | 3.417198 | 0.005440212 | 100 | 0 | 0
Covellite | 2020-05-11 | MFT | 1 | 0.005649061 | 0.4445553 | 0 | 100 | 0 | 0
Silicate gangue | 2020-05-11 | MFT | 3140 | 14.76373 | 2.12031 | 19.67725 | 50.5 | 41.84091 | 7.659091
Amphibole | 2020-05-11 | MFT | 0 | 0 | 0 | 0 | 0 | 0 | 0
Biotite | 2020-05-11 | MFT | 192 | 1.140712 | 0.5102465 | 5.00226 | 17.12538 | 71.86544 | 11.00917
Garnets | 2020-05-11 | MFT | 7 | 0.02391195 | 0.01008828 | 0.09283696 | 28.57143 | 28.57143 | 42.85714
Kaolinite | 2020-05-11 | MFT | 146 | 0.4857107 | 0.2239049 | 0.009344312 | 23.52941 | 52.28758 | 24.18301
Muscovite | 2020-05-11 | MFT | 782 | 4.27873 | 0.1809622 | 0.4018455 | 74.46301 | 23.15036 | 2.386635
Orthoclase | 2020-05-11 | MFT | 0 | 0 | 0 | 0 | 0 | 0 | 0
Plagioclase | 2020-05-11 | MFT | 350 | 1.362051 | 0.1297574 | 0.01851429 | 38.47926 | 53.91705 | 7.603687
Quartz | 2020-05-11 | MFT | 305 | 1.417033 | 0.0238944 | 0.05507042 | 64.33409 | 24.37923 | 11.28668
Silicate gangue_generic | 2020-05-11 | MFT | 1358 | 6.055577 | 1.041457 | 14.09738 | 41.5964 | 50.08432 | 8.31928
Chalcopyrite cl. | 2020-05-11 | MFT | 50 | 0.5917392 | 33.77777 | 3.025578 | 82.90598 | 14.52991 | 2.564103
Native Copper | 2020-05-11 | MFT | 0 | 0 | 0 | 0 | 0 | 0 | 0
Accessory_phases | 2020-05-11 | MRoT | 34 | 0.453 | 0 | 0.003941583 | 77.57009 | 21.49533 | 0.9345794
Apatite | 2020-05-11 | MRoT | 34 | 0.453 | 0 | 0.003941583 | 77.57009 | 21.49533 | 0.9345794
Zircon | 2020-05-11 | MRoT | 0 | 0 | 0 | 0 | 0 | 0 | 0
Carbonate gangue | 2020-05-11 | MRoT | 5446 | 45.96353 | 4.575813 | 8.496958 | 80.79249 | 17.62412 | 1.583386
Ankerite | 2020-05-11 | MRoT | 384 | 1.721861 | 1.1301 | 4.136788 | 34.06863 | 45.83333 | 20.09804
Calcite | 2020-05-11 | MRoT | 4757 | 42.37451 | 3.300466 | 2.326313 | 84.55145 | 14.70311 | 0.7454374
Dolomite_ | 2020-05-11 | MRoT | 305 | 1.867158 | 0.1452474 | 2.033857 | 30.06135 | 63.80368 | 6.134969
Chalcopyrite | 2020-05-11 | MRoT | 4 | 0.1066584 | 3.049224 | 0.3892988 | 78.94737 | 21.05263 | 0
Chalcopyrite <20 | 2020-05-11 | MRoT | 139 | 0.9318575 | 24.7394 | 3.036605 | 65.66265 | 25.90361 | 8.433735
Chalcopyrite >150 | 2020-05-11 | MRoT | 0 | 0 | 0 | 0 | 0 | 0 | 0
CPS floating Cu | 2020-05-11 | MRoT | 11 | 0.2050236 | 15.75155 | 0.1064523 | 87.17949 | 7.692308 | 5.128205
Cuprite | 2020-05-11 | MRoT | 0 | 0 | 0 | 0 | 0 | 0 | 0
Delafossite | 2020-05-11 | MRoT | 3 | 0.02174432 | 0.8295706 | 0.1015948 | 33.33333 | 66.66667 | 0
Malachite | 2020-05-11 | MRoT | 8 | 0.1832793 | 14.92197 | 0.004857499 | 91.66667 | 2.777778 | 5.555556
Fe_Ox | 2020-05-11 | MRoT | 353 | 4.240143 | 0.8933872 | 44.28974 | 27.95455 | 50.68182 | 21.36364
Fe_oxyhydroxides | 2020-05-11 | MRoT | 84 | 0.5961937 | 0.1966229 | 4.316498 | 29.21348 | 37.07865 | 33.70787
Haematite | 2020-05-11 | MRoT | 23 | 0.1704176 | 0 | 1.241119 | 25 | 37.5 | 37.5
Magnesioferrite | 2020-05-11 | MRoT | 0 | 0 | 0 | 0 | 0 | 0 | 0
Magnetite | 2020-05-11 | MRoT | 81 | 0.6278791 | 0.3690666 | 6.717032 | 16.48352 | 39.56044 | 43.95604
Tramp_Steel | 2020-05-11 | MRoT | 165 | 2.845653 | 0.3276978 | 32.01509 | 32.20339 | 61.44068 | 6.355932
Fe_Ti_Ox | 2020-05-11 | MRoT | 105 | 1.657151 | 0.1618937 | 2.274719 | 59.7786 | 36.16236 | 4.059041
Ilmenite | 2020-05-11 | MRoT | 18 | 0.3729895 | 0.07818257 | 2.268964 | 58.62069 | 41.37931 | 0
Rutile | 2020-05-11 | MRoT | 87 | 1.284161 | 0.08371108 | 0.00575514 | 60.0939 | 34.74178 | 5.164319
Non floating Cu | 2020-05-11 | MRoT | 495 | 2.532751 | 34.99519 | 12.52838 | 29.2876 | 58.83905 | 11.87335
Chrysocolla | 2020-05-11 | MRoT | 60 | 0.2053854 | 6.18344 | 0.05058737 | 38.35616 | 46.57534 | 15.06849
Cu_Fe_Oxide | 2020-05-11 | MRoT | 96 | 0.6977476 | 6.452112 | 6.812187 | 24.19355 | 58.06452 | 17.74194
CuFe_Silicate | 2020-05-11 | MRoT | 333 | 1.581387 | 21.56544 | 5.563926 | 29.5082 | 60.29144 | 10.20036
Other sulphides | 2020-05-11 | MRoT | 94 | 0.9619217 | 0.1870108 | 0.4831783 | 33.01887 | 37.73585 | 29.24528
Arsenopyrite | 2020-05-11 | MRoT | 0 | 0 | 0 | 0 | 0 | 0 | 0
Galena | 2020-05-11 | MRoT | 76 | 0.7534817 | 0.1870108 | 0.3971385 | 30.26316 | 28.94737 | 40.78947
Millerite | 2020-05-11 | MRoT | 0 | 0 | 0 | 0 | 0 | 0 | 0
Molybdenite | 2020-05-11 | MRoT | 5 | 0.03684343 | 0 | 0.04805103 | 80 | 20 | 0
Monazite_Ce | 2020-05-11 | MRoT | 11 | 0.1586947 | 0 | 0.02776308 | 30.43478 | 69.56522 | 0
Pentlandite | 2020-05-11 | MRoT | 0 | 0 | 0 | 0 | 0 | 0 | 0
Siegenite | 2020-05-11 | MRoT | 1 | 0.006471046 | 0 | 0.007428258 | 100 | 0 | 0
Sphalerite | 2020-05-11 | MRoT | 0 | 0 | 0 | 0 | 0 | 0 | 0
vaesite | 2020-05-11 | MRoT | 1 | 0.006430854 | 0 | 0.002797435 | 0 | 100 | 0
Pyrite | 2020-05-11 | MRoT | 65 | 0.6510837 | 0.08569138 | 3.704264 | 76.28866 | 17.52577 | 6.185567
Pyrrhotite | 2020-05-11 | MRoT | 30 | 0.4199883 | 0 | 3.239337 | 45.58824 | 54.41176 | 0
Sec. Cu Sulphides | 2020-05-11 | MRoT | 28 | 0.2389464 | 13.5518 | 0.1171778 | 44.11765 | 44.11765 | 11.76471
Bornite | 2020-05-11 | MRoT | 9 | 0.06270082 | 2.844041 | 0.1070561 | 44.44444 | 33.33333 | 22.22222
Chalcocite | 2020-05-11 | MRoT | 9 | 0.1135448 | 7.766737 | 0.002469611 | 40 | 60 | 0
Covellite | 2020-05-11 | MRoT | 10 | 0.06270082 | 2.941024 | 0.007652151 | 50 | 30 | 20
Silicate gangue | 2020-05-11 | MRoT | 7814 | 41.63794 | 2.00905 | 21.32995 | 55.3216 | 37.74219 | 6.936212
Amphibole | 2020-05-11 | MRoT | 0 | 0 | 0 | 0 | 0 | 0 | 0
Biotite | 2020-05-11 | MRoT | 215 | 1.413247 | 0.2955426 | 4.509443 | 20 | 65.47945 | 14.52055
Garnets | 2020-05-11 | MRoT | 12 | 0.04549829 | 0 | 0.07346133 | 25 | 16.66667 | 58.33333
Kaolinite | 2020-05-11 | MRoT | 358 | 1.314292 | 0.3429008 | 0.01579775 | 32.70777 | 38.3378 | 28.95442
Muscovite | 2020-05-11 | MRoT | 1298 | 8.602794 | 0.3294365 | 0.6950176 | 56.56566 | 40.53579 | 2.898551
Orthoclase | 2020-05-11 | MRoT | 0 | 0 | 0 | 0 | 0 | 0 | 0
Plagioclase | 2020-05-11 | MRoT | 1086 | 4.636377 | 0.3591847 | 0.0287056 | 40.64613 | 49.36138 | 9.992487
Quartz | 2020-05-11 | MRoT | 1643 | 9.561138 | 0.05735756 | 0.05088551 | 80.50501 | 16.89566 | 2.599332
Silicate gangue_generic | 2020-05-11 | MRoT | 3202 | 16.06459 | 0.6246279 | 15.95664 | 48.40075 | 43.43838 | 8.160865
Chalcopyrite cl. | 2020-05-11 | MRoT | 143 | 1.038516 | 27.78862 | 3.425904 | 67.02703 | 25.40541 | 7.567568
Native Copper | 2020-05-11 | MRoT | 0 | 0 | 0 | 0 | 0 | 0 | 0
Accessory_phases | 2020-05-11 | MRoST | 30 | 0.3313504 | 0.1124503 | 0.05301578 | 47.72727 | 48.86364 | 3.409091
Apatite | 2020-05-11 | MRoST | 30 | 0.3313504 | 0.1124503 | 0.05301578 | 47.72727 | 48.86364 | 3.409091
Zircon | 2020-05-11 | MRoST | 0 | 0 | 0 | 0 | 0 | 0 | 0
Carbonate gangue | 2020-05-11 | MRoST | 6339 | 46.90882 | 7.507642 | 18.91455 | 77.03153 | 20.15558 | 2.812891
Ankerite | 2020-05-11 | MRoST | 435 | 1.827921 | 1.789723 | 8.356053 | 26.28337 | 46.61191 | 27.10472
Calcite | 2020-05-11 | MRoST | 5361 | 41.81738 | 5.39335 | 3.504503 | 83.08108 | 15.23552 | 1.683398
Dolomite_ | 2020-05-11 | MRoST | 543 | 3.263518 | 0.3245687 | 7.053997 | 21.22789 | 73.04891 | 5.723205
Chalcopyrite | 2020-05-11 | MRoST | 4 | 0.2346549 | 16.34452 | 1.857371 | 100 | 0 | 0
Chalcopyrite <20 | 2020-05-11 | MRoST | 64 | 0.3544787 | 21.11961 | 2.374498 | 71.83099 | 23.94366 | 4.225352
Chalcopyrite >150 | 2020-05-11 | MRoST | 0 | 0 | 0 | 0 | 0 | 0 | 0
CPS floating Cu | 2020-05-11 | MRoST | 8 | 0.05034363 | 5.623806 | 0.3427987 | 66.66667 | 33.33333 | 0
Cuprite | 2020-05-11 | MRoST | 0 | 0 | 0 | 0 | 0 | 0 | 0
Delafossite | 2020-05-11 | MRoST | 4 | 0.03223184 | 2.729211 | 0.3427987 | 40 | 60 | 0
Malachite | 2020-05-11 | MRoST | 4 | 0.01811179 | 2.894595 | 0 | 100 | 0 | 0
Fe_Ox | 2020-05-11 | MRoST | 172 | 1.886367 | 0.4652732 | 37.76412 | 42.41071 | 44.64286 | 12.94643
Fe_oxyhydroxides | 2020-05-11 | MRoST | 54 | 0.3276804 | 0.1654196 | 4.541909 | 36.36364 | 38.18182 | 25.45455
Haematite | 2020-05-11 | MRoST | 18 | 0.1136753 | 0 | 1.526263 | 22.22222 | 50 | 27.77778
Magnesioferrite | 2020-05-11 | MRoST | 0 | 0 | 0 | 0 | 0 | 0 | 0
Magnetite | 2020-05-11 | MRoST | 32 | 0.2331893 | 0.09731175 | 4.725621 | 39.47368 | 52.63158 | 7.894737
Tramp_Steel | 2020-05-11 | MRoST | 68 | 1.211822 | 0.2025418 | 26.97033 | 49.55752 | 44.24779 | 6.19469
Fe_Ti_Ox | 2020-05-11 | MRoST | 76 | 1.081703 | 0 | 1.832082 | 55 | 38 | 7
Ilmenite | 2020-05-11 | MRoST | 5 | 0.1487073 | 0 | 1.832082 | 92.30769 | 0 | 7.692308
Rutile | 2020-05-11 | MRoST | 71 | 0.9329955 | 0 | 0 | 49.42529 | 43.67816 | 6.896552
Non floating Cu | 2020-05-11 | MRoST | 193 | 0.7768409 | 28.246 | 6.988217 | 37.03704 | 48.88889 | 14.07407
Chrysocolla | 2020-05-11 | MRoST | 24 | 0.08257547 | 6.615807 | 0.01959405 | 21.21212 | 57.57576 | 21.21212
Cu_Fe_Oxide | 2020-05-11 | MRoST | 31 | 0.1701555 | 4.697188 | 3.103659 | 55.88235 | 26.47059 | 17.64706
CuFe_Silicate | 2020-05-11 | MRoST | 135 | 0.5098112 | 16.0991 | 3.842368 | 37.18593 | 50.75377 | 12.0603
Other sulphides | 2020-05-11 | MRoST | 173 | 1.55174 | 0.6447678 | 1.070685 | 34.78261 | 26.08696 | 39.13043
Arsenopyrite | 2020-05-11 | MRoST | 0 | 0 | 0 | 0 | 0 | 0 | 0
Galena | 2020-05-11 | MRoST | 158 | 1.393178 | 0.6447678 | 0.8045279 | 30.37975 | 24.68354 | 44.93671
Millerite | 2020-05-11 | MRoST | 1 | 0.006398705 | 0 | 0.01207351 | 0 | 100 | 0
Molybdenite | 2020-05-11 | MRoST | 3 | 0.01966083 | 0 | 0.05270918 | 66.66667 | 0 | 33.33333
Monazite_Ce | 2020-05-11 | MRoST | 10 | 0.09818497 | 0 | 0 | 50 | 50 | 0
Pentlandite | 2020-05-11 | MRoST | 1 | 0.03431708 | 0 | 0.2013741 | 100 | 0 | 0
Siegenite | 2020-05-11 | MRoST | 0 | 0 | 0 | 0 | 0 | 0 | 0
Sphalerite | 2020-05-11 | MRoST | 0 | 0 | 0 | 0 | 0 | 0 | 0
vaesite | 2020-05-11 | MRoST | 0 | 0 | 0 | 0 | 0 | 0 | 0
Pyrite | 2020-05-11 | MRoST | 52 | 0.4059424 | 0 | 4.458484 | 76.47059 | 14.70588 | 8.823529
Pyrrhotite | 2020-05-11 | MRoST | 20 | 0.2307109 | 0 | 3.49255 | 45.2381 | 54.7619 | 0
Sec. Cu Sulphides | 2020-05-11 | MRoST | 15 | 0.1277954 | 17.08197 | 0.09093926 | 85 | 10 | 5
Bornite | 2020-05-11 | MRoST | 2 | 0.01239228 | 1.117166 | 0.05346401 | 50 | 0 | 50
Chalcocite | 2020-05-11 | MRoST | 8 | 0.08752046 | 12.8243 | 0.03747525 | 92.30769 | 7.692308 | 0
Covellite | 2020-05-11 | MRoST | 5 | 0.02788263 | 3.140503 | 0 | 80 | 20 | 0
Silicate gangue | 2020-05-11 | MRoST | 9111 | 46.05925 | 2.853954 | 20.76069 | 36.14738 | 51.42938 | 12.42324
Amphibole | 2020-05-11 | MRoST | 0 | 0 | 0 | 0 | 0 | 0 | 0
Biotite | 2020-05-11 | MRoST | 150 | 0.8333569 | 0.2595783 | 4.851593 | 7.85124 | 78.5124 | 13.63636
Garnets | 2020-05-11 | MRoST | 17 | 0.0573262 | 0 | 0.1105354 | 17.64706 | 11.76471 | 70.58824
Kaolinite | 2020-05-11 | MRoST | 876 | 3.011598 | 0.4860581 | 0.01981044 | 13.31946 | 30.80125 | 55.87929
Muscovite | 2020-05-11 | MRoST | 686 | 4.314515 | 0.1555559 | 0.6467572 | 53.89408 | 40.88785 | 5.218069
Orthoclase | 2020-05-11 | MRoST | 0 | 0 | 0 | 0 | 0 | 0 | 0
Plagioclase | 2020-05-11 | MRoST | 1932 | 7.986823 | 1.096029 | 0.07468882 | 12.56788 | 66.52444 | 20.90768
Quartz | 2020-05-11 | MRoST | 1566 | 10.47392 | 0.03280347 | 0.04877851 | 68.67651 | 27.40428 | 3.919204
Silicate gangue_generic | 2020-05-11 | MRoST | 3884 | 19.38171 | 0.8239292 | 15.00853 | 29.0742 | 63.26283 | 7.662968
Chalcopyrite cl. | 2020-05-11 | MRoST | 68 | 0.5891337 | 37.46414 | 4.231869 | 83.05085 | 14.40678 | 2.542373
Native Copper | 2020-05-11 | MRoST | 0 | 0 | 0 | 0 | 0 | 0 | 0
Accessory_phases | 2020-05-11 | MClnrT | 22 | 0.4975181 | 0.05062146 | 0.01918517 | 63.04348 | 30.43478 | 6.521739
Apatite | 2020-05-11 | MClnrT | 22 | 0.4975181 | 0.05062146 | 0.01918517 | 63.04348 | 30.43478 | 6.521739
Zircon | 2020-05-11 | MClnrT | 0 | 0 | 0 | 0 | 0 | 0 | 0
Carbonate gangue | 2020-05-11 | MClnrT | 2870 | 48.49986 | 7.065194 | 17.40821 | 68.89535 | 27.4031 | 3.70155
Ankerite | 2020-05-11 | MClnrT | 320 | 3.848954 | 1.986211 | 10.63582 | 27.17087 | 45.93838 | 26.89076
Calcite | 2020-05-11 | MClnrT | 2403 | 42.59269 | 4.84183 | 4.24086 | 73.78049 | 24.47735 | 1.74216
Dolomite_ | 2020-05-11 | MClnrT | 147 | 2.058217 | 0.2371532 | 2.531538 | 33.17536 | 59.71564 | 7.109005
Chalcopyrite | 2020-05-11 | MClnrT | 1 | 0.07170476 | 1.313012 | 0.3070689 | 0 | 0 | 100
Chalcopyrite <20 | 2020-05-11 | MClnrT | 77 | 1.132935 | 16.15139 | 4.107117 | 51.89873 | 26.58228 | 21.51899
Chalcopyrite >150 | 2020-05-11 | MClnrT | 1 | 0.4302285 | 8.89159 | 2.012152 | 100 | 0 | 0
CPS floating Cu | 2020-05-11 | MClnrT | 26 | 0.5992396 | 26.22082 | 0.4436623 | 56.09756 | 14.63415 | 29.26829
Cuprite | 2020-05-11 | MClnrT | 1 | 0.02087823 | 1.063116 | 0 | 0 | 100 | 0
Delafossite | 2020-05-11 | MClnrT | 6 | 0.1481328 | 4.630751 | 0.4436623 | 75 | 0 | 25
Malachite | 2020-05-11 | MClnrT | 18 | 0.4031895 | 19.00983 | 0 | 54.83871 | 16.12903 | 29.03226
Fe_Ox | 2020-05-11 | MClnrT | 93 | 2.433855 | 0.07025896 | 27.51099 | 33.33333 | 51.96078 | 14.70588
Fe_oxyhydroxides | 2020-05-11 | MClnrT | 27 | 0.4791726 | 0 | 3.930821 | 32.14286 | 46.42857 | 21.42857
Haematite | 2020-05-11 | MClnrT | 9 | 0.1632609 | 0 | 1.305167 | 55.55556 | 22.22222 | 22.22222
Magnesioferrite | 2020-05-11 | MClnrT | 0 | 0 | 0 | 0 | 0 | 0 | 0
Magnetite | 2020-05-11 | MClnrT | 16 | 0.2820273 | 0 | 3.341055 | 18.75 | 56.25 | 25
Tramp_Steel | 2020-05-11 | MClnrT | 41 | 1.509394 | 0.07025896 | 18.93395 | 34.69388 | 59.18367 | 6.122449
Fe_Ti_Ox | 2020-05-11 | MClnrT | 32 | 1.234212 | 0.04127714 | 0.07328293 | 76.25 | 18.75 | 5
Ilmenite | 2020-05-11 | MClnrT | 1 | 0.01642877 | 0 | 0.0514346 | 100 | 0 | 0
Rutile | 2020-05-11 | MClnrT | 30 | 1.201354 | 0.04127714 | 0 | 75.64103 | 19.23077 | 5.128205
Non floating Cu | 2020-05-11 | MClnrT | 81 | 0.7659916 | 9.054322 | 2.02354 | 23.15789 | 56.84211 | 20
Chrysocolla | 2020-05-11 | MClnrT | 19 | 0.1796897 | 3.585521 | 0.01632935 | 8 | 76 | 16
Cu_Fe_Oxide | 2020-05-11 | MClnrT | 5 | 0.08625107 | 0.7795612 | 0.8586477 | 66.66667 | 33.33333 | 0
CuFe_Silicate | 2020-05-11 | MClnrT | 49 | 0.397371 | 3.397149 | 1.048653 | 24.07407 | 50 | 25.92593
Other sulphides | 2020-05-11 | MClnrT | 67 | 1.61488 | 0.1045143 | 1.129867 | 42.02899 | 28.98551 | 28.98551
Arsenopyrite | 2020-05-11 | MClnrT | 1 | 0.0212205 | 0 | 0.138752 | 0 | 100 | 0
Galena | 2020-05-11 | MClnrT | 50 | 1.266385 | 0.08087586 | 0.3781323 | 36 | 24 | 40
Millerite | 2020-05-11 | MClnrT | 0 | 0 | 0 | 0 | 0 | 0 | 0
Molybdenite | 2020-05-11 | MClnrT | 12 | 0.2258957 | 0.02363846 | 0.5838848 | 66.66667 | 33.33333 | 0
Monazite_Ce | 2020-05-11 | MClnrT | 2 | 0.03525341 | 0 | 0 | 100 | 0 | 0
Pentlandite | 2020-05-11 | MClnrT | 0 | 0 | 0 | 0 | 0 | 0 | 0
Siegenite | 2020-05-11 | MClnrT | 2 | 0.06612582 | 0 | 0.02909746 | 25 | 75 | 0
Sphalerite | 2020-05-11 | MClnrT | 0 | 0 | 0 | 0 | 0 | 0 | 0
vaesite | 2020-05-11 | MClnrT | 0 | 0 | 0 | 0 | 0 | 0 | 0
Pyrite | 2020-05-11 | MClnrT | 88 | 1.749048 | 0.1418413 | 11.32523 | 51.96078 | 37.2549 | 10.78431
Pyrrhotite | 2020-05-11 | MClnrT | 44 | 2.240543 | 0 | 19.94011 | 66.19718 | 30.98592 | 2.816901
Sec. Cu Sulphides | 2020-05-11 | MClnrT | 43 | 0.8190086 | 30.17816 | 0.2192018 | 73.91304 | 19.56522 | 6.521739
Bornite | 2020-05-11 | MClnrT | 7 | 0.1245849 | 3.789027 | 0.1613232 | 71.42857 | 14.28571 | 14.28571
Chalcocite | 2020-05-11 | MClnrT | 18 | 0.4060988 | 17.75641 | 0.03080718 | 85.71429 | 14.28571 | 0
Covellite | 2020-05-11 | MClnrT | 18 | 0.288325 | 8.632719 | 0.02707144 | 61.11111 | 27.77778 | 11.11111
Silicate gangue | 2020-05-11 | MClnrT | 2671 | 37.91097 | 0.7169995 | 13.48037 | 37.85856 | 49.75272 | 12.38872
Amphibole | 2020-05-11 | MClnrT | 0 | 0 | 0 | 0 | 0 | 0 | 0
Biotite | 2020-05-11 | MClnrT | 35 | 0.603381 | 0 | 2.231794 | 14.7541 | 73.77049 | 11.47541
Garnets | 2020-05-11 | MClnrT | 9 | 0.08717519 | 0 | 0.09763321 | 11.11111 | 55.55556 | 33.33333
Kaolinite | 2020-05-11 | MClnrT | 188 | 1.827325 | 0.1950273 | 0.01171818 | 13.7931 | 41.37931 | 44.82759
Muscovite | 2020-05-11 | MClnrT | 228 | 3.542249 | 0.1474729 | 0.2252984 | 51.22616 | 40.59946 | 8.174387
Orthoclase | 2020-05-11 | MClnrT | 0 | 0 | 0 | 0 | 0 | 0 | 0
Plagioclase | 2020-05-11 | MClnrT | 480 | 5.081283 | 0.2948581 | 0.043865 | 14.5359 | 56.91769 | 28.54641
Quartz | 2020-05-11 | MClnrT | 479 | 8.952142 | 0.01086086 | 0.04749678 | 58.86525 | 36.57548 | 4.559271
Silicate gangue_generic | 2020-05-11 | MClnrT | 1252 | 17.81742 | 0.0687804 | 10.82256 | 34.72373 | 56.50054 | 8.775731
Chalcopyrite cl. | 2020-05-11 | MClnrT | 79 | 1.634868 | 26.35599 | 6.426338 | 62.2807 | 18.42105 | 19.29825
Native Copper | 2020-05-11 | MClnrT | 1 | 0.02703902 | 1.517125 | 0 | 0 | 0 | 100
Accessory_phases | 2020-05-11 | MClnrT | 60 | 0.751984 | 0.03506534 | 0.03960736 | 82.53012 | 13.85542 | 3.614458
Apatite | 2020-05-11 | MClnrT | 60 | 0.751984 | 0.03506534 | 0.03960736 | 82.53012 | 13.85542 | 3.614458
Zircon | 2020-05-11 | MClnrT | 0 | 0 | 0 | 0 | 0 | 0 | 0
Carbonate gangue | 2020-05-11 | MClnrT | 6968 | 48.65371 | 7.124673 | 16.15002 | 68.52496 | 27.76924 | 3.705801
Ankerite | 2020-05-11 | MClnrT | 805 | 3.933165 | 2.18451 | 10.26694 | 28.2434 | 47.53157 | 24.22503
Calcite | 2020-05-11 | MClnrT | 5840 | 42.87793 | 4.640224 | 4.041713 | 73.23548 | 24.85277 | 1.911751
Dolomite_ | 2020-05-11 | MClnrT | 323 | 1.842616 | 0.2999393 | 1.841368 | 31.04213 | 60.97561 | 7.982262
Chalcopyrite | 2020-05-11 | MClnrT | 5 | 0.2702962 | 5.174353 | 1.233033 | 86.66667 | 13.33333 | 0
Chalcopyrite <20 | 2020-05-11 | MClnrT | 213 | 1.363494 | 19.8059 | 4.620749 | 59.03084 | 28.19383 | 12.77533
Chalcopyrite >150 | 2020-05-11 | MClnrT | 1 | 0.1922107 | 3.784256 | 0.8818327 | 100 | 0 | 0
CPS floating Cu | 2020-05-11 | MClnrT | 62 | 0.7119879 | 29.84848 | 1.033091 | 30.90909 | 45.45455 | 23.63636
Cuprite | 2020-05-11 | MClnrT | 7 | 0.078702 | 4.038036 | 0.07222535 | 0 | 0 | 100
Delafossite | 2020-05-11 | MClnrT | 19 | 0.2791986 | 9.809738 | 0.9427 | 13.88889 | 77.77778 | 8.333333
Malachite | 2020-05-11 | MClnrT | 36 | 0.3540873 | 16.00071 | 0.01816611 | 44.61538 | 33.84615 | 21.53846
Fe_Ox | 2020-05-11 | MClnrT | 253 | 3.009599 | 0.1155745 | 34.78309 | 38.53821 | 46.1794 | 15.28239
Fe_oxyhydroxides | 2020-05-11 | MClnrT | 71 | 0.5447498 | 0.01890757 | 4.093168 | 39.47368 | 35.52632 | 25
Haematite | 2020-05-11 | MClnrT | 15 | 0.1215652 | 0.01003062 | 1.014121 | 18.75 | 62.5 | 18.75
Magnesioferrite | 2020-05-11 | MClnrT | 0 | 0 | 0 | 0 | 0 | 0 | 0
Magnetite | 2020-05-11 | MClnrT | 60 | 0.4724987 | 0.026371 | 5.627203 | 37.5 | 43.75 | 18.75
Tramp_Steel | 2020-05-11 | MClnrT | 107 | 1.870785 | 0.06026531 | 24.0486 | 40.68966 | 51.03448 | 8.275862
Fe_Ti_Ox | 2020-05-11 | MClnrT | 60 | 0.7711076 | 0.1715313 | 0.386256 | 78.15126 | 16.80672 | 5.042017
Ilmenite | 2020-05-11 | MClnrT | 3 | 0.0550484 | 0.1470951 | 0.3688526 | 100 | 0 | 0
Rutile | 2020-05-11 | MClnrT | 57 | 0.7160592 | 0.02443619 | 0.01740334 | 76.57658 | 18.01802 | 5.405405
Non floating Cu | 2020-05-11 | MClnrT | 245 | 0.8643602 | 8.810781 | 2.900818 | 25.78125 | 41.40625 | 32.8125
Chrysocolla | 2020-05-11 | MClnrT | 74 | 0.2378263 | 3.589056 | 0.0663648 | 20.25316 | 43.03797 | 36.70886
Cu_Fe_Oxide | 2020-05-11 | MClnrT | 21 | 0.1384811 | 0.9775393 | 1.485657 | 30.43478 | 43.47826 | 26.08696
CuFe_Silicate | 2020-05-11 | MClnrT | 141 | 0.4407456 | 3.860979 | 1.260263 | 30.06993 | 37.06294 | 32.86713
Other sulphides | 2020-05-11 | MClnrT | 221 | 2.288623 | 0.536111 | 1.210073 | 35.26786 | 41.51786 | 23.21429
Arsenopyrite | 2020-05-11 | MClnrT | 0 | 0 | 0 | 0 | 0 | 0 | 0
Galena | 2020-05-11 | MClnrT | 195 | 2.079224 | 0.4312438 | 0.8645045 | 33.67347 | 40.81633 | 25.5102
Millerite | 2020-05-11 | MClnrT | 0 | 0 | 0 | 0 | 0 | 0 | 0
Molybdenite | 2020-05-11 | MClnrT | 13 | 0.1103835 | 0.1048672 | 0.2171086 | 57.14286 | 35.71429 | 7.142857
Monazite_Ce | 2020-05-11 | MClnrT | 5 | 0.03691396 | 0 | 0.01768778 | 60 | 40 | 0
Pentlandite | 2020-05-11 | MClnrT | 5 | 0.03440525 | 0 | 0.1000433 | 20 | 60 | 20
Siegenite | 2020-05-11 | MClnrT | 3 | 0.02769622 | 0 | 0.01072879 | 25 | 75 | 0
Sphalerite | 2020-05-11 | MClnrT | 0 | 0 | 0 | 0 | 0 | 0 | 0
vaesite | 2020-05-11 | MClnrT | 0 | 0 | 0 | 0 | 0 | 0 | 0
Pyrite | 2020-05-11 | MClnrT | 173 | 1.558515 | 0.03159168 | 10.12377 | 66.82028 | 27.64977 | 5.529954
Pyrrhotite | 2020-05-11 | MClnrT | 117 | 1.599299 | 0.02869023 | 14.1321 | 46.28099 | 51.65289 | 2.066116
Sec. Cu Sulphides | 2020-05-11 | MClnrT | 84 | 0.6735974 | 23.66819 | 0.2366597 | 62.22222 | 27.77778 | 10
Bornite | 2020-05-11 | MClnrT | 19 | 0.1416349 | 4.010122 | 0.2075893 | 47.36842 | 42.10526 | 10.52632
Chalcocite | 2020-05-11 | MClnrT | 36 | 0.3239828 | 13.62413 | 0.01680835 | 80 | 15 | 5
Covellite | 2020-05-11 | MClnrT | 29 | 0.2079797 | 6.033937 | 0.01226208 | 48.3871 | 35.48387 | 16.12903
Silicate gangue | 2020-05-11 | MClnrT | 6365 | 37.29122 | 0.8648033 | 12.2689 | 35.6519 | 50.65769 | 13.69041
Amphibole | 2020-05-11 | MClnrT | 0 | 0 | 0 | 0 | 0 | 0 | 0
Biotite | 2020-05-11 | MClnrT | 102 | 0.6297307 | 0.01115578 | 2.126804 | 23.02632 | 64.47368 | 12.5
Garnets | 2020-05-11 | MClnrT | 11 | 0.04462647 | 0 | 0.02951204 | 45.45455 | 0 | 54.54545
Kaolinite | 2020-05-11 | MClnrT | 538 | 2.18674 | 0.3415369 | 0.01982771 | 14.13793 | 39.13793 | 46.72414
Muscovite | 2020-05-11 | MClnrT | 562 | 3.751548 | 0.1541486 | 0.3537538 | 49.46121 | 44.39655 | 6.142241
Orthoclase | 2020-05-11 | MClnrT | 0 | 0 | 0 | 0 | 0 | 0 | 0
Plagioclase | 2020-05-11 | MClnrT | 1139 | 5.251674 | 0.2168747 | 0.03928678 | 14.76224 | 59.33286 | 25.9049
Quartz | 2020-05-11 | MClnrT | 1074 | 8.399396 | 0.00960306 | 0.06991241 | 55.63094 | 38.57983 | 5.789236
Silicate gangue_generic | 2020-05-11 | MClnrT | 2939 | 17.0275 | 0.1314842 | 9.629805 | 32.50237 | 56.69516 | 10.80247
Chalcopyrite cl. | 2020-05-11 | MClnrT | 219 | 1.826001 | 28.76451 | 6.735614 | 67.43421 | 23.02632 | 9.539474
Native Copper | 2020-05-11 | MClnrT | 0 | 0 | 0 | 0 | 0 | 0 | 0
Accessory_phases | 2020-05-11 | MCON | 4 | 0.03742233 | 0 | 0 | 33.33333 | 50 | 16.66667
Apatite | 2020-05-11 | MCON | 4 | 0.03742233 | 0 | 0 | 33.33333 | 50 | 16.66667
Zircon | 2020-05-11 | MCON | 0 | 0 | 0 | 0 | 0 | 0 | 0
Carbonate gangue | 2020-05-11 | MCON | 111 | 0.9278803 | 0.07611526 | 0.09287322 | 66.08187 | 29.82456 | 4.093567
Ankerite | 2020-05-11 | MCON | 13 | 0.08082512 | 0.01541085 | 0.04762917 | 53.84615 | 30.76923 | 15.38462
Calcite | 2020-05-11 | MCON | 93 | 0.8076788 | 0.06070441 | 0.03148654 | 69.53642 | 27.81457 | 2.649007
Dolomite_ | 2020-05-11 | MCON | 5 | 0.03937634 | 0 | 0.01375751 | 14.28571 | 71.42857 | 14.28571
Chalcopyrite | 2020-05-11 | MCON | 325 | 16.39945 | 17.84963 | 17.33934 | 79.72769 | 20.27231 | 0
Chalcopyrite <20 | 2020-05-11 | MCON | 4706 | 51.13353 | 54.28026 | 51.98078 | 84.84554 | 14.42665 | 0.727802
Chalcopyrite >150 | 2020-05-11 | MCON | 1 | 0.2150205 | 0.2403171 | 0.231425 | 100 | 0 | 0
CPS floating Cu | 2020-05-11 | MCON | 173 | 1.978271 | 4.052645 | 0.9081048 | 39.43662 | 42.723 | 17.84038
Cuprite | 2020-05-11 | MCON | 13 | 0.2167179 | 0.6007418 | 0.02824507 | 0 | 50 | 50
Delafossite | 2020-05-11 | MCON | 85 | 0.9503416 | 1.373572 | 0.858225 | 56.17978 | 22.47191 | 21.34831
Malachite | 2020-05-11 | MCON | 73 | 0.7800266 | 1.987304 | 0.01998101 | 32.69231 | 59.61538 | 7.692308
Fe_Ox | 2020-05-11 | MCON | 50 | 0.6881485 | 0.001539407 | 1.962664 | 50 | 40.38462 | 9.615385
Fe_oxyhydroxides | 2020-05-11 | MCON | 1 | 0.009868757 | 0 | 0.02010803 | 100 | 0 | 0
Haematite | 2020-05-11 | MCON | 1 | 0.01046088 | 0 | 0.01759881 | 100 | 0 | 0
Magnesioferrite | 2020-05-11 | MCON | 0 | 0 | 0 | 0 | 0 | 0 | 0
Magnetite | 2020-05-11 | MCON | 28 | 0.2947798 | 0.001539407 | 0.776999 | 51.72414 | 31.03448 | 17.24138
Tramp_Steel | 2020-05-11 | MCON | 20 | 0.373039 | 0 | 1.147958 | 42.85714 | 57.14286 | 0
Fe_Ti_Ox | 2020-05-11 | MCON | 8 | 0.1077668 | 0.005245778 | 0.03267209 | 25 | 50 | 25
Ilmenite | 2020-05-11 | MCON | 2 | 0.01894801 | 0 | 0.02722005 | 0 | 100 | 0
Rutile | 2020-05-11 | MCON | 6 | 0.08881882 | 0.005245778 | 0.005452037 | 30 | 40 | 30
Non floating Cu | 2020-05-11 | MCON | 47 | 0.3297152 | 0.1934622 | 0.6075799 | 49.0566 | 28.30189 | 22.64151
Chrysocolla | 2020-05-11 | MCON | 4 | 0.01657951 | 0.01600857 | 0.001131135 | 75 | 0 | 25
Cu_Fe_Oxide | 2020-05-11 | MCON | 23 | 0.2155337 | 0.1029833 | 0.5136344 | 57.69231 | 23.07692 | 19.23077
CuFe_Silicate | 2020-05-11 | MCON | 20 | 0.09760201 | 0.07447024 | 0.09281435 | 34.78261 | 39.13043 | 26.08696
Other sulphides | 2020-05-11 | MCON | 106 | 1.261602 | 0.25388 | 0.5952807 | 60 | 33.91304 | 6.086957
Arsenopyrite | 2020-05-11 | MCON | 0 | 0 | 0 | 0 | 0 | 0 | 0
Galena | 2020-05-11 | MCON | 9 | 0.1314518 | 0.08939086 | 0.04463687 | 66.66667 | 22.22222 | 11.11111
Millerite | 2020-05-11 | MCON | 1 | 0.01059905 | 0 | 0.002895366 | 100 | 0 | 0
Molybdenite | 2020-05-11 | MCON | 85 | 0.9878626 | 0.1644892 | 0.4790919 | 62.63736 | 32.96703 | 4.395604
Monazite_Ce | 2020-05-11 | MCON | 0 | 0 | 0 | 0 | 0 | 0 | 0
Pentlandite | 2020-05-11 | MCON | 4 | 0.04737004 | 0 | 0.03671146 | 60 | 0 | 40
Siegenite | 2020-05-11 | MCON | 6 | 0.07626576 | 0 | 0.03194515 | 12.5 | 87.5 | 0
Sphalerite | 2020-05-11 | MCON | 1 | 0.008052906 | 0 | 0 | 100 | 0 | 0
vaesite | 2020-05-11 | MCON | 0 | 0 | 0 | 0 | 0 | 0 | 0
Pyrite | 2020-05-11 | MCON | 603 | 11.58932 | 0.1227559 | 18.43193 | 74.40273 | 24.31741 | 1.279863
Pyrrhotite | 2020-05-11 | MCON | 184 | 2.502223 | 0.03181014 | 5.083436 | 67.27273 | 28.72727 | 4
Sec. Cu Sulphides | 2020-05-11 | MCON | 844 | 11.07458 | 22.88097 | 2.565604 | 61.00386 | 31.94981 | 7.046332
Bornite | 2020-05-11 | MCON | 310 | 3.848815 | 6.854382 | 1.722564 | 55.2 | 34.93333 | 9.866667
Chalcocite | 2020-05-11 | MCON | 462 | 6.523742 | 14.82716 | 0.8004689 | 64.61538 | 31.11111 | 4.273504
Covellite | 2020-05-11 | MCON | 72 | 0.7020239 | 1.199436 | 0.04257079 | 61.84211 | 23.68421 | 14.47368
Silicate gangue | 2020-05-11 | MCON | 259 | 1.75508 | 0.0113613 | 0.1683121 | 59.69231 | 35.07692 | 5.230769
Amphibole | 2020-05-11 | MCON | 0 | 0 | 0 | 0 | 0 | 0 | 0
Biotite | 2020-05-11 | MCON | 1 | 0.005704142 | 0 | 0.003974054 | 0 | 100 | 0
Garnets | 2020-05-11 | MCON | 2 | 0.01117143 | 0 | 0.009819378 | 50 | 0 | 50
Kaolinite | 2020-05-11 | MCON | 6 | 0.03633676 | 0.002108529 | 0 | 42.85714 | 57.14286 | 0
Muscovite | 2020-05-11 | MCON | 33 | 0.267167 | 0.003864166 | 0.003916612 | 64.58333 | 35.41667 | 0
Orthoclase | 2020-05-11 | MCON | 0 | 0 | 0 | 0 | 0 | 0 | 0
Plagioclase | 2020-05-11 | MCON | 27 | 0.1436891 | 0.003337587 | 0 | 53.57143 | 32.14286 | 14.28571
Quartz | 2020-05-11 | MCON | 87 | 0.6119616 | 0.001241862 | 0.002000337 | 68.37607 | 27.35043 | 4.273504
Silicate gangue_generic | 2020-05-11 | MCON | 103 | 0.6790495 | 0.0008091555 | 0.1486017 | 52.45902 | 41.80328 | 5.737705
Chalcopyrite cl. | 2020-05-11 | MCON | 5032 | 67.74799 | 72.37021 | 69.55155 | 83.65479 | 15.7959 | 0.5493164
Native Copper | 2020-05-11 | MCON | 2 | 0.03118527 | 0.0910267 | 0.001653679 | 0 | 0 | 100
Accessory_phases | 2020-05-11 | MCON | 2 | 0.01494659 | 0 | 0 | 0 | 66.66667 | 33.33333
Apatite | 2020-05-11 | MCON | 2 | 0.01494659 | 0 | 0 | 0 | 66.66667 | 33.33333
Zircon | 2020-05-11 | MCON | 0 | 0 | 0 | 0 | 0 | 0 | 0
Carbonate gangue | 2020-05-11 | MCON | 443 | 2.751103 | 0.107749 | 0.2150734 | 81.78964 | 16.32653 | 1.88383
Ankerite | 2020-05-11 | MCON | 36 | 0.1787915 | 0.03671237 | 0.1140654 | 58.33333 | 30.55556 | 11.11111
Calcite | 2020-05-11 | MCON | 392 | 2.482443 | 0.07103659 | 0.06750984 | 84.33735 | 14.28571 | 1.376936
Dolomite_ | 2020-05-11 | MCON | 15 | 0.08986875 | 0 | 0.03349816 | 50 | 50 | 0
Chalcopyrite | 2020-05-11 | MCON | 653 | 30.52037 | 32.12791 | 34.24372 | 85.77922 | 14.1342 | 0.08658009
Chalcopyrite <20 | 2020-05-11 | MCON | 4289 | 40.17195 | 41.19866 | 42.8766 | 81.63131 | 17.48068 | 0.8880118
Chalcopyrite >150 | 2020-05-11 | MCON | 11 | 2.411242 | 2.55308 | 2.736351 | 92.05479 | 7.945205 | 0
CPS floating Cu | 2020-05-11 | MCON | 185 | 1.655855 | 3.029557 | 0.7861635 | 32.40741 | 46.75926 | 20.83333
Cuprite | 2020-05-11 | MCON | 14 | 0.1538805 | 0.3943993 | 0.01860279 | 0 | 56.25 | 43.75
Delafossite | 2020-05-11 | MCON | 84 | 0.7164904 | 0.8986968 | 0.7497695 | 35.71429 | 29.7619 | 34.52381
Malachite | 2020-05-11 | MCON | 82 | 0.6111075 | 1.237253 | 0.0154282 | 39.21569 | 51.96078 | 8.823529
Fe_Ox | 2020-05-11 | MCON | 32 | 0.4523394 | 0 | 1.3605 | 39.53488 | 46.51163 | 13.95349
Fe_oxyhydroxides | 2020-05-11 | MCON | 2 | 0.01576645 | 0 | 0.03721054 | 100 | 0 | 0
Haematite | 2020-05-11 | MCON | 2 | 0.01671243 | 0 | 0.03486765 | 100 | 0 | 0
Magnesioferrite | 2020-05-11 | MCON | 0 | 0 | 0 | 0 | 0 | 0 | 0
Magnetite | 2020-05-11 | MCON | 15 | 0.1786338 | 0 | 0.5039491 | 22.72727 | 68.18182 | 9.090909
Tramp_Steel | 2020-05-11 | MCON | 13 | 0.2412266 | 0 | 0.7844726 | 47.05882 | 29.41176 | 23.52941
Fe_Ti_Ox | 2020-05-11 | MCON | 10 | 0.1518309 | 0.0009187347 | 0.08714596 | 90.47619 | 4.761905 | 4.761905
Ilmenite | 2020-05-11 | MCON | 2 | 0.04540737 | 0 | 0.08135123 | 100 | 0 | 0
Rutile | 2020-05-11 | MCON | 8 | 0.1064235 | 0.0009187347 | 0.005794729 | 86.66667 | 6.666667 | 6.666667
Non floating Cu | 2020-05-11 | MCON | 41 | 0.2589639 | 0.1624899 | 0.4368566 | 30.18868 | 54.71698 | 15.09434
Chrysocolla | 2020-05-11 | MCON | 12 | 0.03973145 | 0.03184663 | 0.003331906 | 16.66667 | 58.33333 | 25
Cu_Fe_Oxide | 2020-05-11 | MCON | 12 | 0.1589258 | 0.09493767 | 0.3846296 | 20.83333 | 70.83333 | 8.333333
CuFe_Silicate | 2020-05-11 | MCON | 15 | 0.05084679 | 0.02974406 | 0.04581851 | 53.33333 | 26.66667 | 20
Other sulphides | 2020-05-11 | MCON | 93 | 0.9471062 | 0.228551 | 0.3756381 | 50.47619 | 36.19048 | 13.33333
Arsenopyrite | 2020-05-11 | MCON | 0 | 0 | 0 | 0 | 0 | 0 | 0
Galena | 2020-05-11 | MCON | 15 | 0.1750076 | 0.06890033 | 0.06561769 | 66.66667 | 6.666667 | 26.66667
Millerite | 2020-05-11 | MCON | 2 | 0.05079949 | 0 | 0.003786109 | 100 | 0 | 0
Molybdenite | 2020-05-11 | MCON | 70 | 0.667709 | 0.1596507 | 0.2870385 | 42.85714 | 45.45455 | 11.68831
Monazite_Ce | 2020-05-11 | MCON | 2 | 0.02435916 | 0 | 0 | 66.66667 | 0 | 33.33333
Pentlandite | 2020-05-11 | MCON | 1 | 0.007567895 | 0 | 0.009495598 | 100 | 0 | 0
Siegenite | 2020-05-11 | MCON | 2 | 0.01523039 | 0 | 0.009700181 | 50 | 50 | 0
Sphalerite | 2020-05-11 | MCON | 1 | 0.00643271 | 0 | 0 | 0 | 100 | 0
vaesite | 2020-05-11 | MCON | 0 | 0 | 0 | 0 | 0 | 0 | 0
Pyrite | 2020-05-11 | MCON | 394 | 8.143859 | 0.06026144 | 13.68745 | 76.23666 | 22.30844 | 1.454898
Pyrrhotite | 2020-05-11 | MCON | 68 | 0.8140532 | 0.005290947 | 1.746233 | 51.78571 | 34.82143 | 13.39286
Sec. Cu Sulphides | 2020-05-11 | MCON | 802 | 9.556911 | 20.51997 | 1.273476 | 63.92694 | 30.59361 | 5.479452
Bornite | 2020-05-11 | MCON | 186 | 1.574122 | 2.644264 | 0.7569384 | 46.875 | 35.41667 | 17.70833
Chalcocite | 2020-05-11 | MCON | 576 | 7.687641 | 17.40767 | 0.5003397 | 68.25029 | 29.77984 | 1.969873
Covellite | 2020-05-11 | MCON | 40 | 0.2951479 | 0.4680336 | 0.0161978 | 52.5 | 25 | 22.5
Silicate gangue | 2020-05-11 | MCON | 399 | 2.149471 | 0.005558932 | 0.1747954 | 55.02008 | 39.75904 | 5.220884
Amphibole | 2020-05-11 | MCON | 0 | 0 | 0 | 0 | 0 | 0 | 0
Biotite | 2020-05-11 | MCON | 2 | 0.009113006 | 0 | 0.01041949 | 100 | 0 | 0
Garnets | 2020-05-11 | MCON | 1 | 0.004461905 | 0 | 0.0009229872 | 0 | 100 | 0
Kaolinite | 2020-05-11 | MCON | 19 | 0.07878494 | 0.001671811 | 0 | 21.05263 | 52.63158 | 26.31579
Muscovite | 2020-05-11 | MCON | 49 | 0.2756606 | 0.0009605279 | 0.002273669 | 61.29032 | 33.87097 | 4.83871
Orthoclase | 2020-05-11 | MCON | 0 | 0 | 0 | 0 | 0 | 0 | 0
Plagioclase | 2020-05-11 | MCON | 47 | 0.237758 | 0.0012973 | 0.002207598 | 24.13793 | 67.24138 | 8.62069
Quartz | 2020-05-11 | MCON | 106 | 0.6100038 | 0.0001322524 | 0 | 77.39726 | 19.17808 | 3.424658
Silicate gangue_generic | 2020-05-11 | MCON | 175 | 0.933689 | 0.00149704 | 0.1589716 | 49.04762 | 47.14286 | 3.809524
Chalcopyrite cl. | 2020-05-11 | MCON | 4953 | 73.10356 | 75.87966 | 79.85667 | 83.70685 | 15.76902 | 0.524128
Native Copper | 2020-05-11 | MCON | 5 | 0.1743769 | 0.4992073 | 0.00236298 | 0 | 100 | 0
Accessory_phases | 2020-06-01 | MCOF | 32 | 0.8790465 | 0.01796286 | 0.002344101 | 80.28169 | 19.71831 | 0
Apatite | 2020-06-01 | MCOF | 32 | 0.8790465 | 0.01796286 | 0.002344101 | 80.28169 | 19.71831 | 0
Zircon | 2020-06-01 | MCOF | 0 | 0 | 0 | 0 | 0 | 0 | 0
Carbonate gangue | 2020-06-01 | MCOF | 1008 | 25.58842 | 0.5539575 | 3.038602 | 81.78002 | 16.62469 | 1.595298
Ankerite | 2020-06-01 | MCOF | 107 | 1.727846 | 0.1247674 | 1.989388 | 40 | 46.42857 | 13.57143
Calcite | 2020-06-01 | MCOF | 834 | 22.73277 | 0.4218663 | 0.5280797 | 85.70761 | 13.59178 | 0.7006072
Dolomite_ | 2020-06-01 | MCOF | 67 | 1.127801 | 0.007323684 | 0.521134 | 56.43564 | 39.60396 | 3.960396
Chalcopyrite | 2020-06-01 | MCOF | 21 | 2.57739 | 18.86451 | 4.123555 | 83.43949 | 16.56051 | 0
Chalcopyrite <20 | 2020-06-01 | MCOF | 149 | 3.316132 | 22.52783 | 5.039267 | 80.69307 | 15.84158 | 3.465347
Chalcopyrite >150 | 2020-06-01 | MCOF | 0 | 0 | 0 | 0 | 0 | 0 | 0
CPS floating Cu | 2020-06-01 | MCOF | 24 | 0.6161867 | 10.37468 | 0.2245244 | 13.33333 | 70 | 16.66667
Cuprite | 2020-06-01 | MCOF | 4 | 0.1194995 | 2.39554 | 0.004631758 | 0 | 80 | 20
Delafossite | 2020-06-01 | MCOF | 7 | 0.1483753 | 1.715292 | 0.215089 | 14.28571 | 71.42857 | 14.28571
Malachite | 2020-06-01 | MCOF | 10 | 0.1935501 | 3.121609 | 0 | 23.07692 | 61.53846 | 15.38462
Fe_Ox | 2020-06-01 | MCOF | 304 | 10.72244 | 0.3063972 | 45.44509 | 30.66667 | 57.06667 | 12.26667
Fe_oxyhydroxides | 2020-06-01 | MCOF | 59 | 1.194995 | 0.0268511 | 3.292147 | 14.7541 | 45.90164 | 39.34426
Haematite | 2020-06-01 | MCOF | 13 | 0.3114824 | 0 | 0.9285669 | 33.33333 | 53.33333 | 13.33333
Magnesioferrite | 2020-06-01 | MCOF | 0 | 0 | 0 | 0 | 0 | 0 | 0
Magnetite | 2020-06-01 | MCOF | 76 | 1.775646 | 0.1446952 | 7.502343 | 20.45455 | 63.63636 | 15.90909
Tramp_Steel | 2020-06-01 | MCOF | 156 | 7.440316 | 0.1348509 | 33.72203 | 39.33649 | 57.81991 | 2.843602
Fe_Ti_Ox | 2020-06-01 | MCOF | 75 | 3.228838 | 0 | 3.606004 | 70.78652 | 26.40449 | 2.808989
Ilmenite | 2020-06-01 | MCOF | 31 | 1.448099 | 0 | 3.587957 | 81.81818 | 15.58442 | 2.597403
Rutile | 2020-06-01 | MCOF | 44 | 1.780739 | 0 | 0.01804707 | 62.37624 | 34.65347 | 2.970297
Non floating Cu | 2020-06-01 | MCOF | 155 | 1.969196 | 7.255028 | 3.42945 | 28.57143 | 59.1133 | 12.31527
Chrysocolla | 2020-06-01 | MCOF | 19 | 0.1892403 | 1.279286 | 0.04457529 | 26.08696 | 52.17391 | 21.73913
Cu_Fe_Oxide | 2020-06-01 | MCOF | 27 | 0.5265816 | 1.357501 | 1.986359 | 12.5 | 53.125 | 34.375
CuFe_Silicate | 2020-06-01 | MCOF | 108 | 1.229866 | 4.556334 | 1.375907 | 31.50685 | 62.32877 | 6.164384
Other sulphides | 2020-06-01 | MCOF | 36 | 1.063272 | 0.1440737 | 0.4758709 | 50 | 35.71429 | 14.28571
Arsenopyrite | 2020-06-01 | MCOF | 0 | 0 | 0 | 0 | 0 | 0 | 0
Galena | 2020-06-01 | MCOF | 24 | 0.69584 | 0.01901588 | 0.2949032 | 25 | 50 | 25
Millerite | 2020-06-01 | MCOF | 0 | 0 | 0 | 0 | 0 | 0 | 0
Molybdenite | 2020-06-01 | MCOF | 7 | 0.1508437 | 0.1250579 | 0.08214141 | 85.71429 | 14.28571 | 0
Monazite_Ce | 2020-06-01 | MCOF | 2 | 0.1412445 | 0 | 0 | 85.71429 | 14.28571 | 0
Pentlandite | 2020-06-01 | MCOF | 2 | 0.05641946 | 0 | 0.09211975 | 100 | 0 | 0
Siegenite | 2020-06-01 | MCOF | 1 | 0.01892403 | 0 | 0.00670648 | 0 | 100 | 0
Sphalerite | 2020-06-01 | MCOF | 0 | 0 | 0 | 0 | 0 | 0 | 0
vaesite | 2020-06-01 | MCOF | 0 | 0 | 0 | 0 | 0 | 0 | 0
Pyrite | 2020-06-01 | MCOF | 45 | 2.13959 | 0.03650136 | 5.126756 | 63.30275 | 31.19266 | 5.504587
Pyrrhotite | 2020-06-01 | MCOF | 30 | 0.9031031 | 0.02472895 | 2.777256 | 42 | 54 | 4
Sec. Cu Sulphides | 2020-06-01 | MCOF | 81 | 2.565753 | 39.41661 | 0.2742806 | 64.70588 | 32.77311 | 2.521008
Bornite | 2020-06-01 | MCOF | 11 | 0.264858 | 3.069657 | 0.1482299 | 30.76923 | 46.15385 | 23.07692
Chalcocite | 2020-06-01 | MCOF | 60 | 2.080859 | 33.78218 | 0.1043524 | 67.02128 | 32.97872 | 0
Covellite | 2020-06-01 | MCOF | 10 | 0.2200359 | 2.564772 | 0.02169831 | 83.33333 | 16.66667 | 0
Silicate gangue | 2020-06-01 | MCOF | 2568 | 44.43064 | 0.4777314 | 26.437 | 48.92725 | 44.8582 | 6.21455
Amphibole | 2020-06-01 | MCOF | 0 | 0 | 0 | 0 | 0 | 0 | 0
Biotite | 2020-06-01 | MCOF | 278 | 6.216366 | 0.04372595 | 9.41679 | 17.30419 | 75.22769 | 7.468124
Garnets | 2020-06-01 | MCOF | 9 | 0.09979191 | 0 | 0.07168918 | 33.33333 | 66.66667 | 0
Kaolinite | 2020-06-01 | MCOF | 66 | 0.7006983 | 0.08080765 | 0.002398113 | 22.05882 | 55.88235 | 22.05882
Muscovite | 2020-06-01 | MCOF | 721 | 15.43519 | 0.170214 | 0.6638325 | 67.71654 | 30.06442 | 2.219041
Orthoclase | 2020-06-01 | MCOF | 0 | 0 | 0 | 0 | 0 | 0 | 0
Plagioclase | 2020-06-01 | MCOF | 223 | 2.893064 | 0.06617441 | 0.01348931 | 54.57746 | 43.30986 | 2.112676
Quartz | 2020-06-01 | MCOF | 211 | 3.5509 | 0.00530415 | 0.03252884 | 75.73099 | 17.54386 | 6.725146
Silicate gangue_generic | 2020-06-01 | MCOF | 1060 | 15.53463 | 0.1115053 | 16.23628 | 36.34424 | 53.98293 | 9.672831
Chalcopyrite cl. | 2020-06-01 | MCOF | 170 | 5.893522 | 41.39234 | 9.162822 | 81.89415 | 16.15599 | 1.949861
Native Copper | 2020-06-01 | MCOF | 3 | 0.1547617 | 3.142235 | 0.004803604 | 0 | 80 | 20
Accessory_phases | 2020-06-01 | MRoT | 22 | 0.6069886 | 0 | 0 | 52.85714 | 47.14286 | 0
Apatite | 2020-06-01 | MRoT | 22 | 0.6069886 | 0 | 0 | 52.85714 | 47.14286 | 0
Zircon | 2020-06-01 | MRoT | 0 | 0 | 0 | 0 | 0 | 0 | 0
Carbonate gangue | 2020-06-01 | MRoT | 1424 | 26.27734 | 2.073318 | 4.931948 | 78.17869 | 19.18671 | 2.634593
Ankerite | 2020-06-01 | MRoT | 161 | 1.884354 | 0.7192271 | 3.475557 | 32.56881 | 50 | 17.43119
Calcite | 2020-06-01 | MRoT | 1190 | 23.45451 | 1.354091 | 0.6658185 | 83.48129 | 15.44071 | 1.077996
Dolomite_ | 2020-06-01 | MRoT | 73 | 0.9384724 | 0 | 0.7905724 | 21.66667 | 61.66667 | 16.66667
Chalcopyrite | 2020-06-01 | MRoT | 4 | 0.3564274 | 8.982161 | 0.9568418 | 100 | 0 | 0
Chalcopyrite <20 | 2020-06-01 | MRoT | 82 | 1.126771 | 27.16653 | 2.825282 | 75.5102 | 20.40816 | 4.081633
Chalcopyrite >150 | 2020-06-01 | MRoT | 0 | 0 | 0 | 0 | 0 | 0 | 0
CPS floating Cu | 2020-06-01 | MRoT | 24 | 0.4656689 | 28.42535 | 0.4399068 | 34.21053 | 63.15789 | 2.631579
Cuprite | 2020-06-01 | MRoT | 2 | 0.06695534 | 4.520397 | 0.04361506 | 0 | 100 | 0
Delafossite | 2020-06-01 | MRoT | 6 | 0.1484543 | 7.363289 | 0.3955166 | 40 | 50 | 10
Malachite | 2020-06-01 | MRoT | 16 | 0.2502593 | 16.54167 | 0.0007750965 | 37.5 | 62.5 | 0
Fe_Ox | 2020-06-01 | MRoT | 246 | 6.736147 | 0.1982232 | 49.28084 | 39.20973 | 49.24012 | 11.55015
Fe_oxyhydroxides | 2020-06-01 | MRoT | 46 | 0.6585771 | 0.02794553 | 2.960031 | 33.33333 | 37.5 | 29.16667
Haematite | 2020-06-01 | MRoT | 10 | 0.1454358 | 0 | 0.686534 | 60 | 10 | 30
Magnesioferrite | 2020-06-01 | MRoT | 0 | 0 | 0 | 0 | 0 | 0 | 0
Magnetite | 2020-06-01 | MRoT | 54 | 1.017502 | 0.08635711 | 7.314192 | 20.83333 | 56.94444 | 22.22222
Tramp_Steel | 2020-06-01 | MRoT | 136 | 4.914632 | 0.08392052 | 38.32009 | 46.23116 | 51.25628 | 2.512563
Fe_Ti_Ox | 2020-06-01 | MRoT | 54 | 1.485091 | 0.2068802 | 3.506824 | 55.17241 | 41.37931 | 3.448276
Ilmenite | 2020-06-01 | MRoT | 33 | 0.8429787 | 0.1659344 | 3.485108 | 68.75 | 26.5625 | 4.6875
Rutile | 2020-06-01 | MRoT | 21 | 0.6421127 | 0.04094584 | 0.02171596 | 38.46154 | 59.61538 | 1.923077
Non floating Cu | 2020-06-01 | MRoT | 76 | 0.7767094 | 11.32977 | 2.365119 | 34.51327 | 54.86726 | 10.61947
Chrysocolla | 2020-06-01 | MRoT | 13 | 0.1037259 | 3.312537 | 0.01392229 | 16.66667 | 66.66667 | 16.66667
Cu_Fe_Oxide | 2020-06-01 | MRoT | 14 | 0.230502 | 2.119881 | 1.465333 | 15 | 70 | 15
CuFe_Silicate | 2020-06-01 | MRoT | 49 | 0.4424815 | 5.897355 | 0.8858643 | 44 | 48 | 8
Other sulphides | 2020-06-01 | MRoT | 55 | 1.163898 | 0.242029 | 0.7891201 | 46.03175 | 17.46032 | 36.50794
Arsenopyrite | 2020-06-01 | MRoT | 1 | 0.01701324 | 0 | 0.0803919 | 100 | 0 | 0
Galena | 2020-06-01 | MRoT | 44 | 0.8934697 | 0.242029 | 0.2579352 | 43.18182 | 25 | 31.81818
Millerite | 2020-06-01 | MRoT | 0 | 0 | 0 | 0 | 0 | 0 | 0
Molybdenite | 2020-06-01 | MRoT | 6 | 0.09055436 | 0 | 0.1768258 | 66.66667 | 0 | 33.33333
Monazite_Ce | 2020-06-01 | MRoT | 1 | 0.07065984 | 0 | 0 | 100 | 0 | 0
Pentlandite | 2020-06-01 | MRoT | 3 | 0.0922008 | 0 | 0.2739672 | 0 | 0 | 100
Siegenite | 2020-06-01 | MRoT | 0 | 0 | 0 | 0 | 0 | 0 | 0
Sphalerite | 2020-06-01 | MRoT | 0 | 0 | 0 | 0 | 0 | 0 | 0
vaesite | 2020-06-01 | MRoT | 0 | 0 | 0 | 0 | 0 | 0 | 0
Pyrite | 2020-06-01 | MRoT | 63 | 1.635988 | 0.07887286 | 6.496432 | 65.54622 | 30.2521 | 4.201681
Pyrrhotite | 2020-06-01 | MRoT | 60 | 1.48007 | 0.03530866 | 7.766528 | 59.82906 | 36.75214 | 3.418803
Sec. Cu Sulphides | 2020-06-01 | MRoT | 22 | 0.3746755 | 20.52742 | 0.06365119 | 76 | 24 | 0
Bornite | 2020-06-01 | MRoT | 3 | 0.05707669 | 2.575186 | 0.04806557 | 25 | 75 | 0
Chalcocite | 2020-06-01 | MRoT | 16 | 0.2790721 | 16.33244 | 0.01326383 | 83.33333 | 16.66667 | 0
Covellite | 2020-06-01 | MRoT | 3 | 0.03852676 | 1.619798 | 0.002321781 | 100 | 0 | 0
Silicate gangue | 2020-06-01 | MRoT | 4781 | 57.51423 | 0.7341254 | 20.5775 | 48.68352 | 42.97445 | 8.342023
Amphibole | 2020-06-01 | MRoT | 0 | 0 | 0 | 0 | 0 | 0 | 0
Biotite | 2020-06-01 | MRoT | 156 | 2.260154 | 0.06461007 | 5.680924 | 19.29825 | 66.66667 | 14.03509
Garnets | 2020-06-01 | MRoT | 13 | 0.1009544 | 0 | 0.07610466 | 38.46154 | 23.07692 | 38.46154
Kaolinite | 2020-06-01 | MRoT | 235 | 1.818661 | 0.07458559 | 0.006763472 | 17.06349 | 38.09524 | 44.84127
Muscovite | 2020-06-01 | MRoT | 572 | 9.324629 | 0.3099714 | 0.6219731 | 55.10373 | 41.24481 | 3.651452
Orthoclase | 2020-06-01 | MRoT | 0 | 0 | 0 | 0 | 0 | 0 | 0
Plagioclase | 2020-06-01 | MRoT | 734 | 7.48418 | 0.2308579 | 0.05827327 | 25.45281 | 62.91706 | 11.63012
Quartz | 2020-06-01 | MRoT | 1337 | 17.8377 | 0.003839923 | 0.0690864 | 73.6649 | 24.25601 | 2.079087
Silicate gangue_generic | 2020-06-01 | MRoT | 1734 | 18.68795 | 0.05026055 | 14.06438 | 37.01863 | 52.00828 | 10.97308
Chalcopyrite cl. | 2020-06-01 | MRoT | 86 | 1.483198 | 36.1487 | 3.782124 | 81.39535 | 15.50388 | 3.100775
Native Copper | 2020-06-01 | MRoT | 0 | 0 | 0 | 0 | 0 | 0 | 0
Accessory_phases | 2020-06-01 | MFT | 24 | 0.671855 | 0 | 0.001566569 | 72.58065 | 25.80645 | 1.612903
Apatite | 2020-06-01 | MFT | 23 | 0.6558633 | 0 | 0.001566569 | 73.77049 | 24.59016 | 1.639344
Zircon | 2020-06-01 | MFT | 1 | 0.01599169 | 0 | 0 | 0 | 100 | 0
Carbonate gangue | 2020-06-01 | MFT | 1235 | 27.14085 | 4.187417 | 4.962469 | 78.70148 | 19.13432 | 2.164205
Ankerite | 2020-06-01 | MFT | 115 | 1.671982 | 0.3040158 | 3.059465 | 21.15385 | 59.61538 | 19.23077
Calcite | 2020-06-01 | MFT | 1045 | 24.13067 | 3.700874 | 0.9164132 | 84.60069 | 14.44402 | 0.9552923
Dolomite_ | 2020-06-01 | MFT | 75 | 1.338198 | 0.1825268 | 0.9865909 | 31.88406 | 62.31884 | 5.797101
Chalcopyrite | 2020-06-01 | MFT | 1 | 0.07128209 | 8.473379 | 0.196987 | 0 | 100 | 0
Chalcopyrite <20 | 2020-06-01 | MFT | 6 | 0.08553851 | 7.440786 | 0.2143968 | 66.66667 | 33.33333 | 0
Chalcopyrite >150 | 2020-06-01 | MFT | 0 | 0 | 0 | 0 | 0 | 0 | 0
CPS floating Cu | 2020-06-01 | MFT | 1 | 0.01840745 | 3.762197 | 0.04877188 | 100 | 0 | 0
Cuprite | 2020-06-01 | MFT | 0 | 0 | 0 | 0 | 0 | 0 | 0
Delafossite | 2020-06-01 | MFT | 1 | 0.01840745 | 3.762197 | 0.04877188 | 100 | 0 | 0
Malachite | 2020-06-01 | MFT | 0 | 0 | 0 | 0 | 0 | 0 | 0
Fe_Ox | 2020-06-01 | MFT | 214 | 7.008272 | 2.780893 | 50.37925 | 35.48387 | 50.17921 | 14.33692
Fe_oxyhydroxides | 2020-06-01 | MFT | 38 | 0.6464725 | 0.2930849 | 2.826046 | 28.94737 | 36.84211 | 34.21053
Haematite | 2020-06-01 | MFT | 7 | 0.1262323 | 0 | 0.6669011 | 14.28571 | 42.85714 | 42.85714
Magnesioferrite | 2020-06-01 | MFT | 0 | 0 | 0 | 0 | 0 | 0 | 0
Magnetite | 2020-06-01 | MFT | 57 | 1.244119 | 0.4362132 | 8.733141 | 30.98592 | 53.52113 | 15.49296
Tramp_Steel | 2020-06-01 | MFT | 112 | 4.991448 | 2.051595 | 38.15316 | 39.8773 | 52.14724 | 7.97546
Fe_Ti_Ox | 2020-06-01 | MFT | 57 | 1.94248 | 0 | 5.057593 | 42.62295 | 46.72131 | 10.65574
Ilmenite | 2020-06-01 | MFT | 33 | 1.192231 | 0 | 5.039364 | 47.94521 | 43.83562 | 8.219178
Rutile | 2020-06-01 | MFT | 24 | 0.7502483 | 0 | 0.01822823 | 34.69388 | 51.02041 | 14.28571
Non floating Cu | 2020-06-01 | MFT | 58 | 0.7135014 | 34.25082 | 3.192092 | 51.38889 | 34.72222 | 13.88889
Chrysocolla | 2020-06-01 | MFT | 7 | 0.064307 | 7.61951 | 0.008914033 | 77.77778 | 22.22222 | 0
Cu_Fe_Oxide | 2020-06-01 | MFT | 24 | 0.385842 | 12.63994 | 2.551699 | 33.33333 | 44.44444 | 22.22222
CuFe_Silicate | 2020-06-01 | MFT | 27 | 0.2633525 | 13.99137 | 0.6314792 | 58.33333 | 30.55556 | 11.11111
Other sulphides | 2020-06-01 | MFT | 39 | 0.94419 | 0 | 0.2743777 | 35 | 40 | 25
Arsenopyrite | 2020-06-01 | MFT | 0 | 0 | 0 | 0 | 0 | 0 | 0
Galena | 2020-06-01 | MFT | 31 | 0.7805304 | 0 | 0.1756479 | 32.25806 | 38.70968 | 29.03226
Millerite | 2020-06-01 | MFT | 0 | 0 | 0 | 0 | 0 | 0 | 0
Molybdenite | 2020-06-01 | MFT | 5 | 0.09356838 | 0 | 0.06498453 | 40 | 40 | 20
Monazite_Ce | 2020-06-01 | MFT | 3 | 0.07009122 | 0 | 0.03374533 | 50 | 50 | 0
Pentlandite | 2020-06-01 | MFT | 0 | 0 | 0 | 0 | 0 | 0 | 0
Siegenite | 2020-06-01 | MFT | 0 | 0 | 0 | 0 | 0 | 0 | 0
Sphalerite | 2020-06-01 | MFT | 0 | 0 | 0 | 0 | 0 | 0 | 0
vaesite | 2020-06-01 | MFT | 0 | 0 | 0 | 0 | 0 | 0 | 0
Pyrite | 2020-06-01 | MFT | 11 | 0.3409292 | 0 | 1.40156 | 60 | 40 | 0
Pyrrhotite | 2020-06-01 | MFT | 4 | 0.06274185 | 0 | 0.3332884 | 25 | 75 | 0
Sec. Cu Sulphides | 2020-06-01 | MFT | 9 | 0.160053 | 36.34474 | 0.02762951 | 100 | 0 | 0
Bornite | 2020-06-01 | MFT | 2 | 0.03538586 | 6.796657 | 0.02762951 | 100 | 0 | 0
Chalcocite | 2020-06-01 | MFT | 4 | 0.0768962 | 20.17781 | 0 | 100 | 0 | 0
Covellite | 2020-06-01 | MFT | 3 | 0.04777091 | 9.370274 | 0 | 100 | 0 | 0
Silicate gangue | 2020-06-01 | MFT | 4209 | 60.8399 | 2.759761 | 33.91002 | 48.96669 | 44.35534 | 6.677977
Amphibole | 2020-06-01 | MFT | 0 | 0 | 0 | 0 | 0 | 0 | 0
Biotite | 2020-06-01 | MFT | 214 | 4.169271 | 0 | 10.61593 | 14.62264 | 77.12264 | 8.254717
Garnets | 2020-06-01 | MFT | 6 | 0.05777422 | 0 | 0.07427956 | 16.66667 | 50 | 33.33333
Kaolinite | 2020-06-01 | MFT | 177 | 1.65548 | 0 | 0.02695312 | 35.13514 | 36.75676 | 28.10811
Muscovite | 2020-06-01 | MFT | 768 | 15.62068 | 0.9489439 | 1.189309 | 55.09828 | 42.75184 | 2.149877
Orthoclase | 2020-06-01 | MFT | 1 | 0.008710366 | 0 | 0 | 0 | 100 | 0
Plagioclase | 2020-06-01 | MFT | 632 | 7.740657 | 1.527059 | 0.05406301 | 42.62857 | 52.91429 | 4.457143
Quartz | 2020-06-01 | MFT | 826 | 10.91007 | 0.06328464 | 0.02736018 | 78.84298 | 18.18182 | 2.975207
Silicate gangue_generic | 2020-06-01 | MFT | 1585 | 20.67725 | 0.2204734 | 21.92213 | 38.19026 | 50.95128 | 10.85847
Chalcopyrite cl. | 2020-06-01 | MFT | 7 | 0.1568206 | 15.91416 | 0.4113838 | 36.36364 | 63.63636 | 0
Native Copper | 2020-06-01 | MFT | 0 | 0 | 0 | 0 | 0 | 0 | 0
Accessory_phases | 2020-06-01 | MClnrT | 45 | 0.6474075 | 0.01325978 | 0.001059832 | 81.30841 | 16.82243 | 1.869159
Apatite | 2020-06-01 | MClnrT | 45 | 0.6474075 | 0.01325978 | 0.001059832 | 81.30841 | 16.82243 | 1.869159
Zircon | 2020-06-01 | MClnrT | 0 | 0 | 0 | 0 | 0 | 0 | 0
Carbonate gangue | 2020-06-01 | MClnrT | 1824 | 17.71917 | 1.901663 | 4.692049 | 70.71493 | 24.28956 | 4.995513
Ankerite | 2020-06-01 | MClnrT | 337 | 2.454776 | 1.209497 | 3.650022 | 29.97543 | 48.89435 | 21.13022
Calcite | 2020-06-01 | MClnrT | 1403 | 14.65867 | 0.6921657 | 0.6802843 | 78.23009 | 19.32743 | 2.442478
Dolomite_ | 2020-06-01 | MClnrT | 84 | 0.6057238 | 0 | 0.3617422 | 28.82883 | 60.36036 | 10.81081
Chalcopyrite | 2020-06-01 | MClnrT | 2 | 0.2085903 | 2.920009 | 0.3433064 | 46.15385 | 53.84615 | 0
Chalcopyrite <20 | 2020-06-01 | MClnrT | 121 | 1.010861 | 15.68195 | 1.914927 | 61.90476 | 26.98413 | 11.11111
Chalcopyrite >150 | 2020-06-01 | MClnrT | 0 | 0 | 0 | 0 | 0 | 0 | 0
CPS floating Cu | 2020-06-01 | MClnrT | 36 | 0.4997437 | 20.71385 | 0.3574968 | 35.59322 | 50.84746 | 13.55932
Cuprite | 2020-06-01 | MClnrT | 2 | 0.02335967 | 1.258266 | 0.008410832 | 0 | 0 | 100
Delafossite | 2020-06-01 | MClnrT | 10 | 0.2071734 | 8.116454 | 0.3421493 | 20 | 65 | 15
Malachite | 2020-06-01 | MClnrT | 24 | 0.2692106 | 11.33913 | 0.006936721 | 45.94595 | 45.94595 | 8.108108
Fe_Ox | 2020-06-01 | MClnrT | 433 | 7.362699 | 0.2114629 | 41.66585 | 46.3138 | 42.72212 | 10.96408
Fe_oxyhydroxides | 2020-06-01 | MClnrT | 90 | 0.9286425 | 0.0397617 | 3.362767 | 35.05155 | 48.45361 | 16.49485
Haematite | 2020-06-01 | MClnrT | 24 | 0.2435533 | 0 | 0.9900939 | 37.5 | 45.83333 | 16.66667
Magnesioferrite | 2020-06-01 | MClnrT | 0 | 0 | 0 | 0 | 0 | 0 | 0
Magnetite | 2020-06-01 | MClnrT | 103 | 1.124136 | 0.07334467 | 6.263615 | 39.47368 | 39.47368 | 21.05263
Tramp_Steel | 2020-06-01 | MClnrT | 216 | 5.066367 | 0.09835651 | 31.04938 | 53.40136 | 41.83673 | 4.761905
Fe_Ti_Ox | 2020-06-01 | MClnrT | 85 | 1.286122 | 0.2222381 | 2.377042 | 71.52778 | 25.69444 | 2.777778
Ilmenite | 2020-06-01 | MClnrT | 51 | 0.7260644 | 0.2088349 | 2.364792 | 67.08861 | 29.11392 | 3.797468
Rutile | 2020-06-01 | MClnrT | 34 | 0.5600576 | 0.01340318 | 0.0122504 | 76.92308 | 21.53846 | 1.538462
Non floating Cu | 2020-06-01 | MClnrT | 234 | 1.404356 | 14.46412 | 3.512562 | 25.53191 | 57.0922 | 17.37589
Chrysocolla | 2020-06-01 | MClnrT | 39 | 0.1688789 | 3.093541 | 0.0280682 | 28.57143 | 52.38095 | 19.04762
Cu_Fe_Oxide | 2020-06-01 | MClnrT | 43 | 0.4503438 | 3.254088 | 2.311862 | 25 | 58.92857 | 16.07143
CuFe_Silicate | 2020-06-01 | MClnrT | 144 | 0.6874827 | 6.584536 | 1.13683 | 26.94611 | 53.89222 | 19.16168
Other sulphides | 2020-06-01 | MClnrT | 119 | 1.595982 | 1.029584 | 1.056085 | 25.6 | 47.2 | 27.2
Arsenopyrite | 2020-06-01 | MClnrT | 1 | 0.01187131 | 0 | 0.02449091 | 0 | 100 | 0
Galena | 2020-06-01 | MClnrT | 81 | 1.147687 | 0.6651831 | 0.6546853 | 17.28395 | 53.08642 | 29.62963
Millerite | 2020-06-01 | MClnrT | 2 | 0.02056417 | 0 | 0.005803362 | 50 | 0 | 50
Molybdenite | 2020-06-01 | MClnrT | 25 | 0.2632749 | 0.364401 | 0.2736334 | 40 | 44 | 16
Monazite_Ce | 2020-06-01 | MClnrT | 5 | 0.07888675 | 0 | 0 | 75 | 0 | 25
Pentlandite | 2020-06-01 | MClnrT | 3 | 0.04595344 | 0 | 0.07281494 | 20 | 20 | 60
Siegenite | 2020-06-01 | MClnrT | 2 | 0.02774439 | 0 | 0.02465687 | 0 | 100 | 0
Sphalerite | 2020-06-01 | MClnrT | 0 | 0 | 0 | 0 | 0 | 0 | 0
vaesite | 2020-06-01 | MClnrT | 0 | 0 | 0 | 0 | 0 | 0 | 0
Pyrite | 2020-06-01 | MClnrT | 223 | 3.798742 | 0.1548848 | 11.98605 | 55.80808 | 39.64646 | 4.545455
Pyrrhotite | 2020-06-01 | MClnrT | 151 | 3.248296 | 0 | 13.50074 | 50.81522 | 46.46739 | 2.717391
Sec. Cu Sulphides | 2020-06-01 | MClnrT | 91 | 1.040252 | 41.5666 | 0.2182722 | 62.37624 | 29.70297 | 7.920792
Bornite | 2020-06-01 | MClnrT | 21 | 0.2190448 | 7.347937 | 0.1322012 | 50 | 27.27273 | 22.72727
Chalcocite | 2020-06-01 | MClnrT | 52 | 0.6599106 | 29.54778 | 0.06956717 | 63.93443 | 32.78689 | 3.278689
Covellite | 2020-06-01 | MClnrT | 18 | 0.1612966 | 4.670882 | 0.01650385 | 72.22222 | 22.22222 | 5.555556
Silicate gangue | 2020-06-01 | MClnrT | 7065 | 60.17778 | 1.12038 | 18.37455 | 41.60711 | 49.76469 | 8.628203
Amphibole | 2020-06-01 | MClnrT | 0 | 0 | 0 | 0 | 0 | 0 | 0
Biotite | 2020-06-01 | MClnrT | 206 | 1.992082 | 0.01914762 | 4.056909 | 19.16667 | 67.5 | 13.33333
Garnets | 2020-06-01 | MClnrT | 5 | 0.02709339 | 0 | 0.006392482 | 40 | 40 | 20
Kaolinite | 2020-06-01 | MClnrT | 361 | 1.948828 | 0.09638816 | 0.009645748 | 14.47028 | 48.83721 | 36.69251
Muscovite | 2020-06-01 | MClnrT | 1202 | 11.67918 | 0.4409804 | 0.5990625 | 55.75589 | 40.45307 | 3.791031
Orthoclase | 2020-06-01 | MClnrT | 0 | 0 | 0 | 0 | 0 | 0 | 0
Plagioclase | 2020-06-01 | MClnrT | 946 | 6.795366 | 0.2803528 | 0.02463708 | 17.8022 | 68.86447 | 13.33333
Quartz | 2020-06-01 | MClnrT | 1568 | 17.28721 | 0.04183135 | 0.08110641 | 59.72997 | 37.2762 | 2.993836
Silicate gangue_generic | 2020-06-01 | MClnrT | 2777 | 20.44802 | 0.2416794 | 13.5968 | 30.71032 | 57.85582 | 11.43385
Chalcopyrite cl. | 2020-06-01 | MClnrT | 123 | 1.219451 | 18.60196 | 2.258234 | 59.21053 | 31.57895 | 9.210526
Native Copper | 2020-06-01 | MClnrT | 0 | 0 | 0 | 0 | 0 | 0 | 0
Accessory_phases | 2020-06-01 | MRoST | 22 | 0.4440798 | 0 | 0.002511779 | 69.09091 | 29.09091 | 1.818182
Apatite | 2020-06-01 | MRoST | 22 | 0.4440798 | 0 | 0.002511779 | 69.09091 | 29.09091 | 1.818182
Zircon | 2020-06-01 | MRoST | 0 | 0 | 0 | 0 | 0 | 0 | 0
Carbonate gangue | 2020-06-01 | MRoST | 1202 | 19.79318 | 2.638268 | 5.549202 | 68.80767 | 26.82754 | 4.364798
Ankerite | 2020-06-01 | MRoST | 151 | 1.553385 | 0.01115925 | 3.589987 | 29.01554 | 49.2228 | 21.76166
Calcite | 2020-06-01 | MRoST | 953 | 16.95087 | 2.278269 | 0.8067635 | 75.73529 | 21.97712 | 2.287582
Dolomite_ | 2020-06-01 | MRoST | 98 | 1.28893 | 0.3488402 | 1.152452 | 16.38418 | 69.49153 | 14.12429
Chalcopyrite | 2020-06-01 | MRoST | 0 | 0 | 0 | 0 | 0 | 0 | 0
Chalcopyrite <20 | 2020-06-01 | MRoST | 26 | 0.3211785 | 15.08695 | 0.9541257 | 70 | 20 | 10
Chalcopyrite >150 | 2020-06-01 | MRoST | 0 | 0 | 0 | 0 | 0 | 0 | 0
CPS floating Cu | 2020-06-01 | MRoST | 13 | 0.3095016 | 39.55848 | 0.106876 | 17.3913 | 65.21739 | 17.3913
Cuprite | 2020-06-01 | MRoST | 3 | 0.1402761 | 19.06733 | 0.03363776 | 0 | 100 | 0
Delafossite | 2020-06-01 | MRoST | 3 | 0.04146959 | 3.544213 | 0.07323826 | 66.66667 | 0 | 33.33333
Malachite | 2020-06-01 | MRoST | 6 | 0.08738509 | 10.86748 | 0 | 22.22222 | 66.66667 | 11.11111
Fe_Ox | 2020-06-01 | MRoST | 233 | 5.758218 | 0.4104198 | 48.68466 | 32.25806 | 50.96774 | 16.77419
Fe_oxyhydroxides | 2020-06-01 | MRoST | 52 | 0.6898823 | 0 | 3.714521 | 16.66667 | 33.33333 | 50
Haematite | 2020-06-01 | MRoST | 20 | 0.2708427 | 0 | 1.559167 | 30 | 45 | 25
Magnesioferrite | 2020-06-01 | MRoST | 0 | 0 | 0 | 0 | 0 | 0 | 0
Magnetite | 2020-06-01 | MRoST | 53 | 0.8421674 | 0 | 7.123489 | 29.6875 | 46.875 | 23.4375
Tramp_Steel | 2020-06-01 | MRoST | 108 | 3.955325 | 0.4104198 | 36.28748 | 38.37209 | 58.72093 | 2.906977
Fe_Ti_Ox | 2020-06-01 | MRoST | 38 | 1.1751 | 0.2353486 | 3.964775 | 71.42857 | 21.42857 | 7.142857
Ilmenite | 2020-06-01 | MRoST | 22 | 0.7726682 | 0 | 3.964775 | 74.60317 | 25.39683 | 0
Rutile | 2020-06-01 | MRoST | 16 | 0.4024313 | 0.2353486 | 0 | 65.71429 | 14.28571 | 20
Non floating Cu | 2020-06-01 | MRoST | 61 | 0.5673643 | 16.06809 | 2.812645 | 30.66667 | 42.66667 | 26.66667
Chrysocolla | 2020-06-01 | MRoST | 7 | 0.03756026 | 1.54692 | 0.002086525 | 14.28571 | 42.85714 | 42.85714
Cu_Fe_Oxide | 2020-06-01 | MRoST | 22 | 0.3112136 | 7.626541 | 2.179141 | 37.93103 | 62.06897 | 0
CuFe_Silicate | 2020-06-01 | MRoST | 31 | 0.2032598 | 6.051872 | 0.6009234 | 24.32432 | 29.72973 | 45.94595
Other sulphides | 2020-06-01 | MRoST | 76 | 1.40782 | 0.1193062 | 0.7214452 | 25.97403 | 41.55844 | 32.46753
Arsenopyrite | 2020-06-01 | MRoST | 0 | 0 | 0 | 0 | 0 | 0 | 0
Galena | 2020-06-01 | MRoST | 68 | 1.285736 | 0.1193062 | 0.6157031 | 17.64706 | 45.58824 | 36.76471
Millerite | 2020-06-01 | MRoST | 0 | 0 | 0 | 0 | 0 | 0 | 0
Molybdenite | 2020-06-01 | MRoST | 5 | 0.07026579 | 0 | 0.1057421 | 80 | 20 | 0
Monazite_Ce | 2020-06-01 | MRoST | 2 | 0.0394766 | 0 | 0 | 100 | 0 | 0
Pentlandite | 2020-06-01 | MRoST | 0 | 0 | 0 | 0 | 0 | 0 | 0
Siegenite | 2020-06-01 | MRoST | 1 | 0.01234123 | 0 | 0 | 100 | 0 | 0
Sphalerite | 2020-06-01 | MRoST | 0 | 0 | 0 | 0 | 0 | 0 | 0
vaesite | 2020-06-01 | MRoST | 0 | 0 | 0 | 0 | 0 | 0 | 0
Pyrite | 2020-06-01 | MRoST | 38 | 0.7296655 | 0.1693054 | 3.485356 | 49.12281 | 42.10526 | 8.77193
Pyrrhotite | 2020-06-01 | MRoST | 28 | 0.6596297 | 0 | 4.07479 | 66.07143 | 28.57143 | 5.357143
Sec. Cu Sulphides | 2020-06-01 | MRoST | 15 | 0.2079612 | 23.58206 | 0.02182902 | 66.66667 | 26.66667 | 6.666667
Bornite | 2020-06-01 | MRoST | 1 | 0.01328662 | 0.858816 | 0.01252908 | 0 | 100 | 0
Chalcocite | 2020-06-01 | MRoST | 11 | 0.1588007 | 19.4021 | 0 | 72.72727 | 27.27273 | 0
Covellite | 2020-06-01 | MRoST | 3 | 0.03587388 | 3.321144 | 0.009299939 | 66.66667 | 0 | 33.33333
Silicate gangue | 2020-06-01 | MRoST | 5311 | 68.6263 | 2.13177 | 29.62179 | 33.65248 | 54.87879 | 11.46873
Amphibole | 2020-06-01 | MRoST | 0 | 0 | 0 | 0 | 0 | 0 | 0
Biotite | 2020-06-01 | MRoST | 197 | 2.717421 | 0 | 8.43974 | 7.608696 | 80.16304 | 12.22826
Garnets | 2020-06-01 | MRoST | 12 | 0.08677186 | 0 | 0.07610824 | 16.66667 | 25 | 58.33333
Kaolinite | 2020-06-01 | MRoST | 281 | 2.029429 | 0.02702424 | 0.005289879 | 8.278146 | 29.13907 | 62.58278
Muscovite | 2020-06-01 | MRoST | 837 | 11.87456 | 1.088872 | 0.7731763 | 46.35922 | 48.54369 | 5.097087
Orthoclase | 2020-06-01 | MRoST | 0 | 0 | 0 | 0 | 0 | 0 | 0
Plagioclase | 2020-06-01 | MRoST | 856 | 8.576515 | 0.7952547 | 0.04442318 | 10.37955 | 71.41751 | 18.20294
Quartz | 2020-06-01 | MRoST | 1009 | 20.42831 | 0 | 0.06969699 | 55.68445 | 40.9347 | 3.380842
Silicate gangue_generic | 2020-06-01 | MRoST | 2119 | 22.91329 | 0.220619 | 20.21335 | 21.10063 | 64.30818 | 14.59119
Chalcopyrite cl. | 2020-06-01 | MRoST | 26 | 0.3211785 | 15.08695 | 0.9541257 | 70 | 20 | 10
Native Copper | 2020-06-01 | MRoST | 1 | 0.04037089 | 6.079466 | 0 | 0 | 0 | 100
Accessory_phases | 2020-06-01 | MCON | 26 | 0.131915 | 0.02451011 | 0.001866064 | 52.08333 | 45.83333 | 2.083333
Apatite | 2020-06-01 | MCON | 26 | 0.131915 | 0.02451011 | 0.001866064 | 52.08333 | 45.83333 | 2.083333
Zircon | 2020-06-01 | MCON | 0 | 0 | 0 | 0 | 0 | 0 | 0
Carbonate gangue | 2020-06-01 | MCON | 343 | 1.284049 | 0.09311095 | 0.1998299 | 69.92481 | 24.43609 | 5.639098
Ankerite | 2020-06-01 | MCON | 66 | 0.1917672 | 0.04052954 | 0.1448458 | 31.42857 | 44.28571 | 24.28571
Calcite | 2020-06-01 | MCON | 254 | 1.02288 | 0.05112196 | 0.03613127 | 79.03226 | 17.97235 | 2.995392
Dolomite_ | 2020-06-01 | MCON | 23 | 0.06940147 | 0.001459458 | 0.01885281 | 25 | 75 | 0
Chalcopyrite | 2020-06-01 | MCON | 567 | 12.81599 | 13.29647 | 15.44876 | 69.00768 | 30.87859 | 0.1137333
Chalcopyrite <20 | 2020-06-01 | MCON | 6249 | 30.4275 | 30.41986 | 34.89653 | 75.77246 | 22.40719 | 1.820359
Chalcopyrite >150 | 2020-06-01 | MCON | 0 | 0 | 0 | 0 | 0 | 0 | 0
CPS floating Cu | 2020-06-01 | MCON | 782 | 3.640159 | 7.274165 | 1.568795 | 45.61404 | 42.10526 | 12.2807
Cuprite | 2020-06-01 | MCON | 46 | 0.3023921 | 0.7920078 | 0.04554338 | 3.508772 | 45.61404 | 50.87719
Delafossite | 2020-06-01 | MCON | 255 | 1.397396 | 2.268598 | 1.446065 | 41.75084 | 45.45455 | 12.79461
Malachite | 2020-06-01 | MCON | 462 | 1.754866 | 3.692758 | 0.06571116 | 54.61394 | 38.79473 | 6.591337
Fe_Ox | 2020-06-01 | MCON | 258 | 1.695901 | 0.01116328 | 5.38789 | 40 | 44.5614 | 15.4386
Fe_oxyhydroxides | 2020-06-01 | MCON | 29 | 0.1304539 | 0.001182819 | 0.255957 | 53.33333 | 30 | 16.66667
Haematite | 2020-06-01 | MCON | 11 | 0.05070308 | 0.000329708 | 0.1082058 | 63.63636 | 27.27273 | 9.090909
Magnesioferrite | 2020-06-01 | MCON | 0 | 0 | 0 | 0 | 0 | 0 | 0
Magnetite | 2020-06-01 | MCON | 110 | 0.5285122 | 0.008150268 | 1.550092 | 28.81356 | 50 | 21.18644
Tramp_Steel | 2020-06-01 | MCON | 108 | 0.9862314 | 0.001500483 | 3.473635 | 45.2381 | 44.44444 | 10.31746
Fe_Ti_Ox | 2020-06-01 | MCON | 21 | 0.1338457 | 0.005217608 | 0.1443031 | 78.78788 | 21.21212 | 0
Ilmenite | 2020-06-01 | MCON | 11 | 0.07514144 | 0.005217608 | 0.142811 | 66.66667 | 33.33333 | 0
Rutile | 2020-06-01 | MCON | 10 | 0.05870425 | 0 | 0.001492106 | 93.33333 | 6.666667 | 0
Non floating Cu | 2020-06-01 | MCON | 260 | 0.8816074 | 0.5159254 | 1.898233 | 35.64356 | 47.85479 | 16.50165
Chrysocolla | 2020-06-01 | MCON | 55 | 0.1022758 | 0.09600788 | 0.004768952 | 41.07143 | 39.28571 | 19.64286
Cu_Fe_Oxide | 2020-06-01 | MCON | 139 | 0.6428767 | 0.3231495 | 1.767477 | 31.25 | 54.54545 | 14.20455
CuFe_Silicate | 2020-06-01 | MCON | 62 | 0.1234094 | 0.08509465 | 0.1200945 | 43.93939 | 36.36364 | 19.69697
Other sulphides | 2020-06-01 | MCON | 317 | 1.668644 | 0.3327315 | 0.9320002 | 52.83582 | 35.8209 | 11.34328
Arsenopyrite | 2020-06-01 | MCON | 5 | 0.02696047 | 0.0001849492 | 0.03249957 | 20 | 40 | 40
Galena | 2020-06-01 | MCON | 51 | 0.328222 | 0.06334861 | 0.1763043 | 50.98039 | 39.21569 | 9.803922
Millerite | 2020-06-01 | MCON | 9 | 0.05604299 | 0 | 0.005035956 | 83.33333 | 16.66667 | 0
Molybdenite | 2020-06-01 | MCON | 230 | 1.114511 | 0.2691979 | 0.6178492 | 54.50644 | 33.47639 | 12.01717
Monazite_Ce | 2020-06-01 | MCON | 3 | 0.02239458 | 0 | 0.002211791 | 100 | 0 | 0
Pentlandite | 2020-06-01 | MCON | 12 | 0.09183954 | 0 | 0.09096115 | 22.72727 | 63.63636 | 13.63636
Siegenite | 2020-06-01 | MCON | 3 | 0.01260185 | 0 | 0.003965687 | 0 | 100 | 0
Sphalerite | 2020-06-01 | MCON | 1 | 0.003548346 | 0 | 0.0006577529 | 0 | 100 | 0
vaesite | 2020-06-01 | MCON | 3 | 0.01252357 | 0 | 0.002514713 | 100 | 0 | 0
Pyrite | 2020-06-01 | MCON | 1553 | 13.08019 | 0.08669271 | 23.58727 | 63.45769 | 34.97668 | 1.565623
Pyrrhotite | 2020-06-01 | MCON | 850 | 5.051696 | 0.03723621 | 11.6851 | 59.20635 | 37.38095 | 3.412698
Sec. Cu Sulphides | 2020-06-01 | MCON | 3742 | 22.28454 | 47.86235 | 3.499833 | 67.46753 | 28.18182 | 4.350649
Bornite | 2020-06-01 | MCON | 635 | 3.025487 | 5.142594 | 1.581369 | 51.27055 | 35.57549 | 13.15396
Chalcocite | 2020-06-01 | MCON | 2923 | 18.51015 | 41.51357 | 1.878569 | 70.85214 | 26.75869 | 2.389169
Covellite | 2020-06-01 | MCON | 184 | 0.7489097 | 1.206181 | 0.03989503 | 57.06522 | 30.43478 | 12.5
Silicate gangue | 2020-06-01 | MCON | 2122 | 6.903959 | 0.04056539 | 0.7495887 | 52.21726 | 42.59196 | 5.190787
Amphibole | 2020-06-01 | MCON | 0 | 0 | 0 | 0 | 0 | 0 | 0
Biotite | 2020-06-01 | MCON | 11 | 0.03770117 | 0 | 0.03310254 | 40 | 60 | 0
Garnets | 2020-06-01 | MCON | 8 | 0.01968984 | 7.746272e-05 | 0.01082678 | 62.5 | 12.5 | 25
Kaolinite | 2020-06-01 | MCON | 104 | 0.2447402 | 0.01214023 | 0.001595129 | 37.38318 | 46.72897 | 15.88785
Muscovite | 2020-06-01 | MCON | 305 | 1.059494 | 0.01231397 | 0.02133731 | 55.09259 | 40.50926 | 4.398148
Orthoclase | 2020-06-01 | MCON | 0 | 0 | 0 | 0 | 0 | 0 | 0
Plagioclase | 2020-06-01 | MCON | 201 | 0.5675614 | 0.009535807 | 0.002650615 | 33.46614 | 57.76892 | 8.76494
Quartz | 2020-06-01 | MCON | 687 | 2.583552 | 0.001430933 | 0.01186859 | 63.42551 | 34.70116 | 1.873327
Silicate gangue_generic | 2020-06-01 | MCON | 806 | 2.39122 | 0.00506699 | 0.6682077 | 44.61538 | 48.20513 | 7.179487
Chalcopyrite cl. | 2020-06-01 | MCON | 6816 | 43.24349 | 43.71634 | 50.34528 | 73.76759 | 24.91784 | 1.31457
Native Copper | 2020-06-01 | MCON | 19 | 0.1855054 | 0.5208011 | 0.0114758 | 0 | 62.96296 | 37.03704
Accessory_phases | 2020-05-12 | MCOF | 90 | 0.9040275 | 0.002963458 | 0.01860768 | 74.31193 | 25.22936 | 0.4587156
Apatite | 2020-05-12 | MCOF | 90 | 0.9040275 | 0.002963458 | 0.01860768 | 74.31193 | 25.22936 | 0.4587156
Zircon | 2020-05-12 | MCOF | 0 | 0 | 0 | 0 | 0 | 0 | 0
Carbonate gangue | 2020-05-12 | MCOF | 8071 | 60.16902 | 1.015132 | 3.498631 | 95.21974 | 4.489651 | 0.2906115
Ankerite | 2020-05-12 | MCOF | 299 | 1.38482 | 0.4076682 | 2.192669 | 56.41791 | 34.32836 | 9.253731
Calcite | 2020-05-12 | MCOF | 7716 | 58.54858 | 0.5896898 | 1.15406 | 96.16716 | 3.772095 | 0.06074227
Dolomite_ | 2020-05-12 | MCOF | 56 | 0.2356261 | 0.01777371 | 0.1519014 | 53.96825 | 33.33333 | 12.69841
Chalcopyrite | 2020-05-12 | MCOF | 97 | 3.359644 | 21.79802 | 7.676152 | 84.28805 | 15.71195 | 0
Chalcopyrite <20 | 2020-05-12 | MCOF | 924 | 6.71379 | 39.24973 | 13.76716 | 84.02948 | 14.74201 | 1.228501
Chalcopyrite >150 | 2020-05-12 | MCOF | 0 | 0 | 0 | 0 | 0 | 0 | 0
CPS floating Cu | 2020-05-12 | MCOF | 72 | 0.5808306 | 7.525101 | 0.4980085 | 53.68421 | 33.68421 | 12.63158
Cuprite | 2020-05-12 | MCOF | 2 | 0.01601024 | 0.2664509 | 0 | 0 | 50 | 50
Delafossite | 2020-05-12 | MCOF | 26 | 0.2129887 | 1.506344 | 0.4963487 | 43.33333 | 30 | 26.66667
Malachite | 2020-05-12 | MCOF | 42 | 0.2792606 | 4.460979 | 0.001659848 | 67.85714 | 26.78571 | 5.357143
Fe_Ox | 2020-05-12 | MCOF | 504 | 6.199441 | 0.2550733 | 36.2085 | 42.48466 | 45.09202 | 12.42331
Fe_oxyhydroxides | 2020-05-12 | MCOF | 131 | 0.9054973 | 0.02110128 | 3.633178 | 42.02899 | 34.05797 | 23.91304
Haematite | 2020-05-12 | MCOF | 32 | 0.2225686 | 0.005348482 | 0.9282587 | 31.25 | 31.25 | 37.5
Magnesioferrite | 2020-05-12 | MCOF | 0 | 0 | 0 | 0 | 0 | 0 | 0
Magnetite | 2020-05-12 | MCOF | 102 | 0.8312859 | 0.09212267 | 4.868514 | 30.0813 | 53.65854 | 16.26016
Tramp_Steel | 2020-05-12 | MCOF | 239 | 4.24009 | 0.1365009 | 26.77855 | 47.91086 | 47.63231 | 4.456825
Fe_Ti_Ox | 2020-05-12 | MCOF | 257 | 3.342466 | 0.02018034 | 2.288012 | 74.5975 | 25.04472 | 0.3577818
Ilmenite | 2020-05-12 | MCOF | 50 | 0.6551076 | 0.005514282 | 2.267974 | 62.5 | 35.57692 | 1.923077
Rutile | 2020-05-12 | MCOF | 206 | 2.681059 | 0.01466606 | 0.01644694 | 77.53304 | 22.46696 | 0
Non floating Cu | 2020-05-12 | MCOF | 414 | 2.203114 | 6.834225 | 6.719848 | 48.38213 | 44.22188 | 7.395994
Chrysocolla | 2020-05-12 | MCOF | 42 | 0.1736193 | 1.518693 | 0.01994003 | 39.68254 | 53.96825 | 6.349206
Cu_Fe_Oxide | 2020-05-12 | MCOF | 111 | 0.7385709 | 1.406204 | 3.974904 | 39.55224 | 50.74627 | 9.701493
CuFe_Silicate | 2020-05-12 | MCOF | 251 | 1.235807 | 3.679379 | 2.667596 | 52.05479 | 40.86758 | 7.077626
Other sulphides | 2020-05-12 | MCOF | 75 | 0.6516694 | 0.1368854 | 0.3942639 | 55 | 31.25 | 13.75
Arsenopyrite | 2020-05-12 | MCOF | 2 | 0.01627271 | 0 | 0.03372937 | 100 | 0 | 0
Galena | 2020-05-12 | MCOF | 34 | 0.3301784 | 0.05916131 | 0.1409473 | 47.05882 | 29.41176 | 23.52941
Millerite | 2020-05-12 | MCOF | 0 | 0 | 0 | 0 | 0 | 0 | 0
Molybdenite | 2020-05-12 | MCOF | 22 | 0.1587901 | 0.07772405 | 0.1826401 | 59.09091 | 31.81818 | 9.090909
Monazite_Ce | 2020-05-12 | MCOF | 13 | 0.1148932 | 0 | 0 | 70.58824 | 29.41176 | 0
Pentlandite | 2020-05-12 | MCOF | 3 | 0.02519645 | 0 | 0.03255538 | 25 | 75 | 0
Siegenite | 2020-05-12 | MCOF | 1 | 0.006338481 | 0 | 0.004391733 | 0 | 0 | 100
Sphalerite | 2020-05-12 | MCOF | 0 | 0 | 0 | 0 | 0 | 0 | 0
vaesite | 2020-05-12 | MCOF | 0 | 0 | 0 | 0 | 0 | 0 | 0
Pyrite | 2020-05-12 | MCOF | 291 | 3.379395 | 0.04111248 | 11.06158 | 75.87549 | 23.15175 | 0.9727626
Pyrrhotite | 2020-05-12 | MCOF | 84 | 0.822769 | 0.001837391 | 3.54347 | 53.67647 | 41.91176 | 4.411765
Sec. Cu Sulphides | 2020-05-12 | MCOF | 172 | 1.734972 | 22.8622 | 0.2334695 | 60.90535 | 34.97942 | 4.115226
Bornite | 2020-05-12 | MCOF | 25 | 0.1978971 | 1.998091 | 0.1548289 | 48.27586 | 37.93103 | 13.7931
Chalcocite | 2020-05-12 | MCOF | 108 | 1.297551 | 18.48362 | 0.06642486 | 62.85714 | 37.14286 | 0
Covellite | 2020-05-12 | MCOF | 39 | 0.2395237 | 2.380498 | 0.01221577 | 61.53846 | 23.07692 | 15.38462
Silicate gangue | 2020-05-12 | MCOF | 1952 | 9.938857 | 0.2575401 | 14.0923 | 40.48327 | 52.82528 | 6.69145
Amphibole | 2020-05-12 | MCOF | 0 | 0 | 0 | 0 | 0 | 0 | 0
Biotite | 2020-05-12 | MCOF | 425 | 2.931672 | 0.05670458 | 5.716583 | 24.45019 | 71.53946 | 4.010349
Garnets | 2020-05-12 | MCOF | 1 | 0.003713851 | 0 | 0.00865305 | 0 | 100 | 0
Kaolinite | 2020-05-12 | MCOF | 54 | 0.1898264 | 0.04502493 | 0.002721344 | 30.90909 | 54.54545 | 14.54545
Muscovite | 2020-05-12 | MCOF | 131 | 0.5662114 | 0.01044051 | 0.05366614 | 54.24837 | 35.94771 | 9.803922
Orthoclase | 2020-05-12 | MCOF | 0 | 0 | 0 | 0 | 0 | 0 | 0
Plagioclase | 2020-05-12 | MCOF | 117 | 0.4299144 | 0.0262116 | 0.002504559 | 45.2381 | 45.2381 | 9.52381
Quartz | 2020-05-12 | MCOF | 141 | 0.5772873 | 0.002920084 | 0.01225725 | 63.25301 | 28.91566 | 7.831325
Silicate gangue_generic | 2020-05-12 | MCOF | 1083 | 5.240231 | 0.1162384 | 8.295916 | 45.0565 | 47.81073 | 7.132768
Chalcopyrite cl. | 2020-05-12 | MCOF | 1021 | 10.07343 | 61.04775 | 21.44331 | 84.11572 | 15.0655 | 0.8187773
Native Copper | 2020-05-12 | MCOF | 2 | 0.07257102 | 1.291327 | 0 | 0 | 100 | 0
Accessory_phases | 2020-05-12 | MCOF | 70 | 0.7313707 | 0.01679304 | 0.006398314 | 75.54348 | 22.82609 | 1.630435
Apatite | 2020-05-12 | MCOF | 70 | 0.7313707 | 0.01679304 | 0.006398314 | 75.54348 | 22.82609 | 1.630435
Zircon | 2020-05-12 | MCOF | 0 | 0 | 0 | 0 | 0 | 0 | 0
Carbonate gangue | 2020-05-12 | MCOF | 8104 | 65.77128 | 1.84648 | 8.305169 | 88.55921 | 10.85676 | 0.584033
Ankerite | 2020-05-12 | MCOF | 524 | 2.41698 | 0.5560192 | 4.557788 | 45.90164 | 43.11475 | 10.98361
Calcite | 2020-05-12 | MCOF | 7283 | 62.0709 | 1.282065 | 2.573716 | 90.42232 | 9.45137 | 0.1263112
Dolomite_ | 2020-05-12 | MCOF | 297 | 1.283396 | 0.008395567 | 1.173666 | 66.48045 | 27.3743 | 6.145251
Chalcopyrite | 2020-05-12 | MCOF | 72 | 2.65103 | 24.63107 | 7.975204 | 85.28827 | 14.71173 | 0
Chalcopyrite <20 | 2020-05-12 | MCOF | 638 | 4.358652 | 36.86343 | 11.59582 | 78.3555 | 19.46796 | 2.176542
Chalcopyrite >150 | 2020-05-12 | MCOF | 0 | 0 | 0 | 0 | 0 | 0 | 0
CPS floating Cu | 2020-05-12 | MCOF | 62 | 0.4521256 | 8.597633 | 0.5113911 | 54.87805 | 34.14634 | 10.97561
Cuprite | 2020-05-12 | MCOF | 4 | 0.03069181 | 0.757593 | 0.01133858 | 0 | 50 | 50
Delafossite | 2020-05-12 | MCOF | 21 | 0.1633207 | 1.976705 | 0.4931377 | 33.33333 | 37.5 | 29.16667
Malachite | 2020-05-12 | MCOF | 37 | 0.2581131 | 5.863335 | 0.006914829 | 68.51852 | 31.48148 | 0
Fe_Ox | 2020-05-12 | MCOF | 363 | 4.266476 | 0.2373481 | 32.915 | 44.44444 | 39.95726 | 15.59829
Fe_oxyhydroxides | 2020-05-12 | MCOF | 86 | 0.5723268 | 0.03530235 | 3.010977 | 39.56044 | 31.86813 | 28.57143
Haematite | 2020-05-12 | MCOF | 37 | 0.2599999 | 0.006855918 | 1.447694 | 41.02564 | 17.94872 | 41.02564
Magnesioferrite | 2020-05-12 | MCOF | 0 | 0 | 0 | 0 | 0 | 0 | 0
Magnetite | 2020-05-12 | MCOF | 74 | 0.5247167 | 0.04018332 | 4.077556 | 39.50617 | 35.80247 | 24.69136
Tramp_Steel | 2020-05-12 | MCOF | 166 | 2.909432 | 0.1550065 | 24.37877 | 48.24903 | 47.47082 | 4.280156
Fe_Ti_Ox | 2020-05-12 | MCOF | 174 | 2.790187 | 0.0344563 | 2.968314 | 75.5144 | 23.25103 | 1.234568
Ilmenite | 2020-05-12 | MCOF | 32 | 0.6279242 | 0.01755834 | 2.953882 | 76.92308 | 22.11538 | 0.9615385
Rutile | 2020-05-12 | MCOF | 142 | 2.162263 | 0.01689796 | 0.01443243 | 75.13089 | 23.56021 | 1.308901
Non floating Cu | 2020-05-12 | MCOF | 390 | 1.808301 | 8.74718 | 6.732125 | 50.53191 | 38.47518 | 10.99291
Chrysocolla | 2020-05-12 | MCOF | 53 | 0.2139622 | 2.295676 | 0.04007949 | 70.37037 | 18.51852 | 11.11111
Cu_Fe_Oxide | 2020-05-12 | MCOF | 76 | 0.5705658 | 1.920177 | 4.027391 | 33.33333 | 55.55556 | 11.11111
CuFe_Silicate | 2020-05-12 | MCOF | 254 | 0.9898108 | 4.301783 | 2.612882 | 50.54645 | 38.25137 | 11.20219
Other sulphides | 2020-05-12 | MCOF | 137 | 1.284578 | 0.4390371 | 0.6253458 | 40.39735 | 31.12583 | 28.47682
Arsenopyrite | 2020-05-12 | MCOF | 0 | 0 | 0 | 0 | 0 | 0 | 0
Galena | 2020-05-12 | MCOF | 108 | 1.005283 | 0.1705917 | 0.4649269 | 37.03704 | 29.62963 | 33.33333
Millerite | 2020-05-12 | MCOF | 0 | 0 | 0 | 0 | 0 | 0 | 0
Molybdenite | 2020-05-12 | MCOF | 11 | 0.07610059 | 0.252941 | 0.08336305 | 36.36364 | 27.27273 | 36.36364
Monazite_Ce | 2020-05-12 | MCOF | 14 | 0.1425157 | 0.01550437 | 0.005329992 | 77.27273 | 18.18182 | 4.545455
Pentlandite | 2020-05-12 | MCOF | 2 | 0.01207547 | 0 | 0.01938906 | 0 | 0 | 100
Siegenite | 2020-05-12 | MCOF | 2 | 0.04860375 | 0 | 0.05233681 | 0 | 100 | 0
Sphalerite | 2020-05-12 | MCOF | 0 | 0 | 0 | 0 | 0 | 0 | 0
vaesite | 2020-05-12 | MCOF | 0 | 0 | 0 | 0 | 0 | 0 | 0
Pyrite | 2020-05-12 | MCOF | 162 | 1.84015 | 0.0746554 | 7.963424 | 73.28767 | 25.34247 | 1.369863
Pyrrhotite | 2020-05-12 | MCOF | 60 | 0.6320626 | 0 | 3.64238 | 71.55963 | 28.44037 | 0
Sec. Cu Sulphides | 2020-05-12 | MCOF | 112 | 0.9872448 | 18.16067 | 0.2421013 | 62.06897 | 32.41379 | 5.517241
Bornite | 2020-05-12 | MCOF | 24 | 0.1896854 | 2.792598 | 0.1879288 | 55.17241 | 41.37931 | 3.448276
Chalcocite | 2020-05-12 | MCOF | 67 | 0.66805 | 13.63319 | 0.03868845 | 63.82979 | 32.97872 | 3.191489
Covellite | 2020-05-12 | MCOF | 21 | 0.1295094 | 1.734885 | 0.01548403 | 63.63636 | 18.18182 | 18.18182
Silicate gangue | 2020-05-12 | MCOF | 2652 | 12.42655 | 0.35124 | 16.51732 | 47.52841 | 45.68182 | 6.789773
Amphibole | 2020-05-12 | MCOF | 0 | 0 | 0 | 0 | 0 | 0 | 0
Biotite | 2020-05-12 | MCOF | 361 | 2.268376 | 0.07099468 | 5.652843 | 19.39103 | 75 | 5.608974
Garnets | 2020-05-12 | MCOF | 3 | 0.01067924 | 0.001923842 | 0.009205139 | 100 | 0 | 0
Kaolinite | 2020-05-12 | MCOF | 78 | 0.2712703 | 0.0549087 | 0.007123891 | 40.2439 | 53.65854 | 6.097561
Muscovite | 2020-05-12 | MCOF | 510 | 2.326942 | 0.02527506 | 0.223092 | 69.20732 | 25.91463 | 4.878049
Orthoclase | 2020-05-12 | MCOF | 0 | 0 | 0 | 0 | 0 | 0 | 0
Plagioclase | 2020-05-12 | MCOF | 173 | 0.5854085 | 0.02483908 | 0.01296046 | 49.16201 | 42.4581 | 8.379888
Quartz | 2020-05-12 | MCOF | 190 | 0.7066663 | 0.003856454 | 0.02441165 | 58.96226 | 28.77358 | 12.26415
Silicate gangue_generic | 2020-05-12 | MCOF | 1337 | 6.257204 | 0.1694422 | 10.58769 | 48.12925 | 44.72789 | 7.142857
Chalcopyrite cl. | 2020-05-12 | MCOF | 710 | 7.009682 | 61.49451 | 19.57103 | 80.97744 | 17.66917 | 1.353383
Native Copper | 2020-05-12 | MCOF | 0 | 0 | 0 | 0 | 0 | 0 | 0
Accessory_phases | 2020-05-18 | MCON | 18 | 0.1352235 | 0.001460944 | 0.0005946581 | 100 | 0 | 0
Apatite | 2020-05-18 | MCON | 18 | 0.1352235 | 0.001460944 | 0.0005946581 | 100 | 0 | 0
Zircon | 2020-05-18 | MCON | 0 | 0 | 0 | 0 | 0 | 0 | 0
Carbonate gangue | 2020-05-18 | MCON | 43 | 0.1459215 | 0.0121793 | 0.02827591 | 74.54545 | 16.36364 | 9.090909
Ankerite | 2020-05-18 | MCON | 10 | 0.02995456 | 0.001228222 | 0.02290272 | 30 | 50 | 20
Calcite | 2020-05-18 | MCON | 33 | 0.115967 | 0.01095108 | 0.005373195 | 84.44444 | 8.888889 | 6.666667
Dolomite_ | 2020-05-18 | MCON | 0 | 0 | 0 | 0 | 0 | 0 | 0
Chalcopyrite | 2020-05-18 | MCON | 804 | 19.6313 | 21.38248 | 19.55672 | 91.55673 | 8.362086 | 0.08118531
Chalcopyrite <20 | 2020-05-18 | MCON | 6606 | 37.13491 | 38.89978 | 36.08568 | 90.34335 | 8.454936 | 1.201717
Chalcopyrite >150 | 2020-05-18 | MCON | 0 | 0 | 0 | 0 | 0 | 0 | 0
CPS floating Cu | 2020-05-18 | MCON | 531 | 3.098101 | 6.753326 | 1.532276 | 37.60933 | 46.793 | 15.59767
Cuprite | 2020-05-18 | MCON | 33 | 0.2726341 | 0.7546968 | 0.02717021 | 0 | 61.70213 | 38.29787
Delafossite | 2020-05-18 | MCON | 240 | 1.512506 | 2.494976 | 1.437704 | 29.59184 | 50.68027 | 19.72789
Malachite | 2020-05-18 | MCON | 249 | 1.18525 | 3.132938 | 0.06399997 | 52.13415 | 40.54878 | 7.317073
Fe_Ox | 2020-05-18 | MCON | 157 | 1.359081 | 0.01156797 | 3.620438 | 30.73171 | 40.97561 | 28.29268
Fe_oxyhydroxides | 2020-05-18 | MCON | 7 | 0.03803754 | 0.0009065772 | 0.06625183 | 12.5 | 50 | 37.5
Haematite | 2020-05-18 | MCON | 7 | 0.04031979 | 0.0006045943 | 0.07150481 | 62.5 | 25 | 12.5
Magnesioferrite | 2020-05-18 | MCON | 0 | 0 | 0 | 0 | 0 | 0 | 0
Magnetite | 2020-05-18 | MCON | 79 | 0.4505547 | 0.006195269 | 1.082147 | 27.17391 | 35.86957 | 36.95652
Tramp_Steel | 2020-05-18 | MCON | 64 | 0.8301693 | 0.003861533 | 2.400534 | 32.98969 | 46.39175 | 20.61856
Fe_Ti_Ox | 2020-05-18 | MCON | 21 | 0.1426408 | 0.000721894 | 0.1509472 | 96.875 | 0 | 3.125
Ilmenite | 2020-05-18 | MCON | 13 | 0.0912901 | 0.000721894 | 0.1496769 | 100 | 0 | 0
Rutile | 2020-05-18 | MCON | 8 | 0.05135068 | 0 | 0.001270235 | 91.66667 | 0 | 8.333333
Non floating Cu | 2020-05-18 | MCON | 214 | 0.9663913 | 0.5291615 | 1.966712 | 32.39437 | 48.23944 | 19.3662
Chrysocolla | 2020-05-18 | MCON | 32 | 0.07788186 | 0.1067297 | 0.005609899 | 35.89744 | 46.15385 | 17.94872
Cu_Fe_Oxide | 2020-05-18 | MCON | 136 | 0.7908005 | 0.3524954 | 1.876966 | 29.79798 | 52.0202 | 18.18182
CuFe_Silicate | 2020-05-18 | MCON | 44 | 0.0920033 | 0.06648081 | 0.08275179 | 40 | 33.33333 | 26.66667
Other sulphides | 2020-05-18 | MCON | 131 | 0.8027633 | 0.132447 | 0.2958363 | 52.25806 | 41.93548 | 5.806452
Arsenopyrite | 2020-05-18 | MCON | 2 | 0.01179164 | 0.0007086772 | 0.01358146 | 50 | 0 | 50
Galena | 2020-05-18 | MCON | 11 | 0.0774064 | 0.01926883 | 0.03792322 | 27.27273 | 72.72727 | 0
Millerite | 2020-05-18 | MCON | 4 | 0.04085232 | 0 | 0.00670414 | 100 | 0 | 0
Molybdenite | 2020-05-18 | MCON | 94 | 0.5073257 | 0.107351 | 0.1931071 | 49.48454 | 42.26804 | 8.247423
Monazite_Ce | 2020-05-18 | MCON | 4 | 0.02448667 | 0.0005880706 | 0.009782259 | 40 | 60 | 0
Pentlandite | 2020-05-18 | MCON | 4 | 0.02738703 | 0 | 0.02200132 | 66.66667 | 33.33333 | 0
Siegenite | 2020-05-18 | MCON | 7 | 0.04593033 | 0 | 0.006583487 | 70 | 30 | 0
Sphalerite | 2020-05-18 | MCON | 3 | 0.03103863 | 0.0006697559 | 0.004292603 | 100 | 0 | 0
vaesite | 2020-05-18 | MCON | 1 | 0.03195153 | 0 | 0.001860726 | 0 | 100 | 0
Pyrite | 2020-05-18 | MCON | 1735 | 17.29405 | 0.1529011 | 25.98048 | 76.36364 | 22.64463 | 0.9917355
Pyrrhotite | 2020-05-18 | MCON | 593 | 4.38821 | 0.09076981 | 8.341724 | 62.53746 | 29.67033 | 7.792208
Sec. Cu Sulphides | 2020-05-18 | MCON | 1755 | 14.58995 | 32.02953 | 2.276535 | 64.70376 | 29.62428 | 5.671965
Bornite | 2020-05-18 | MCON | 421 | 2.373543 | 4.202173 | 1.035486 | 44.16667 | 36.04167 | 19.79167
Chalcocite | 2020-05-18 | MCON | 1257 | 11.84703 | 27.20932 | 1.215859 | 69.61451 | 27.93651 | 2.44898
Covellite | 2020-05-18 | MCON | 77 | 0.3693826 | 0.6180384 | 0.02518935 | 53.01205 | 37.3494 | 9.638554
Silicate gangue | 2020-05-18 | MCON | 106 | 0.3114514 | 0.003672993 | 0.1637796 | 61.01695 | 24.57627 | 14.40678
Amphibole | 2020-05-18 | MCON | 0 | 0 | 0 | 0 | 0 | 0 | 0
Biotite | 2020-05-18 | MCON | 3 | 0.01374106 | 0 | 0.01454408 | 60 | 40 | 0
Garnets | 2020-05-18 | MCON | 3 | 0.008073468 | 0 | 0.002202086 | 66.66667 | 33.33333 | 0
Kaolinite | 2020-05-18 | MCON | 0 | 0 | 0 | 0 | 0 | 0 | 0
Muscovite | 2020-05-18 | MCON | 7 | 0.02145317 | 0.0008560794 | 0.002348547 | 87.5 | 12.5 | 0
Orthoclase | 2020-05-18 | MCON | 0 | 0 | 0 | 0 | 0 | 0 | 0
Plagioclase | 2020-05-18 | MCON | 7 | 0.01730708 | 0.0004199908 | 0.001349808 | 57.14286 | 14.28571 | 28.57143
Quartz | 2020-05-18 | MCON | 21 | 0.06047969 | 0 | 0.001888708 | 70.83333 | 16.66667 | 12.5
Silicate gangue_generic | 2020-05-18 | MCON | 65 | 0.1903969 | 0.002396923 | 0.1414464 | 54.92958 | 28.16901 | 16.90141
Chalcopyrite cl. | 2020-05-18 | MCON | 7410 | 56.76621 | 60.28226 | 55.6424 | 90.76297 | 8.422826 | 0.8142065
Native Copper | 2020-05-18 | MCON | 9 | 0.127711 | 0.3707146 | 0.003401264 | 0 | 58.82353 | 41.17647
Accessory_phases | 2020-05-18 | MRoST | 102 | 1.016622 | 0.0477176 | 0.01181617 | 73.18841 | 24.63768 | 2.173913
Apatite | 2020-05-18 | MRoST | 101 | 1.011153 | 0.0477176 | 0.01181617 | 73.09091 | 24.72727 | 2.181818
Zircon | 2020-05-18 | MRoST | 1 | 0.005468838 | 0 | 0 | 100 | 0 | 0
Carbonate gangue | 2020-05-18 | MRoST | 8844 | 62.8722 | 2.01464 | 4.321721 | 96.16623 | 3.496679 | 0.33709
Ankerite | 2020-05-18 | MRoST | 328 | 1.374482 | 0.6390982 | 2.041136 | 52.26667 | 34.93333 | 12.8
Calcite | 2020-05-18 | MRoST | 8488 | 61.39492 | 1.375542 | 2.220118 | 97.10324 | 2.819723 | 0.0770416
Dolomite_ | 2020-05-18 | MRoST | 28 | 0.1028025 | 0 | 0.06046752 | 38.70968 | 48.3871 | 12.90323
Chalcopyrite | 2020-05-18 | MRoST | 15 | 0.6338034 | 9.097277 | 1.282901 | 82.30769 | 17.69231 | 0
Chalcopyrite <20 | 2020-05-18 | MRoST | 375 | 2.13543 | 24.91903 | 3.654001 | 82.19178 | 14.38356 | 3.424658
Chalcopyrite >150 | 2020-05-18 | MRoST | 1 | 0.2437705 | 3.58654 | 0.5068679 | 100 | 0 | 0
CPS floating Cu | 2020-05-18 | MRoST | 67 | 0.6808237 | 20.34365 | 0.3414602 | 40.14599 | 49.63504 | 10.21898
Cuprite | 2020-05-18 | MRoST | 1 | 0.007097853 | 0.2383294 | 0.003669116 | 0 | 0 | 100
Delafossite | 2020-05-18 | MRoST | 23 | 0.1951444 | 4.56589 | 0.3335331 | 16.12903 | 54.83871 | 29.03226
Malachite | 2020-05-18 | MRoST | 42 | 0.4510046 | 14.46787 | 0.004257894 | 49.01961 | 47.05882 | 3.921569
Fe_Ox | 2020-05-18 | MRoST | 679 | 7.099598 | 0.4459169 | 36.1214 | 33.44408 | 47.17608 | 19.37984
Fe_oxyhydroxides | 2020-05-18 | MRoST | 192 | 1.390481 | 0.1080692 | 4.838635 | 20.08368 | 43.51464 | 36.40167
Haematite | 2020-05-18 | MRoST | 29 | 0.1911766 | 0 | 0.7191126 | 22.58065 | 29.03226 | 48.3871
Magnesioferrite | 2020-05-18 | MRoST | 0 | 0 | 0 | 0 | 0 | 0 | 0
Magnetite | 2020-05-18 | MRoST | 183 | 1.486128 | 0.1767027 | 7.831391 | 35.08065 | 48.3871 | 16.53226
Tramp_Steel | 2020-05-18 | MRoST | 275 | 4.031813 | 0.1611449 | 22.73226 | 41.55844 | 50.12987 | 8.311688
Fe_Ti_Ox | 2020-05-18 | MRoST | 259 | 3.601753 | 0.0286878 | 3.980832 | 69.39079 | 28.08321 | 2.526003
Ilmenite | 2020-05-18 | MRoST | 75 | 1.245499 | 0 | 3.93821 | 69.0583 | 27.35426 | 3.587444
Rutile | 2020-05-18 | MRoST | 184 | 2.356255 | 0.0286878 | 0.0426223 | 69.55556 | 28.44444 | 2
Non floating Cu | 2020-05-18 | MRoST | 388 | 1.964418 | 12.12062 | 6.427163 | 47.11864 | 44.57627 | 8.305085
Chrysocolla | 2020-05-18 | MRoST | 40 | 0.1392808 | 2.779529 | 0.0206759 | 31.57895 | 59.64912 | 8.77193
Cu_Fe_Oxide | 2020-05-18 | MRoST | 134 | 0.9871834 | 4.034244 | 4.858986 | 41.08911 | 46.53465 | 12.37624
CuFe_Silicate | 2020-05-18 | MRoST | 209 | 0.8030464 | 4.967672 | 1.536785 | 53.89408 | 40.18692 | 5.919003
Other sulphides | 2020-05-18 | MRoST | 70 | 0.6394584 | 0.0628368 | 0.2259385 | 69 | 23 | 8
Arsenopyrite | 2020-05-18 | MRoST | 0 | 0 | 0 | 0 | 0 | 0 | 0
Galena | 2020-05-18 | MRoST | 14 | 0.1205471 | 0.02941345 | 0.05231148 | 42.85714 | 28.57143 | 28.57143
Millerite | 2020-05-18 | MRoST | 1 | 0.006248438 | 0 | 0.001217225 | 0 | 100 | 0
Molybdenite | 2020-05-18 | MRoST | 15 | 0.09599555 | 0.02387658 | 0.09908059 | 73.33333 | 20 | 6.666667
Monazite_Ce | 2020-05-18 | MRoST | 35 | 0.3895092 | 0.009546776 | 0.05265858 | 75.38462 | 21.53846 | 3.076923
Pentlandite | 2020-05-18 | MRoST | 1 | 0.005585196 | 0 | 0.006670809 | 0 | 0 | 100
Siegenite | 2020-05-18 | MRoST | 2 | 0.01124021 | 0 | 0.003971301 | 50 | 50 | 0
Sphalerite | 2020-05-18 | MRoST | 1 | 0.004747416 | 0 | 0.01002851 | 100 | 0 | 0
vaesite | 2020-05-18 | MRoST | 1 | 0.005585196 | 0 | 0 | 100 | 0 | 0
Pyrite | 2020-05-18 | MRoST | 291 | 3.066342 | 0.09586607 | 9.091371 | 75.28517 | 22.62357 | 2.091255
Pyrrhotite | 2020-05-18 | MRoST | 300 | 3.486675 | 0.01876377 | 13.60174 | 66.15385 | 29.84615 | 4
Sec. Cu Sulphides | 2020-05-18 | MRoST | 128 | 0.9854496 | 26.95769 | 0.1996387 | 56.05096 | 36.94268 | 7.006369
Bornite | 2020-05-18 | MRoST | 31 | 0.1875695 | 3.97636 | 0.1274153 | 61.29032 | 29.03226 | 9.677419
Chalcocite | 2020-05-18 | MRoST | 70 | 0.6508499 | 19.65117 | 0.05866639 | 52.52525 | 44.44444 | 3.030303
Covellite | 2020-05-18 | MRoST | 27 | 0.1470303 | 3.330161 | 0.01355701 | 62.96296 | 18.51852 | 18.51852
Silicate gangue | 2020-05-18 | MRoST | 2108 | 11.57365 | 0.2607732 | 20.23315 | 46.53802 | 47.36095 | 6.101022
Amphibole | 2020-05-18 | MRoST | 0 | 0 | 0 | 0 | 0 | 0 | 0
Biotite | 2020-05-18 | MRoST | 407 | 2.986125 | 0.03514755 | 5.765709 | 34.45946 | 61.5991 | 3.941441
Garnets | 2020-05-18 | MRoST | 11 | 0.03622232 | 0 | 0.0547431 | 36.36364 | 27.27273 | 36.36364
Kaolinite | 2020-05-18 | MRoST | 27 | 0.08262599 | 0.03270016 | 0.00148975 | 33.33333 | 40.74074 | 25.92593
Muscovite | 2020-05-18 | MRoST | 110 | 0.4068815 | 0.03047282 | 0.05289358 | 54.83871 | 37.90323 | 7.258065
Orthoclase | 2020-05-18 | MRoST | 0 | 0 | 0 | 0 | 0 | 0 | 0
Plagioclase | 2020-05-18 | MRoST | 109 | 0.3479112 | 0.02328711 | 0.01635315 | 42.6087 | 46.95652 | 10.43478
Quartz | 2020-05-18 | MRoST | 117 | 0.4162716 | 0.004792604 | 0.01884603 | 44.44444 | 38.51852 | 17.03704
Silicate gangue_generic | 2020-05-18 | MRoST | 1327 | 7.297617 | 0.134373 | 14.32311 | 51.43885 | 42.94065 | 5.620504
Chalcopyrite cl. | 2020-05-18 | MRoST | 391 | 3.013004 | 37.60284 | 5.44377 | 83.65696 | 13.91586 | 2.427184
Native Copper | 2020-05-18 | MRoST | 1 | 0.0275769 | 1.071554 | 0 | 0 | 100 | 0
Accessory_phases | 2020-05-18 | MClnrT | 55 | 0.3932756 | 0.01003111 | 0.002728632 | 82.05128 | 17.94872 | 0
Apatite | 2020-05-18 | MClnrT | 55 | 0.3932756 | 0.01003111 | 0.002728632 | 82.05128 | 17.94872 | 0
Zircon | 2020-05-18 | MClnrT | 0 | 0 | 0 | 0 | 0 | 0 | 0
Carbonate gangue | 2020-05-18 | MClnrT | 4218 | 24.89953 | 1.282381 | 2.842819 | 82.17682 | 14.73524 | 3.087942
Ankerite | 2020-05-18 | MClnrT | 693 | 2.469461 | 0.6257159 | 1.786556 | 36.77069 | 42.60516 | 20.62415
Calcite | 2020-05-18 | MClnrT | 3505 | 22.36944 | 0.6354469 | 1.035342 | 86.54639 | 12.04897 | 1.404639
Dolomite_ | 2020-05-18 | MClnrT | 20 | 0.06063159 | 0.02121835 | 0.02092126 | 60 | 30 | 10
Chalcopyrite | 2020-05-18 | MClnrT | 209 | 6.966219 | 13.74504 | 8.179098 | 77.22329 | 21.36916 | 1.40755
Chalcopyrite <20 | 2020-05-18 | MClnrT | 3138 | 17.69856 | 28.60534 | 18.15539 | 71.71997 | 23.04205 | 5.237975
Chalcopyrite >150 | 2020-05-18 | MClnrT | 4 | 0.5615762 | 1.138729 | 0.6744478 | 73.01587 | 26.98413 | 0
CPS floating Cu | 2020-05-18 | MClnrT | 450 | 3.964976 | 17.35511 | 1.587075 | 32.33173 | 48.55769 | 19.11058
Cuprite | 2020-05-18 | MClnrT | 34 | 0.3374095 | 1.699663 | 0.06272207 | 0 | 48.07692 | 51.92308
Delafossite | 2020-05-18 | MClnrT | 176 | 1.375369 | 4.273927 | 1.471199 | 20.08368 | 46.44351 | 33.4728
Malachite | 2020-05-18 | MClnrT | 234 | 2.126148 | 10.7063 | 0.05186361 | 42.01521 | 48.85932 | 9.125475
Fe_Ox | 2020-05-18 | MClnrT | 500 | 4.023757 | 0.05354941 | 12.05998 | 38.54167 | 40.45139 | 21.00694
Fe_oxyhydroxides | 2020-05-18 | MClnrT | 100 | 0.5531303 | 0.01198755 | 1.165012 | 34.61538 | 47.11538 | 18.26923
Haematite | 2020-05-18 | MClnrT | 28 | 0.1578549 | 0.001910537 | 0.3559408 | 39.28571 | 35.71429 | 25
Magnesioferrite | 2020-05-18 | MClnrT | 0 | 0 | 0 | 0 | 0 | 0 | 0
Magnetite | 2020-05-18 | MClnrT | 206 | 1.254489 | 0.02497552 | 3.611356 | 27.9476 | 38.42795 | 33.62445
Tramp_Steel | 2020-05-18 | MClnrT | 166 | 2.058283 | 0.01467581 | 6.927675 | 51.62791 | 40 | 8.372093
Fe_Ti_Ox | 2020-05-18 | MClnrT | 127 | 1.221886 | 0.01169952 | 1.041278 | 73.3871 | 24.19355 | 2.419355
Ilmenite | 2020-05-18 | MClnrT | 54 | 0.5565342 | 0.001894396 | 1.035997 | 77.06422 | 20.18349 | 2.752294
Rutile | 2020-05-18 | MClnrT | 73 | 0.6653519 | 0.009805121 | 0.005280804 | 70.5036 | 27.33813 | 2.158273
Non floating Cu | 2020-05-18 | MClnrT | 689 | 2.678746 | 2.445577 | 4.591594 | 38.73874 | 43.58108 | 17.68018
Chrysocolla | 2020-05-18 | MClnrT | 84 | 0.2211457 | 0.4826287 | 0.030377 | 38.38384 | 42.42424 | 19.19192
Cu_Fe_Oxide | 2020-05-18 | MClnrT | 168 | 1.295601 | 0.9405668 | 3.595938 | 39.31034 | 42.06897 | 18.62069
CuFe_Silicate | 2020-05-18 | MClnrT | 420 | 1.088603 | 0.8994159 | 0.9412697 | 38.65546 | 44.32773 | 17.01681
Other sulphides | 2020-05-18 | MClnrT | 117 | 0.8581497 | 0.1244961 | 0.3197569 | 56.94444 | 33.33333 | 9.722222
Arsenopyrite | 2020-05-18 | MClnrT | 2 | 0.01319003 | 0 | 0.01841568 | 50 | 0 | 50
Galena | 2020-05-18 | MClnrT | 19 | 0.1495579 | 0.05030726 | 0.06493994 | 52.63158 | 31.57895 | 15.78947
Millerite | 2020-05-18 | MClnrT | 1 | 0.005712134 | 0 | 0 | 0 | 100 | 0
Molybdenite | 2020-05-18 | MClnrT | 67 | 0.4563325 | 0.06775993 | 0.1749722 | 69.23077 | 25.64103 | 5.128205
Monazite_Ce | 2020-05-18 | MClnrT | 12 | 0.1369529 | 0.003272993 | 0.00187788 | 36 | 48 | 16
Pentlandite | 2020-05-18 | MClnrT | 7 | 0.04084654 | 0.003155955 | 0.04867793 | 25 | 50 | 25
Siegenite | 2020-05-18 | MClnrT | 4 | 0.02568865 | 0 | 0.002349363 | 80 | 20 | 0
Sphalerite | 2020-05-18 | MClnrT | 1 | 0.004339945 | 0 | 0.00312728 | 0 | 100 | 0
vaesite | 2020-05-18 | MClnrT | 4 | 0.02552909 | 0 | 0.005396625 | 40 | 60 | 0
Pyrite | 2020-05-18 | MClnrT | 1189 | 11.0794 | 0.1933937 | 19.16679 | 66.42617 | 29.58153 | 3.992304
Pyrrhotite | 2020-05-18 | MClnrT | 1157 | 11.07258 | 0.04698824 | 25.29789 | 65.67759 | 31.84234 | 2.480071
Sec. Cu Sulphides | 2020-05-18 | MClnrT | 959 | 8.985442 | 34.89779 | 1.521857 | 47.27979 | 38.98964 | 13.73057
Bornite | 2020-05-18 | MClnrT | 342 | 2.085301 | 6.432659 | 0.884998 | 38.19629 | 33.687 | 28.11671
Chalcocite | 2020-05-18 | MClnrT | 514 | 6.352542 | 26.87182 | 0.5961025 | 51.75024 | 40.39735 | 7.852412
Covellite | 2020-05-18 | MClnrT | 103 | 0.547599 | 1.593303 | 0.0407568 | 35.45455 | 43.63636 | 20.90909
Silicate gangue | 2020-05-18 | MClnrT | 1447 | 5.595892 | 0.08988018 | 4.559293 | 45.01333 | 45.54667 | 9.44
Amphibole | 2020-05-18 | MClnrT | 0 | 0 | 0 | 0 | 0 | 0 | 0
Biotite | 2020-05-18 | MClnrT | 163 | 0.937609 | 0.001719027 | 1.094918 | 28.52459 | 67.54098 | 3.934426
Garnets | 2020-05-18 | MClnrT | 9 | 0.02709275 | 0 | 0.01882768 | 33.33333 | 44.44444 | 22.22222
Kaolinite | 2020-05-18 | MClnrT | 22 | 0.06154638 | 0.01064041 | 0.002386939 | 36.36364 | 54.54545 | 9.090909
Muscovite | 2020-05-18 | MClnrT | 118 | 0.3869572 | 0.01364969 | 0.03562285 | 55.81395 | 36.43411 | 7.751938
Orthoclase | 2020-05-18 | MClnrT | 0 | 0 | 0 | 0 | 0 | 0 | 0
Plagioclase | 2020-05-18 | MClnrT | 86 | 0.2544399 | 0.02101917 | 0.007633274 | 47.82609 | 39.13043 | 13.04348
Quartz | 2020-05-18 | MClnrT | 127 | 0.3946372 | 0.002061096 | 0.01402989 | 47.14286 | 36.42857 | 16.42857
Silicate gangue_generic | 2020-05-18 | MClnrT | 922 | 3.533609 | 0.04079079 | 3.385874 | 47.87776 | 42.27504 | 9.847199
Chalcopyrite cl. | 2020-05-18 | MClnrT | 3351 | 25.22636 | 43.48911 | 27.00893 | 73.26855 | 22.66784 | 4.063604
Native Copper | 2020-05-18 | MClnrT | 6 | 0.1260499 | 0.6752199 | 0.001290283 | 0 | 73.33333 | 26.66667
Accessory_phases | 2020-05-18 | MCOF | 111 | 0.8253171 | 0.00166049 | 0.01287002 | 69.86755 | 28.1457 | 1.986755
Apatite | 2020-05-18 | MCOF | 111 | 0.8253171 | 0.00166049 | 0.01287002 | 69.86755 | 28.1457 | 1.986755
Zircon | 2020-05-18 | MCOF | 0 | 0 | 0 | 0 | 0 | 0 | 0
Carbonate gangue | 2020-05-18 | MCOF | 7131 | 58.95332 | 0.6574442 | 4.462641 | 93.33759 | 6.14378 | 0.5186308
Ankerite | 2020-05-18 | MCOF | 408 | 1.356647 | 0.2824264 | 1.961331 | 52.61044 | 31.1245 | 16.26506
Calcite | 2020-05-18 | MCOF | 6605 | 57.24175 | 0.3642853 | 2.248213 | 94.40714 | 5.478218 | 0.1146413
Dolomite_ | 2020-05-18 | MCOF | 118 | 0.354923 | 0.01073241 | 0.2530967 | 52.77778 | 32.63889 | 14.58333
Chalcopyrite | 2020-05-18 | MCOF | 151 | 4.040319 | 30.30672 | 8.661636 | 91.56951 | 8.430493 | 0
Chalcopyrite <20 | 2020-05-18 | MCOF | 1008 | 5.265098 | 36.07793 | 10.49213 | 83.3448 | 13.97109 | 2.684102
Chalcopyrite >150 | 2020-05-18 | MCOF | 4 | 0.4384562 | 3.318515 | 0.9446502 | 100 | 0 | 0
CPS floating Cu | 2020-05-18 | MCOF | 79 | 0.4845944 | 7.32965 | 0.4756706 | 29.75207 | 53.71901 | 16.52893
Cuprite | 2020-05-18 | MCOF | 4 | 0.02110166 | 0.3907353 | 0.008565354 | 0 | 0 | 100
Delafossite | 2020-05-18 | MCOF | 36 | 0.2058623 | 2.226688 | 0.4620664 | 29.54545 | 56.81818 | 13.63636
Malachite | 2020-05-18 | MCOF | 37 | 0.22347 | 4.023262 | 0.005038861 | 33.82353 | 51.47059 | 14.70588
Fe_Ox | 2020-05-18 | MCOF | 636 | 5.13739 | 0.1704757 | 28.6455 | 36.50416 | 41.61712 | 21.87872
Fe_oxyhydroxides | 2020-05-18 | MCOF | 141 | 0.6529407 | 0.01646477 | 2.523261 | 21.8543 | 31.12583 | 47.01987
Haematite | 2020-05-18 | MCOF | 43 | 0.2200108 | 0 | 0.8667471 | 16.66667 | 39.58333 | 43.75
Magnesioferrite | 2020-05-18 | MCOF | 0 | 0 | 0 | 0 | 0 | 0 | 0
Magnetite | 2020-05-18 | MCOF | 161 | 0.9798435 | 0.1060902 | 5.481644 | 27.72727 | 48.63636 | 23.63636
Tramp_Steel | 2020-05-18 | MCOF | 291 | 3.284595 | 0.04792064 | 19.77385 | 48.5782 | 41.94313 | 9.478673
Fe_Ti_Ox | 2020-05-18 | MCOF | 358 | 4.217565 | 0.02085842 | 5.929805 | 72.51185 | 25.49763 | 1.990521
Ilmenite | 2020-05-18 | MCOF | 118 | 1.751784 | 0.009580903 | 5.893767 | 76.30332 | 21.56398 | 2.132701
Rutile | 2020-05-18 | MCOF | 233 | 2.428421 | 0.01127752 | 0.01405089 | 70.67308 | 27.40385 | 1.923077
Non floating Cu | 2020-05-18 | MCOF | 359 | 1.469203 | 5.215522 | 4.849523 | 39.4822 | 51.2945 | 9.223301
Chrysocolla | 2020-05-18 | MCOF | 38 | 0.1561869 | 1.701915 | 0.01343115 | 31.39535 | 63.95349 | 4.651163
Cu_Fe_Oxide | 2020-05-18 | MCOF | 117 | 0.6574378 | 1.462178 | 3.451962 | 35.35912 | 54.14365 | 10.49724
CuFe_Silicate | 2020-05-18 | MCOF | 202 | 0.6452006 | 1.998672 | 1.373674 | 42.93948 | 47.26225 | 9.798271
Other sulphides | 2020-05-18 | MCOF | 89 | 0.5515144 | 0.1675841 | 0.2131972 | 44.85981 | 34.57944 | 20.56075
Arsenopyrite | 2020-05-18 | MCOF | 0 | 0 | 0 | 0 | 0 | 0 | 0
Galena | 2020-05-18 | MCOF | 35 | 0.2239889 | 0.08323687 | 0.1020509 | 11.42857 | 48.57143 | 40
Millerite | 2020-05-18 | MCOF | 1 | 0.004644095 | 0 | 0.00216296 | 100 | 0 | 0
Molybdenite | 2020-05-18 | MCOF | 21 | 0.1094 | 0.08434721 | 0.07639484 | 60.86957 | 30.43478 | 8.695652
Monazite_Ce | 2020-05-18 | MCOF | 31 | 0.2093302 | 0 | 0.02794761 | 59.57447 | 27.65957 | 12.76596
Pentlandite | 2020-05-18 | MCOF | 1 | 0.004151146 | 0 | 0.004640823 | 100 | 0 | 0
Siegenite | 2020-05-18 | MCOF | 0 | 0 | 0 | 0 | 0 | 0 | 0
Sphalerite | 2020-05-18 | MCOF | 0 | 0 | 0 | 0 | 0 | 0 | 0
vaesite | 2020-05-18 | MCOF | 0 | 0 | 0 | 0 | 0 | 0 | 0
Pyrite | 2020-05-18 | MCOF | 283 | 2.703642 | 0.03659173 | 8.608828 | 76.44231 | 22.91667 | 0.6410256
Pyrrhotite | 2020-05-18 | MCOF | 120 | 1.196049 | 0.00282713 | 4.962323 | 60.66667 | 35.33333 | 4
Sec. Cu Sulphides | 2020-05-18 | MCOF | 159 | 1.108884 | 16.54634 | 0.2687061 | 41.88034 | 47.86325 | 10.25641
Bornite | 2020-05-18 | MCOF | 44 | 0.2338479 | 2.715649 | 0.1904243 | 34.61538 | 51.92308 | 13.46154
Chalcocite | 2020-05-18 | MCOF | 98 | 0.8062305 | 13.0315 | 0.07364525 | 41.81818 | 47.87879 | 10.30303
Covellite | 2020-05-18 | MCOF | 17 | 0.06880525 | 0.7991911 | 0.004636541 | 64.70588 | 35.29412 | 0
Silicate gangue | 2020-05-18 | MCOF | 3677 | 13.60865 | 0.1478807 | 21.47251 | 37.21347 | 54.62034 | 8.166189
Amphibole | 2020-05-18 | MCOF | 0 | 0 | 0 | 0 | 0 | 0 | 0
Biotite | 2020-05-18 | MCOF | 651 | 3.094178 | 0.007894108 | 6.364382 | 18.65913 | 74.15186 | 7.189015
Garnets | 2020-05-18 | MCOF | 5 | 0.01223723 | 0.0005948337 | 0.01602659 | 0 | 80 | 20
Kaolinite | 2020-05-18 | MCOF | 52 | 0.1205476 | 0.02192974 | 0.004766386 | 24.5283 | 54.71698 | 20.75472
Muscovite | 2020-05-18 | MCOF | 362 | 1.114531 | 0.03009078 | 0.1352336 | 64.77024 | 26.25821 | 8.971554
Orthoclase | 2020-05-18 | MCOF | 0 | 0 | 0 | 0 | 0 | 0 | 0
Plagioclase | 2020-05-18 | MCOF | 169 | 0.4137309 | 0.005601525 | 0.02281775 | 26.63043 | 54.34783 | 19.02174
Quartz | 2020-05-18 | MCOF | 235 | 0.6371145 | 0.0002782216 | 0.02342333 | 38.48921 | 44.2446 | 17.26619
Silicate gangue_generic | 2020-05-18 | MCOF | 2203 | 8.216312 | 0.08149147 | 14.90586 | 41.02107 | 52.12229 | 6.856634
Chalcopyrite cl. | 2020-05-18 | MCOF | 1163 | 9.743873 | 69.70316 | 20.09842 | 87.50465 | 11.045 | 1.450353
Native Copper | 2020-05-18 | MCOF | 2 | 0.03416048 | 0.6889648 | 0 | 0 | 100 | 0
Accessory_phases | 2020-05-18 | MFT | 76 | 0.9667013 | 0.02269513 | 0.01048411 | 76.28866 | 22.16495 | 1.546392
Apatite | 2020-05-18 | MFT | 76 | 0.9667013 | 0.02269513 | 0.01048411 | 76.28866 | 22.16495 | 1.546392
Zircon | 2020-05-18 | MFT | 0 | 0 | 0 | 0 | 0 | 0 | 0
Carbonate gangue | 2020-05-18 | MFT | 4911 | 69.36619 | 2.35584 | 4.922426 | 96.02297 | 3.637374 | 0.3396529
Ankerite | 2020-05-18 | MFT | 189 | 1.152397 | 0.3127556 | 2.281461 | 56.89655 | 29.31034 | 13.7931
Calcite | 2020-05-18 | MFT | 4697 | 68.08796 | 1.918821 | 2.545233 | 96.6924 | 3.219733 | 0.08786795
Dolomite_ | 2020-05-18 | MFT | 25 | 0.1258364 | 0.1242643 | 0.09573185 | 39.28571 | 28.57143 | 32.14286
Chalcopyrite | 2020-05-18 | MFT | 4 | 0.2576808 | 12.81886 | 0.7035553 | 84.61538 | 15.38462 | 0
Chalcopyrite <20 | 2020-05-18 | MFT | 69 | 0.6078625 | 25.78074 | 1.331895 | 77.17391 | 20.65217 | 2.173913
Chalcopyrite >150 | 2020-05-18 | MFT | 0 | 0 | 0 | 0 | 0 | 0 | 0
CPS floating Cu | 2020-05-18 | MFT | 10 | 0.1171004 | 12.19827 | 0.1016558 | 52.94118 | 41.17647 | 5.882353
Cuprite | 2020-05-18 | MFT | 0 | 0 | 0 | 0 | 0 | 0 | 0
Delafossite | 2020-05-18 | MFT | 3 | 0.0511861 | 4.281608 | 0.1004479 | 50 | 33.33333 | 16.66667
Malachite | 2020-05-18 | MFT | 7 | 0.06591432 | 7.916662 | 0.001207861 | 54.54545 | 45.45455 | 0
Fe_Ox | 2020-05-18 | MFT | 395 | 5.744874 | 1.412226 | 39.48613 | 36.7619 | 48.38095 | 14.85714
Fe_oxyhydroxides | 2020-05-18 | MFT | 90 | 0.7963333 | 0.2382041 | 3.618942 | 18.81188 | 45.54455 | 35.64356
Haematite | 2020-05-18 | MFT | 24 | 0.2005814 | 0 | 1.003483 | 33.33333 | 41.66667 | 25
Magnesioferrite | 2020-05-18 | MFT | 0 | 0 | 0 | 0 | 0 | 0 | 0
Magnetite | 2020-05-18 | MFT | 111 | 1.242516 | 0.7683635 | 8.561453 | 35.29412 | 54.90196 | 9.803922
Tramp_Steel | 2020-05-18 | MFT | 170 | 3.505443 | 0.4056587 | 26.30225 | 45.34413 | 46.15385 | 8.502024
Fe_Ti_Ox | 2020-05-18 | MFT | 232 | 4.684805 | 0.1380852 | 6.666733 | 76.93498 | 21.51703 | 1.547988
Ilmenite | 2020-05-18 | MFT | 65 | 1.551667 | 0.0599415 | 6.556912 | 84.39024 | 13.65854 | 1.95122
Rutile | 2020-05-18 | MFT | 164 | 3.072585 | 0.0781437 | 0.04336862 | 73.903 | 24.71132 | 1.385681
Non floating Cu | 2020-05-18 | MFT | 168 | 1.225644 | 28.12166 | 4.966328 | 41.69611 | 51.94346 | 6.360424
Chrysocolla | 2020-05-18 | MFT | 21 | 0.1225249 | 8.019395 | 0.02168298 | 29.72973 | 54.05405 | 16.21622
Cu_Fe_Oxide | 2020-05-18 | MFT | 61 | 0.5430835 | 6.664305 | 3.561815 | 21.95122 | 68.29268 | 9.756098
CuFe_Silicate | 2020-05-18 | MFT | 83 | 0.5458431 | 12.98751 | 1.36726 | 54.65839 | 42.85714 | 2.484472
Other sulphides | 2020-05-18 | MFT | 38 | 0.4832403 | 0 | 0.1447123 | 58.82353 | 23.52941 | 17.64706
Arsenopyrite | 2020-05-18 | MFT | 0 | 0 | 0 | 0 | 0 | 0 | 0
Galena | 2020-05-18 | MFT | 19 | 0.2217118 | 0 | 0.06330042 | 15.78947 | 42.10526 | 42.10526
Millerite | 2020-05-18 | MFT | 0 | 0 | 0 | 0 | 0 | 0 | 0
Molybdenite | 2020-05-18 | MFT | 3 | 0.02601881 | 0 | 0.02587365 | 100 | 0 | 0
Monazite_Ce | 2020-05-18 | MFT | 16 | 0.2355097 | 0 | 0.05553825 | 82.75862 | 13.7931 | 3.448276
Pentlandite | 2020-05-18 | MFT | 0 | 0 | 0 | 0 | 0 | 0 | 0
Siegenite | 2020-05-18 | MFT | 0 | 0 | 0 | 0 | 0 | 0 | 0
Sphalerite | 2020-05-18 | MFT | 0 | 0 | 0 | 0 | 0 | 0 | 0
vaesite | 2020-05-18 | MFT | 0 | 0 | 0 | 0 | 0 | 0 | 0
Pyrite | 2020-05-18 | MFT | 104 | 1.200839 | 0.04347664 | 4.676734 | 59.86842 | 32.23684 | 7.894737
Pyrrhotite | 2020-05-18 | MFT | 109 | 1.657445 | 0.05464159 | 8.551676 | 55.26316 | 41.22807 | 3.508772
Sec. Cu Sulphides | 2020-05-18 | MFT | 19 | 0.197333 | 16.73669 | 0.06273586 | 41.66667 | 45.83333 | 12.5
Bornite | 2020-05-18 | MFT | 6 | 0.0491992 | 3.400058 | 0.04291222 | 16.66667 | 50 | 33.33333
Chalcocite | 2020-05-18 | MFT | 5 | 0.08909471 | 9.111773 | 0.006321562 | 40 | 60 | 0
Covellite | 2020-05-18 | MFT | 8 | 0.05903904 | 4.224857 | 0.01350208 | 62.5 | 25 | 12.5
Silicate gangue | 2020-05-18 | MFT | 1859 | 13.49028 | 0.3168101 | 28.37494 | 37.87178 | 53.7343 | 8.393919
Amphibole | 2020-05-18 | MFT | 0 | 0 | 0 | 0 | 0 | 0 | 0
Biotite | 2020-05-18 | MFT | 427 | 4.507104 | 0.02816596 | 11.40978 | 26.28918 | 71.0819 | 2.628918
Garnets | 2020-05-18 | MFT | 13 | 0.05801406 | 0.02395967 | 0.08820429 | 23.07692 | 38.46154 | 38.46154
Kaolinite | 2020-05-18 | MFT | 21 | 0.08709205 | 0 | 0 | 23.80952 | 71.42857 | 4.761905
Muscovite | 2020-05-18 | MFT | 140 | 0.8137738 | 0.03939376 | 0.09206805 | 62.84153 | 26.22951 | 10.92896
Orthoclase | 2020-05-18 | MFT | 0 | 0 | 0 | 0 | 0 | 0 | 0
Plagioclase | 2020-05-18 | MFT | 99 | 0.4222932 | 0.06768818 | 0.01140198 | 33.98058 | 51.45631 | 14.56311
Quartz | 2020-05-18 | MFT | 98 | 0.5181685 | 0 | 0.02062262 | 43.54839 | 46.77419 | 9.677419
Silicate gangue_generic | 2020-05-18 | MFT | 1061 | 7.083834 | 0.1576026 | 16.75286 | 42.31011 | 46.70433 | 10.98556
Chalcopyrite cl. | 2020-05-18 | MFT | 73 | 0.8655433 | 38.5996 | 2.035451 | 79.38931 | 19.08397 | 1.526718
Native Copper | 2020-05-18 | MFT | 0 | 0 | 0 | 0 | 0 | 0 | 0
Accessory_phases | 2020-05-18 | MRoT | 74 | 0.5269828 | 0.006877134 | 0 | 68.34532 | 28.05755 | 3.597122
Apatite | 2020-05-18 | MRoT | 74 | 0.5269828 | 0.006877134 | 0 | 68.34532 | 28.05755 | 3.597122
Zircon | 2020-05-18 | MRoT | 0 | 0 | 0 | 0 | 0 | 0 | 0
Carbonate gangue | 2020-05-18 | MRoT | 5961 | 43.54221 | 0.9834888 | 2.630364 | 92.10961 | 7.342342 | 0.548048
Ankerite | 2020-05-18 | MRoT | 398 | 1.625076 | 0.4862689 | 1.592826 | 52.32558 | 36.27907 | 11.39535
Calcite | 2020-05-18 | MRoT | 5523 | 41.77011 | 0.4854589 | 0.9685238 | 93.57827 | 6.281622 | 0.1401105
Dolomite_ | 2020-05-18 | MRoT | 40 | 0.1470306 | 0.011761 | 0.06901397 | 51.16279 | 34.88372 | 13.95349
Chalcopyrite | 2020-05-18 | MRoT | 136 | 4.745485 | 15.0221 | 7.387428 | 76.69492 | 20.97458 | 2.330508
Chalcopyrite <20 | 2020-05-18 | MRoT | 1806 | 11.40625 | 32.07537 | 15.81004 | 78.75716 | 19.34773 | 1.895108
Chalcopyrite >150 | 2020-05-18 | MRoT | 6 | 0.9752373 | 3.118855 | 1.540874 | 64.94845 | 35.05155 | 0
CPS floating Cu | 2020-05-18 | MRoT | 249 | 2.257277 | 15.70495 | 1.147243 | 41.55251 | 45.43379 | 13.0137
Cuprite | 2020-05-18 | MRoT | 2 | 0.02927416 | 0.2522341 | 0 | 0 | 0 | 100
Delafossite | 2020-05-18 | MRoT | 100 | 0.8048473 | 3.8383 | 1.135185 | 17.74194 | 50.80645 | 31.45161
Malachite | 2020-05-18 | MRoT | 146 | 1.4042 | 11.45067 | 0.01205765 | 51.94805 | 43.50649 | 4.545455
Fe_Ox | 2020-05-18 | MRoT | 505 | 4.813739 | 0.1098291 | 19.25372 | 39.24915 | 41.80887 | 18.94198
Fe_oxyhydroxides | 2020-05-18 | MRoT | 88 | 0.5518898 | 0.01534696 | 1.506239 | 33.69565 | 29.34783 | 36.95652
Haematite | 2020-05-18 | MRoT | 22 | 0.1398921 | 0.0007147511 | 0.4041003 | 36.36364 | 40.90909 | 22.72727
Magnesioferrite | 2020-05-18 | MRoT | 0 | 0 | 0 | 0 | 0 | 0 | 0
Magnetite | 2020-05-18 | MRoT | 183 | 1.30372 | 0.04162942 | 4.984048 | 30.80569 | 41.70616 | 27.48815
Tramp_Steel | 2020-05-18 | MRoT | 212 | 2.818237 | 0.05213795 | 12.35933 | 48.27586 | 46.36015 | 5.363985
Fe_Ti_Ox | 2020-05-18 | MRoT | 182 | 2.346372 | 0.01273765 | 2.389668 | 67.8487 | 29.78723 | 2.364066
Ilmenite | 2020-05-18 | MRoT | 73 | 0.9790046 | 0.009752998 | 2.373238 | 80.58824 | 18.23529 | 1.176471
Rutile | 2020-05-18 | MRoT | 106 | 1.344332 | 0.002984651 | 0.01409956 | 59.83936 | 36.94779 | 3.212851
Non floating Cu | 2020-05-18 | MRoT | 491 | 2.55345 | 4.068327 | 5.740749 | 38.21244 | 53.36788 | 8.419689
Chrysocolla | 2020-05-18 | MRoT | 75 | 0.2620277 | 1.028956 | 0.02685596 | 53.84615 | 34.61538 | 11.53846
Cu_Fe_Oxide | 2020-05-18 | MRoT | 146 | 1.15393 | 1.38301 | 4.189864 | 25.32751 | 62.8821 | 11.79039
CuFe_Silicate | 2020-05-18 | MRoT | 266 | 1.119497 | 1.606773 | 1.513908 | 40.78341 | 53.22581 | 5.990783
Other sulphides | 2020-05-18 | MRoT | 121 | 0.9712301 | 0.1321283 | 0.4431231 | 57.55396 | 28.77698 | 13.66906
Arsenopyrite | 2020-05-18 | MRoT | 2 | 0.01487703 | 0 | 0.02815682 | 50 | 0 | 50
Galena | 2020-05-18 | MRoT | 34 | 0.3018597 | 0.01987449 | 0.1455749 | 26.47059 | 44.11765 | 29.41176
Millerite | 2020-05-18 | MRoT | 3 | 0.01932814 | 0 | 0.002547185 | 33.33333 | 66.66667 | 0
Molybdenite | 2020-05-18 | MRoT | 49 | 0.3497302 | 0.08109424 | 0.2198252 | 73.58491 | 13.20755 | 13.20755
Monazite_Ce | 2020-05-18 | MRoT | 23 | 0.2162568 | 0.02329999 | 0.02127364 | 60 | 40 | 0
Pentlandite | 2020-05-18 | MRoT | 3 | 0.01727655 | 0 | 0.0196851 | 66.66667 | 33.33333 | 0
Siegenite | 2020-05-18 | MRoT | 2 | 0.01158969 | 0 | 0.004101022 | 0 | 50 | 50
Sphalerite | 2020-05-18 | MRoT | 0 | 0 | 0 | 0 | 0 | 0 | 0
vaesite | 2020-05-18 | MRoT | 5 | 0.04031195 | 0.007859582 | 0.001959296 | 100 | 0 | 0
Pyrite | 2020-05-18 | MRoT | 648 | 6.341394 | 0.08478295 | 14.44592 | 70.7109 | 27.01422 | 2.274882
Pyrrhotite | 2020-05-18 | MRoT | 621 | 6.089516 | 0.01615192 | 18.09568 | 62.12534 | 35.24069 | 2.633969
Sec. Cu Sulphides | 2020-05-18 | MRoT | 495 | 4.524201 | 28.5531 | 0.8237586 | 52.03488 | 37.64535 | 10.31977
Bornite | 2020-05-18 | MRoT | 131 | 0.8859031 | 4.443198 | 0.5352854 | 42.25352 | 35.91549 | 21.83099
Chalcocite | 2020-05-18 | MRoT | 310 | 3.335094 | 22.68445 | 0.2755044 | 54.47154 | 38.21138 | 7.317073
Covellite | 2020-05-18 | MRoT | 54 | 0.3032035 | 1.425455 | 0.0129688 | 55.55556 | 37.03704 | 7.407407
Silicate gangue | 2020-05-18 | MRoT | 1891 | 8.90665 | 0.1113048 | 10.29143 | 39.15686 | 52.86745 | 7.975693
Amphibole | 2020-05-18 | MRoT | 0 | 0 | 0 | 0 | 0 | 0 | 0
Biotite | 2020-05-18 | MRoT | 374 | 2.513798 | 0.0190823 | 3.617497 | 24.41379 | 71.03448 | 4.551724
Garnets | 2020-05-18 | MRoT | 7 | 0.02376726 | 0 | 0.02253421 | 42.85714 | 14.28571 | 42.85714
Kaolinite | 2020-05-18 | MRoT | 43 | 0.1388363 | 0.01439174 | 0.0034947 | 50 | 36.36364 | 13.63636
Muscovite | 2020-05-18 | MRoT | 125 | 0.4668988 | 0.005993115 | 0.03550496 | 57.24638 | 33.33333 | 9.42029
Orthoclase | 2020-05-18 | MRoT | 0 | 0 | 0 | 0 | 0 | 0 | 0
Plagioclase | 2020-05-18 | MRoT | 79 | 0.2526696 | 0.00687337 | 0.008295848 | 50.61728 | 41.97531 | 7.407407
Quartz | 2020-05-18 | MRoT | 137 | 0.4864429 | 0.002114646 | 0.009724112 | 58.16993 | 35.29412 | 6.535948
Silicate gangue_generic | 2020-05-18 | MRoT | 1126 | 5.024237 | 0.06284959 | 6.594381 | 41.75084 | 48.88889 | 9.360269
Chalcopyrite cl. | 2020-05-18 | MRoT | 1948 | 17.12698 | 50.21632 | 24.73834 | 77.39947 | 20.69269 | 1.907837
Native Copper | 2020-05-18 | MRoT | 1 | 0.01895622 | 0.1637413 | 0 | 0 | 100 | 0
Accessory_phases | 2020-05-18 | MHS? | 141 | 1.116859 | 0.04857094 | 0.001609159 | 75.38941 | 24.29907 | 0.3115265
Apatite | 2020-05-18 | MHS? | 141 | 1.116859 | 0.04857094 | 0.001609159 | 75.38941 | 24.29907 | 0.3115265
Zircon | 2020-05-18 | MHS? | 0 | 0 | 0 | 0 | 0 | 0 | 0
Carbonate gangue | 2020-05-18 | MHS? | 5348 | 38.47218 | 0.345127 | 1.409158 | 94.55338 | 4.971989 | 0.4746343
Ankerite | 2020-05-18 | MHS? | 214 | 0.8150507 | 0.1693376 | 0.7344326 | 47.65957 | 34.89362 | 17.44681
Calcite | 2020-05-18 | MHS? | 5080 | 37.45316 | 0.1729814 | 0.5735568 | 95.8174 | 4.150733 | 0.03186743
Dolomite_ | 2020-05-18 | MHS? | 54 | 0.2039691 | 0.002808032 | 0.1011682 | 20 | 55.38462 | 24.61538
Chalcopyrite | 2020-05-18 | MHS? | 245 | 7.635162 | 31.7887 | 10.52836 | 91.17825 | 8.459215 | 0.3625378
Chalcopyrite <20 | 2020-05-18 | MHS? | 1938 | 12.20703 | 48.09941 | 15.71618 | 87.79289 | 11.7158 | 0.4913076
Chalcopyrite >150 | 2020-05-18 | MHS? | 3 | 0.4198186 | 1.747539 | 0.5829262 | 62.63736 | 37.36264 | 0
CPS floating Cu | 2020-05-18 | MHS? | 56 | 0.4216793 | 3.319844 | 0.2999056 | 61.44578 | 20.48193 | 18.07229
Cuprite | 2020-05-18 | MHS? | 1 | 0.006716392 | 0.07227797 | 0.00135871 | 0 | 0 | 100
Delafossite | 2020-05-18 | MHS? | 34 | 0.2263534 | 1.261704 | 0.2980114 | 42.10526 | 31.57895 | 26.31579
Malachite | 2020-05-18 | MHS? | 20 | 0.1799112 | 1.887433 | 0.0005354833 | 81.39535 | 11.62791 | 6.976744
Fe_Ox | 2020-05-18 | MHS? | 756 | 7.877722 | 0.1150922 | 28.96235 | 38.7714 | 47.93555 | 13.29305
Fe_oxyhydroxides | 2020-05-18 | MHS? | 91 | 0.5340082 | 0.00809871 | 1.247673 | 32.98969 | 36.08247 | 30.92784
Haematite | 2020-05-18 | MHS? | 22 | 0.1283822 | 0 | 0.3311147 | 45.45455 | 18.18182 | 36.36364
Magnesioferrite | 2020-05-18 | MHS? | 0 | 0 | 0 | 0 | 0 | 0 | 0
Magnetite | 2020-05-18 | MHS? | 273 | 1.933605 | 0.03657508 | 6.853232 | 35.19062 | 47.50733 | 17.30205
Tramp_Steel | 2020-05-18 | MHS? | 370 | 5.281727 | 0.0704184 | 20.53033 | 41.83865 | 51.59475 | 6.566604
Fe_Ti_Ox | 2020-05-18 | MHS? | 395 | 4.787246 | 0.01047416 | 3.096148 | 76.26582 | 22.67932 | 1.054852
Ilmenite | 2020-05-18 | MHS? | 95 | 1.432243 | 0.001674537 | 3.0817 | 67.52768 | 31.73432 | 0.7380074
Rutile | 2020-05-18 | MHS? | 298 | 3.344433 | 0.008799622 | 0.008731026 | 79.85185 | 19.11111 | 1.037037
Non floating Cu | 2020-05-18 | MHS? | 229 | 1.131712 | 1.924709 | 2.929951 | 40.92308 | 48 | 11.07692
Chrysocolla | 2020-05-18 | MHS? | 27 | 0.08323922 | 0.4299768 | 0.004733494 | 52.77778 | 38.88889 | 8.333333
Cu_Fe_Oxide | 2020-05-18 | MHS? | 107 | 0.7445286 | 0.8284084 | 2.535601 | 35.40373 | 53.41615 | 11.18012
CuFe_Silicate | 2020-05-18 | MHS? | 94 | 0.3006411 | 0.656269 | 0.3896159 | 44.09449 | 44.09449 | 11.81102
Other sulphides | 2020-05-18 | MHS? | 122 | 1.307219 | 0.09710527 | 0.4262072 | 63.03318 | 27.96209 | 9.004739
Arsenopyrite | 2020-05-18 | MHS? | 2 | 0.01365299 | 0 | 0.02050826 | 50 | 50 | 0
Galena | 2020-05-18 | MHS? | 38 | 0.3096147 | 0.06804303 | 0.1279772 | 39.47368 | 21.05263 | 39.47368
Millerite | 2020-05-18 | MHS? | 1 | 0.01773788 | 0 | 0.003955463 | 0 | 100 | 0
Molybdenite | 2020-05-18 | MHS? | 39 | 0.2422305 | 0.02585395 | 0.2356455 | 70 | 22.5 | 7.5
Monazite_Ce | 2020-05-18 | MHS? | 38 | 0.6974588 | 0.003208284 | 0.01855957 | 70.73171 | 29.26829 | 0
Pentlandite | 2020-05-18 | MHS? | 2 | 0.01057006 | 0 | 0.01356456 | 50 | 0 | 50
Siegenite | 2020-05-18 | MHS? | 2 | 0.01595418 | 0 | 0.005996705 | 33.33333 | 66.66667 | 0
Sphalerite | 2020-05-18 | MHS? | 0 | 0 | 0 | 0 | 0 | 0 | 0
vaesite | 2020-05-18 | MHS? | 0 | 0 | 0 | 0 | 0 | 0 | 0
Pyrite | 2020-05-18 | MHS? | 644 | 6.476077 | 0.05299683 | 13.02525 | 76.23509 | 22.48722 | 1.277683
Pyrrhotite | 2020-05-18 | MHS? | 339 | 3.324669 | 0.01516067 | 8.748357 | 62.44275 | 34.0458 | 3.51145
Sec. Cu Sulphides | 2020-05-18 | MHS? | 169 | 1.525678 | 12.38259 | 0.3014777 | 48.62745 | 41.56863 | 9.803922
Bornite | 2020-05-18 | MHS? | 61 | 0.4294087 | 2.861146 | 0.2276244 | 50.66667 | 32 | 17.33333
Chalcocite | 2020-05-18 | MHS? | 86 | 0.9829055 | 8.779202 | 0.06836466 | 44.93671 | 50.63291 | 4.43038
Covellite | 2020-05-18 | MHS? | 22 | 0.1133639 | 0.74224 | 0.005488659 | 68.18182 | 9.090909 | 22.72727
Silicate gangue | 2020-05-18 | MHS? | 2893 | 13.29695 | 0.0526834 | 13.97212 | 37.96404 | 55.17161 | 6.864347
Amphibole | 2020-05-18 | MHS? | 0 | 0 | 0 | 0 | 0 | 0 | 0
Biotite | 2020-05-18 | MHS? | 641 | 3.627512 | 0.006191105 | 4.497305 | 23.85965 | 71.14035 | 5
Garnets | 2020-05-18 | MHS? | 12 | 0.04050755 | 0 | 0.04075422 | 38.46154 | 30.76923 | 30.76923
Kaolinite | 2020-05-18 | MHS? | 33 | 0.09555995 | 0.01045411 | 0.001434205 | 27.27273 | 54.54545 | 18.18182
Muscovite | 2020-05-18 | MHS? | 208 | 0.8445478 | 0.0117329 | 0.03308654 | 50 | 39.33824 | 10.66176
Orthoclase | 2020-05-18 | MHS? | 0 | 0 | 0 | 0 | 0 | 0 | 0
Plagioclase | 2020-05-18 | MHS? | 116 | 0.3864678 | 0.003433798 | 0.006997985 | 41.48148 | 51.11111 | 7.407407
Quartz | 2020-05-18 | MHS? | 208 | 0.7790464 | 0 | 0.006478637 | 62.17228 | 24.7191 | 13.10861
Silicate gangue_generic | 2020-05-18 | MHS? | 1675 | 7.523306 | 0.02087148 | 9.38606 | 40.52827 | 53.15724 | 6.314486
Chalcopyrite cl. | 2020-05-18 | MHS? | 2186 | 20.26201 | 81.63565 | 26.82746 | 88.54736 | 11.02004 | 0.4326047
Native Copper | 2020-05-18 | MHS? | 1 | 0.008698278 | 0.09842891 | 0 | 0 | 0 | 100
Accessory_phases | 2020-05-21 | MCON | 3 | 0.04036714 | 0.001046507 | 0 | 66.66667 | 33.33333 | 0
Apatite | 2020-05-21 | MCON | 3 | 0.04036714 | 0.001046507 | 0 | 66.66667 | 33.33333 | 0
Zircon | 2020-05-21 | MCON | 0 | 0 | 0 | 0 | 0 | 0 | 0
Carbonate gangue | 2020-05-21 | MCON | 96 | 0.6772851 | 0.01880982 | 0.04790038 | 83.42857 | 15.42857 | 1.142857
Ankerite | 2020-05-21 | MCON | 5 | 0.02682627 | 0.001888518 | 0.01802794 | 66.66667 | 16.66667 | 16.66667
Calcite | 2020-05-21 | MCON | 89 | 0.6423684 | 0.0169213 | 0.02706372 | 83.83234 | 15.56886 | 0.5988024
Dolomite_ | 2020-05-21 | MCON | 2 | 0.008090461 | 0 | 0.002808712 | 100 | 0 | 0
Chalcopyrite | 2020-05-21 | MCON | 473 | 18.17464 | 18.76353 | 20.36209 | 88.31806 | 11.28927 | 0.3926702
Chalcopyrite <20 | 2020-05-21 | MCON | 3862 | 32.08514 | 32.41991 | 34.71438 | 90.65802 | 8.359592 | 0.9823911
Chalcopyrite >150 | 2020-05-21 | MCON | 5 | 0.9753406 | 1.003157 | 1.101441 | 75.60976 | 24.39024 | 0
CPS floating Cu | 2020-05-21 | MCON | 281 | 2.274654 | 4.797261 | 0.9217475 | 53.44353 | 38.01653 | 8.539945
Cuprite | 2020-05-21 | MCON | 6 | 0.0692657 | 0.1802568 | 0.008115731 | 0 | 50 | 50
Delafossite | 2020-05-21 | MCON | 95 | 0.8984244 | 1.396958 | 0.8529841 | 42.73504 | 43.58974 | 13.67521
Malachite | 2020-05-21 | MCON | 177 | 1.262112 | 3.09709 | 0.05857665 | 61.53846 | 34.18803 | 4.273504
Fe_Ox | 2020-05-21 | MCON | 63 | 0.6289269 | 0.00345244 | 1.870549 | 51.51515 | 33.33333 | 15.15152
Fe_oxyhydroxides | 2020-05-21 | MCON | 7 | 0.04967827 | 0 | 0.09955878 | 42.85714 | 42.85714 | 14.28571
Haematite | 2020-05-21 | MCON | 2 | 0.01504542 | 0 | 0.03014036 | 50 | 50 | 0
Magnesioferrite | 2020-05-21 | MCON | 0 | 0 | 0 | 0 | 0 | 0 | 0
Magnetite | 2020-05-21 | MCON | 28 | 0.2192941 | 0.00345244 | 0.6202506 | 36.66667 | 40 | 23.33333
Tramp_Steel | 2020-05-21 | MCON | 26 | 0.3449091 | 0 | 1.120599 | 70.37037 | 22.22222 | 7.407407
Fe_Ti_Ox | 2020-05-21 | MCON | 7 | 0.07238834 | 0.001136253 | 0.04469617 | 90.90909 | 9.090909 | 0
Ilmenite | 2020-05-21 | MCON | 3 | 0.02043906 | 0 | 0.03821655 | 100 | 0 | 0
Rutile | 2020-05-21 | MCON | 3 | 0.03832324 | 0.001136253 | 0.0006772368 | 83.33333 | 16.66667 | 0
Non floating Cu | 2020-05-21 | MCON | 63 | 0.3859292 | 0.1793654 | 0.8457924 | 45.56962 | 41.77215 | 12.65823
Chrysocolla | 2020-05-21 | MCON | 8 | 0.02682627 | 0.02473126 | 0.00501415 | 33.33333 | 55.55556 | 11.11111
Cu_Fe_Oxide | 2020-05-21 | MCON | 38 | 0.2980696 | 0.1096029 | 0.7813802 | 56 | 32 | 12
CuFe_Silicate | 2020-05-21 | MCON | 17 | 0.0610333 | 0.04503123 | 0.05939803 | 25 | 60 | 15
Other sulphides | 2020-05-21 | MCON | 100 | 0.8389382 | 0.1466135 | 0.3558633 | 58.8785 | 32.71028 | 8.411215
Arsenopyrite | 2020-05-21 | MCON | 0 | 0 | 0 | 0 | 0 | 0 | 0
Galena | 2020-05-21 | MCON | 6 | 0.06302043 | 0.008462835 | 0.03619302 | 66.66667 | 33.33333 | 0
Millerite | 2020-05-21 | MCON | 4 | 0.03811033 | 0 | 0.008029552 | 80 | 20 | 0
Molybdenite | 2020-05-21 | MCON | 82 | 0.6557532 | 0.1245729 | 0.2912172 | 53.57143 | 35.71429 | 10.71429
Monazite_Ce | 2020-05-21 | MCON | 0 | 0 | 0 | 0 | 0 | 0 | 0
Pentlandite | 2020-05-21 | MCON | 1 | 0.02043906 | 0 | 0.01617933 | 100 | 0 | 0
Siegenite | 2020-05-21 | MCON | 3 | 0.03427801 | 0.001047796 | 0.004244163 | 60 | 40 | 0
Sphalerite | 2020-05-21 | MCON | 0 | 0 | 0 | 0 | 0 | 0 | 0
vaesite | 2020-05-21 | MCON | 2 | 0.01362604 | 0 | 0 | 100 | 0 | 0
Pyrite | 2020-05-21 | MCON | 1049 | 18.11906 | 0.1227186 | 30.78888 | 85.47881 | 13.97174 | 0.5494505
Pyrrhotite | 2020-05-21 | MCON | 235 | 2.571532 | 0.03612819 | 5.597815 | 67.17557 | 29.51654 | 3.307888
Sec. Cu Sulphides | 2020-05-21 | MCON | 1801 | 20.28863 | 42.48797 | 3.084658 | 73.67807 | 21.18974 | 5.132193
Bornite | 2020-05-21 | MCON | 365 | 3.040878 | 5.11436 | 1.494347 | 48.05825 | 33.49515 | 18.4466
Chalcocite | 2020-05-21 | MCON | 1382 | 16.88905 | 36.79221 | 1.573701 | 78.96486 | 18.70845 | 2.326686
Covellite | 2020-05-21 | MCON | 54 | 0.3587055 | 0.5813998 | 0.01661013 | 62.96296 | 24.07407 | 12.96296
Silicate gangue | 2020-05-21 | MCON | 479 | 2.867174 | 0.01889413 | 0.2641916 | 67.2043 | 28.0914 | 4.704301
Amphibole | 2020-05-21 | MCON | 0 | 0 | 0 | 0 | 0 | 0 | 0
Biotite | 2020-05-21 | MCON | 4 | 0.02461203 | 0.0004559579 | 0.01831424 | 100 | 0 | 0
Garnets | 2020-05-21 | MCON | 0 | 0 | 0 | 0 | 0 | 0 | 0
Kaolinite | 2020-05-21 | MCON | 13 | 0.04852857 | 0 | 0.0002425916 | 23.07692 | 53.84615 | 23.07692
Muscovite | 2020-05-21 | MCON | 64 | 0.3682437 | 0.005494946 | 0.02034238 | 73.91304 | 20.65217 | 5.434783
Orthoclase | 2020-05-21 | MCON | 0 | 0 | 0 | 0 | 0 | 0 | 0
Plagioclase | 2020-05-21 | MCON | 68 | 0.3026116 | 0.00723323 | 0.005520363 | 50 | 46.34146 | 3.658537
Quartz | 2020-05-21 | MCON | 166 | 1.282622 | 0.002174544 | 0.006200965 | 77.71261 | 21.40762 | 0.8797654
Silicate gangue_generic | 2020-05-21 | MCON | 164 | 0.8405563 | 0.003535456 | 0.213571 | 55.71429 | 34.28571 | 10
Chalcopyrite cl. | 2020-05-21 | MCON | 4340 | 51.23512 | 52.1866 | 56.17791 | 89.5415 | 9.704005 | 0.754498
Native Copper | 2020-05-21 | MCON | 3 | 0.04485238 | 0.1229564 | 0.002071034 | 0 | 75 | 25
Accessory_phases | 2020-05-21 | MClnrT | 77 | 0.6407474 | 0.00965522 | 0.007819475 | 69.69697 | 25.75758 | 4.545455
Apatite | 2020-05-21 | MClnrT | 77 | 0.6407474 | 0.00965522 | 0.007819475 | 69.69697 | 25.75758 | 4.545455
Zircon | 2020-05-21 | MClnrT | 0 | 0 | 0 | 0 | 0 | 0 | 0
Carbonate gangue | 2020-05-21 | MClnrT | 2663 | 10.95655 | 1.213042 | 1.65155 | 78.1185 | 17.74948 | 4.132017
Ankerite | 2020-05-21 | MClnrT | 585 | 1.974225 | 0.643581 | 1.23281 | 40.19608 | 46.24183 | 13.56209
Calcite | 2020-05-21 | MClnrT | 2068 | 8.950218 | 0.5646797 | 0.4090217 | 85.45736 | 12.24806 | 2.294574
Dolomite_ | 2020-05-21 | MClnrT | 10 | 0.03210496 | 0.004781379 | 0.009718967 | 36.36364 | 45.45455 | 18.18182
Chalcopyrite | 2020-05-21 | MClnrT | 239 | 8.27286 | 12.05561 | 8.368928 | 76.08921 | 22.76971 | 1.141079
Chalcopyrite <20 | 2020-05-21 | MClnrT | 3514 | 18.92288 | 22.72151 | 16.83445 | 73.78685 | 22.22222 | 3.99093
Chalcopyrite >150 | 2020-05-21 | MClnrT | 14 | 2.055342 | 3.041816 | 2.105299 | 87.26514 | 12.73486 | 0
CPS floating Cu | 2020-05-21 | MClnrT | 680 | 5.203963 | 16.66655 | 1.50488 | 48.53311 | 42.07879 | 9.388097
Cuprite | 2020-05-21 | MClnrT | 21 | 0.1686663 | 0.6315069 | 0.01225149 | 0 | 40.74074 | 59.25926
Delafossite | 2020-05-21 | MClnrT | 218 | 1.545739 | 3.332628 | 1.442103 | 28.67384 | 53.40502 | 17.92115
Malachite | 2020-05-21 | MClnrT | 435 | 3.416746 | 12.41469 | 0.05052566 | 56.83371 | 38.72437 | 4.441913
Fe_Ox | 2020-05-21 | MClnrT | 665 | 6.012896 | 0.07273373 | 16.33663 | 40.51095 | 46.22871 | 13.26034
Fe_oxyhydroxides | 2020-05-21 | MClnrT | 87 | 0.5120408 | 0.008692918 | 0.9395962 | 45 | 40 | 15
Haematite | 2020-05-21 | MClnrT | 33 | 0.1953948 | 0.004773362 | 0.3547646 | 47.22222 | 41.66667 | 11.11111
Magnesioferrite | 2020-05-21 | MClnrT | 0 | 0 | 0 | 0 | 0 | 0 | 0
Magnetite | 2020-05-21 | MClnrT | 229 | 1.360697 | 0.03500103 | 3.619852 | 31.78295 | 43.79845 | 24.4186
Tramp_Steel | 2020-05-21 | MClnrT | 316 | 3.944763 | 0.02426642 | 11.42242 | 44.15888 | 49.53271 | 6.308411
Fe_Ti_Ox | 2020-05-21 | MClnrT | 121 | 1.085731 | 0.02377002 | 0.5190059 | 68.83117 | 27.70563 | 3.463203
Ilmenite | 2020-05-21 | MClnrT | 39 | 0.3293447 | 0.01366894 | 0.5095447 | 82.08955 | 13.43284 | 4.477612
Rutile | 2020-05-21 | MClnrT | 80 | 0.7465556 | 0.01010108 | 0.007880472 | 63.58025 | 33.95062 | 2.469136
Non floating Cu | 2020-05-21 | MClnrT | 980 | 3.631445 | 2.596476 | 5.325914 | 45.10121 | 42.42915 | 12.46964
Chrysocolla | 2020-05-21 | MClnrT | 159 | 0.406458 | 0.6405383 | 0.03899947 | 47.61905 | 43.91534 | 8.465608
Cu_Fe_Oxide | 2020-05-21 | MClnrT | 282 | 1.797878 | 0.992514 | 4.256423 | 44.49761 | 43.0622 | 12.44019
CuFe_Silicate | 2020-05-21 | MClnrT | 513 | 1.270425 | 0.8138067 | 0.9852396 | 41.07452 | 44.19411 | 14.73137
Other sulphides | 2020-05-21 | MClnrT | 142 | 0.9823606 | 0.07983705 | 0.2603547 | 45.76271 | 42.37288 | 11.86441
Arsenopyrite | 2020-05-21 | MClnrT | 0 | 0 | 0 | 0 | 0 | 0 | 0
Galena | 2020-05-21 | MClnrT | 7 | 0.05304743 | 0.01889465 | 0.02624601 | 42.85714 | 42.85714 | 14.28571
Millerite | 2020-05-21 | MClnrT | 3 | 0.06049251 | 0 | 0 | 18.18182 | 81.81818 | 0
Molybdenite | 2020-05-21 | MClnrT | 98 | 0.6308343 | 0.05707938 | 0.1786567 | 54.46429 | 33.92857 | 11.60714
Monazite_Ce | 2020-05-21 | MClnrT | 13 | 0.1054804 | 0.00256448 | 0 | 50 | 45 | 5
Pentlandite | 2020-05-21 | MClnrT | 8 | 0.03932474 | 0 | 0.03021023 | 12.5 | 62.5 | 25
Siegenite | 2020-05-21 | MClnrT | 11 | 0.08408735 | 0.001298536 | 0.02235735 | 17.64706 | 58.82353 | 23.52941
Sphalerite | 2020-05-21 | MClnrT | 1 | 0.004178253 | 0 | 0.001987611 | 100 | 0 | 0
vaesite | 2020-05-21 | MClnrT | 1 | 0.004915592 | 0 | 0.0008967632 | 0 | 100 | 0
Pyrite | 2020-05-21 | MClnrT | 1364 | 11.5337 | 0.2072833 | 17.37427 | 70.50712 | 26.379 | 3.113879
Pyrrhotite | 2020-05-21 | MClnrT | 1339 | 13.04417 | 0.05983101 | 25.79706 | 67.71625 | 30.5827 | 1.70105
Sec. Cu Sulphides | 2020-05-21 | MClnrT | 1772 | 14.44242 | 41.17822 | 1.736329 | 57.90285 | 32.03547 | 10.06168
Bornite | 2020-05-21 | MClnrT | 547 | 3.333591 | 7.44609 | 1.140083 | 42.65176 | 41.85304 | 15.49521
Chalcocite | 2020-05-21 | MClnrT | 982 | 9.766872 | 30.77851 | 0.5294325 | 66.0545 | 26.89573 | 7.049763
Covellite | 2020-05-21 | MClnrT | 243 | 1.341957 | 2.953624 | 0.06681346 | 42.85714 | 41.07143 | 16.07143
Silicate gangue | 2020-05-21 | MClnrT | 881 | 3.214941 | 0.07366011 | 2.177504 | 40.30384 | 48.9723 | 10.72386
Amphibole | 2020-05-21 | MClnrT | 0 | 0 | 0 | 0 | 0 | 0 | 0
Biotite | 2020-05-21 | MClnrT | 119 | 0.7458182 | 0.002601098 | 0.7374905 | 33.73016 | 63.49206 | 2.777778
Garnets | 2020-05-21 | MClnrT | 4 | 0.0115926 | 0 | 0.008484308 | 0 | 75 | 25
Kaolinite | 2020-05-21 | MClnrT | 25 | 0.06733337 | 0.01942674 | 0.001499564 | 40 | 48 | 12
Muscovite | 2020-05-21 | MClnrT | 58 | 0.1790504 | 0.006952961 | 0.01267402 | 50 | 40.32258 | 9.677419
Orthoclase | 2020-05-21 | MClnrT | 0 | 0 | 0 | 0 | 0 | 0 | 0
Plagioclase | 2020-05-21 | MClnrT | 68 | 0.1863829 | 0.01616037 | 0.01408048 | 35.71429 | 45.71429 | 18.57143
Quartz | 2020-05-21 | MClnrT | 74 | 0.2198191 | 0.0009499294 | 0.005167948 | 39.50617 | 46.91358 | 13.58025
Silicate gangue_generic | 2020-05-21 | MClnrT | 533 | 1.804944 | 0.02756901 | 1.398108 | 42.88 | 44.48 | 12.64
Chalcopyrite cl. | 2020-05-21 | MClnrT | 3767 | 29.25108 | 37.81894 | 27.30868 | 75.38507 | 21.71043 | 2.904503
Native Copper | 2020-05-21 | MClnrT | 6 | 0.07281221 | 0.2877239 | 0 | 0 | 22.22222 | 77.77778
Accessory_phases | 2020-05-21 | MCOF | 91 | 0.752611 | 0.008997295 | 0.01394204 | 61.42857 | 36.78571 | 1.785714
Apatite | 2020-05-21 | MCOF | 91 | 0.752611 | 0.008997295 | 0.01394204 | 61.42857 | 36.78571 | 1.785714
Zircon | 2020-05-21 | MCOF | 0 | 0 | 0 | 0 | 0 | 0 | 0
Carbonate gangue | 2020-05-21 | MCOF | 8280 | 64.5829 | 1.407584 | 5.571109 | 94.20659 | 5.270324 | 0.5230913
Ankerite | 2020-05-21 | MCOF | 561 | 1.712131 | 0.6614089 | 2.830336 | 46.32238 | 37.2457 | 16.43192
Calcite | 2020-05-21 | MCOF | 7675 | 62.76168 | 0.7198655 | 2.67072 | 95.41631 | 4.484519 | 0.09916627
Dolomite_ | 2020-05-21 | MCOF | 44 | 0.1090895 | 0.02630945 | 0.07005303 | 42.22222 | 26.66667 | 31.11111
Chalcopyrite | 2020-05-21 | MCOF | 114 | 3.079309 | 17.29727 | 7.332783 | 88.31019 | 11.68981 | 0
Chalcopyrite <20 | 2020-05-21 | MCOF | 806 | 3.891904 | 19.28723 | 8.348742 | 78.38828 | 18.77289 | 2.838828
Chalcopyrite >150 | 2020-05-21 | MCOF | 3 | 0.2922492 | 1.685408 | 0.7107364 | 100 | 0 | 0
CPS floating Cu | 2020-05-21 | MCOF | 129 | 0.7314736 | 8.692494 | 0.4420944 | 38.58696 | 45.1087 | 16.30435
Cuprite | 2020-05-21 | MCOF | 13 | 0.08820724 | 1.278724 | 0.01161233 | 5.882353 | 58.82353 | 35.29412
Delafossite | 2020-05-21 | MCOF | 29 | 0.2070786 | 1.797766 | 0.4159476 | 26.66667 | 55.55556 | 17.77778
Malachite | 2020-05-21 | MCOF | 81 | 0.3555509 | 4.390541 | 0.01337016 | 52.72727 | 32.72727 | 14.54545
Fe_Ox | 2020-05-21 | MCOF | 639 | 5.695576 | 0.1676336 | 35.09835 | 37.74403 | 50.86768 | 11.38829
Fe_oxyhydroxides | 2020-05-21 | MCOF | 158 | 0.8123232 | 0.05039877 | 3.356083 | 29.31937 | 51.3089 | 19.37173
Haematite | 2020-05-21 | MCOF | 34 | 0.1532781 | 0 | 0.6682314 | 5.882353 | 52.94118 | 41.17647
Magnesioferrite | 2020-05-21 | MCOF | 0 | 0 | 0 | 0 | 0 | 0 | 0
Magnetite | 2020-05-21 | MCOF | 135 | 0.8104093 | 0.0629017 | 5.09946 | 23.24324 | 55.67568 | 21.08108
Tramp_Steel | 2020-05-21 | MCOF | 312 | 3.919566 | 0.05433309 | 25.97457 | 48.2421875 | 48.828125 | 2.9296875
Fe_Ti_Ox | 2020-05-21 | MCOF | 175 | 1.956721 | 0.01670223 | 2.13653 | 68.12749 | 30.27888 | 1.593625
Ilmenite | 2020-05-21 | MCOF | 40 | 0.5634375 | 0.007960646 | 2.112647 | 57.97101 | 40.57971 | 1.449275
Rutile | 2020-05-21 | MCOF | 135 | 1.393283 | 0.008741583 | 0.02388226 | 71.97802 | 26.37363 | 1.648352
Non floating Cu | 2020-05-21 | MCOF | 535 | 2.020686 | 5.832907 | 6.958088 | 43.25581 | 47.90698 | 8.837209
Chrysocolla | 2020-05-21 | MCOF | 101 | 0.2858017 | 2.059537 | 0.05728919 | 53.125 | 38.125 | 8.75
Cu_Fe_Oxide | 2020-05-21 | MCOF | 129 | 0.8931302 | 1.47935 | 5.110087 | 29.2 | 64.8 | 6
CuFe_Silicate | 2020-05-21 | MCOF | 294 | 0.7754071 | 2.03914 | 1.717352 | 46.46226 | 42.45283 | 11.08491
Other sulphides | 2020-05-21 | MCOF | 68 | 0.4920722 | 0.147881 | 0.1830243 | 48.54369 | 37.86408 | 13.59223
Arsenopyrite | 2020-05-21 | MCOF | 0 | 0 | 0 | 0 | 0 | 0 | 0
Galena | 2020-05-21 | MCOF | 18 | 0.1132999 | 0.03224806 | 0.03806269 | 27.77778 | 22.22222 | 50
Millerite | 2020-05-21 | MCOF | 1 | 0.004567723 | 0 | 0.00151691 | 100 | 0 | 0
Molybdenite | 2020-05-21 | MCOF | 24 | 0.1216358 | 0.1066943 | 0.1132183 | 46.15385 | 34.61538 | 19.23077
Monazite_Ce | 2020-05-21 | MCOF | 22 | 0.2409325 | 0.008938678 | 0.01581266 | 56.36364 | 43.63636 | 0
Pentlandite | 2020-05-21 | MCOF | 2 | 0.008165762 | 0 | 0.01441378 | 0 | 100 | 0
Siegenite | 2020-05-21 | MCOF | 0 | 0 | 0 | 0 | 0 | 0 | 0
Sphalerite | 2020-05-21 | MCOF | 1 | 0.003470449 | 0 | 0 | 100 | 0 | 0
vaesite | 2020-05-21 | MCOF | 0 | 0 | 0 | 0 | 0 | 0 | 0
Pyrite | 2020-05-21 | MCOF | 418 | 4.883687 | 0.06204809 | 17.26168 | 86.99825 | 12.04188 | 0.9598604
Pyrrhotite | 2020-05-21 | MCOF | 82 | 0.5842687 | 0.002565054 | 2.680576 | 61.74497 | 29.5302 | 8.724832
Sec. Cu Sulphides | 2020-05-21 | MCOF | 536 | 3.920076 | 45.27259 | 0.5143099 | 67.94258 | 28.22967 | 3.827751
Bornite | 2020-05-21 | MCOF | 107 | 0.5086589 | 4.457718 | 0.3447358 | 40.86957 | 47.82609 | 11.30435
Chalcocite | 2020-05-21 | MCOF | 364 | 3.152664 | 38.57977 | 0.1537985 | 74.08537 | 23.93293 | 1.981707
Covellite | 2020-05-21 | MCOF | 65 | 0.2587526 | 2.235101 | 0.01577563 | 53.84615 | 36.92308 | 9.230769
Silicate gangue | 2020-05-21 | MCOF | 1821 | 7.11647 | 0.1186904 | 12.74804 | 38.69771 | 53.03644 | 8.265857
Amphibole | 2020-05-21 | MCOF | 0 | 0 | 0 | 0 | 0 | 0 | 0
Biotite | 2020-05-21 | MCOF | 342 | 2.209953 | 0.01905087 | 4.89964 | 28.58732 | 67.74194 | 3.670745
Garnets | 2020-05-21 | MCOF | 6 | 0.01444319 | 0.001429593 | 0.02187658 | 0 | 50 | 50
Kaolinite | 2020-05-21 | MCOF | 28 | 0.0626382 | 0.02528557 | 0.002827405 | 17.85714 | 71.42857 | 10.71429
Muscovite | 2020-05-21 | MCOF | 116 | 0.3574052 | 0.008544292 | 0.06555346 | 56.37584 | 34.22819 | 9.395973
Orthoclase | 2020-05-21 | MCOF | 0 | 0 | 0 | 0 | 0 | 0 | 0
Plagioclase | 2020-05-21 | MCOF | 113 | 0.2675988 | 0.01745346 | 0.02070489 | 36.36364 | 48.76033 | 14.87603
Quartz | 2020-05-21 | MCOF | 109 | 0.3065563 | 0.005903853 | 0.01529864 | 44.11765 | 37.5 | 18.38235
Silicate gangue_generic | 2020-05-21 | MCOF | 1107 | 3.897875 | 0.04102278 | 7.722144 | 42.89231 | 47.93846 | 9.169231
Chalcopyrite cl. | 2020-05-21 | MCOF | 923 | 7.263462 | 38.26991 | 16.39226 | 83.46418 | 15.01472 | 1.521099
Native Copper | 2020-05-21 | MCOF | 6 | 0.0806369 | 1.225463 | 0.001164303 | 0 | 100 | 0
Accessory_phases | 2020-05-21 | MFT | 122 | 1.219127 | 0.01495018 | 0.04261559 | 72.0339 | 27.68362 | 0.2824859
Apatite | 2020-05-21 | MFT | 121 | 1.214012 | 0.01495018 | 0.04261559 | 71.95467 | 27.76204 | 0.2832861
Zircon | 2020-05-21 | MFT | 1 | 0.005115159 | 0 | 0 | 100 | 0 | 0
Carbonate gangue | 2020-05-21 | MFT | 9725 | 74.33778 | 2.407699 | 6.762328 | 96.39389 | 3.319535 | 0.2865786
Ankerite | 2020-05-21 | MFT | 416 | 1.686697 | 0.6990379 | 3.752597 | 51.21951 | 38.00813 | 10.77236
Calcite | 2020-05-21 | MFT | 9297 | 72.61076 | 1.708661 | 2.970511 | 97.32727 | 2.607742 | 0.06499045
Dolomite_ | 2020-05-21 | MFT | 12 | 0.04032269 | 0 | 0.03921998 | 38.46154 | 38.46154 | 23.07692
Chalcopyrite | 2020-05-21 | MFT | 10 | 0.2736066 | 6.220278 | 0.8156525 | 91.66667 | 8.333333 | 0
Chalcopyrite <20 | 2020-05-21 | MFT | 275 | 1.504836 | 26.55748 | 3.735309 | 76.06061 | 21.51515 | 2.424242
Chalcopyrite >150 | 2020-05-21 | MFT | 1 | 0.1732842 | 3.913264 | 0.5241872 | 100 | 0 | 0
CPS floating Cu | 2020-05-21 | MFT | 22 | 0.1097691 | 4.179867 | 0.1072238 | 37.5 | 58.33333 | 4.166667
Cuprite | 2020-05-21 | MFT | 0 | 0 | 0 | 0 | 0 | 0 | 0
Delafossite | 2020-05-21 | MFT | 6 | 0.03532725 | 1.124983 | 0.1048951 | 33.33333 | 66.66667 | 0
Malachite | 2020-05-21 | MFT | 16 | 0.07444189 | 3.054884 | 0.002328725 | 38.88889 | 55.55556 | 5.555556
Fe_Ox | 2020-05-21 | MFT | 548 | 5.556423 | 0.5525076 | 42.71954 | 42.89733 | 44.58509 | 12.51758
Fe_oxyhydroxides | 2020-05-21 | MFT | 139 | 0.8543404 | 0.1297855 | 4.424356 | 36.30573 | 43.94904 | 19.74522
Haematite | 2020-05-21 | MFT | 29 | 0.1672766 | 0 | 0.9300081 | 31.03448 | 34.48276 | 34.48276
Magnesioferrite | 2020-05-21 | MFT | 0 | 0 | 0 | 0 | 0 | 0 | 0
Magnetite | 2020-05-21 | MFT | 110 | 0.8127117 | 0.2500593 | 6.391168 | 28.27586 | 53.7931 | 17.93103
Tramp_Steel | 2020-05-21 | MFT | 270 | 3.722094 | 0.1726628 | 30.97401 | 52.10526 | 42.10526 | 5.789474
Fe_Ti_Ox | 2020-05-21 | MFT | 212 | 2.840219 | 0.02602089 | 3.573401 | 69.29825 | 28.59649 | 2.105263
Ilmenite | 2020-05-21 | MFT | 57 | 0.7679269 | 0 | 3.529023 | 63.26531 | 31.29252 | 5.442177
Rutile | 2020-05-21 | MFT | 153 | 2.061844 | 0.02602089 | 0.02810446 | 71.25891 | 27.79097 | 0.9501188
Non floating Cu | 2020-05-21 | MFT | 345 | 1.614105 | 18.37834 | 7.08852 | 44.46461 | 47.91289 | 7.622505
Chrysocolla | 2020-05-21 | MFT | 55 | 0.1988382 | 5.620961 | 0.04443854 | 39.08046 | 59.77011 | 1.149425
Cu_Fe_Oxide | 2020-05-21 | MFT | 90 | 0.6353681 | 4.092563 | 4.531828 | 36.69065 | 46.76259 | 16.54676
CuFe_Silicate | 2020-05-21 | MFT | 188 | 0.7113336 | 7.68296 | 2.466318 | 49.34211 | 44.73684 | 5.921053
Other sulphides | 2020-05-21 | MFT | 64 | 0.5987783 | 0.07548584 | 0.2093981 | 67.67677 | 22.22222 | 10.10101
Arsenopyrite | 2020-05-21 | MFT | 1 | 0.006747657 | 0 | 0.02545759 | 0 | 100 | 0
Galena | 2020-05-21 | MFT | 17 | 0.1369121 | 0 | 0.1179032 | 17.64706 | 29.41176 | 52.94118
Millerite | 2020-05-21 | MFT | 0 | 0 | 0 | 0 | 0 | 0 | 0
Molybdenite | 2020-05-21 | MFT | 9 | 0.05985824 | 0.03252286 | 0.02228895 | 60 | 40 | 0
Monazite_Ce | 2020-05-21 | MFT | 33 | 0.369924 | 0.04296298 | 0.006922917 | 83.33333 | 15.15152 | 1.515152
Pentlandite | 2020-05-21 | MFT | 3 | 0.02089597 | 0 | 0.03682543 | 50 | 50 | 0
Siegenite | 2020-05-21 | MFT | 0 | 0 | 0 | 0 | 0 | 0 | 0
Sphalerite | 2020-05-21 | MFT | 1 | 0.004440393 | 0 | 0 | 100 | 0 | 0
vaesite | 2020-05-21 | MFT | 0 | 0 | 0 | 0 | 0 | 0 | 0
Pyrite | 2020-05-21 | MFT | 258 | 2.371856 | 0.1984911 | 10.20462 | 74.25287 | 23.67816 | 2.068966
Pyrrhotite | 2020-05-21 | MFT | 86 | 0.9332009 | 0 | 5.412911 | 85.48387 | 13.97849 | 0.5376344
Sec. Cu Sulphides | 2020-05-21 | MFT | 132 | 0.8904512 | 37.1675 | 0.2128922 | 79.73856 | 17.64706 | 2.614379
Bornite | 2020-05-21 | MFT | 34 | 0.2037357 | 6.688835 | 0.183649 | 66.66667 | 27.77778 | 5.555556
Chalcocite | 2020-05-21 | MFT | 67 | 0.5288204 | 24.91467 | 0.01804305 | 93.02326 | 5.813953 | 1.162791
Covellite | 2020-05-21 | MFT | 31 | 0.1578952 | 5.564001 | 0.01120023 | 58.06452 | 38.70968 | 3.225806
Silicate gangue | 2020-05-21 | MFT | 1634 | 7.576563 | 0.3081058 | 18.5914 | 36.49251 | 55.60956 | 7.897934
Amphibole | 2020-05-21 | MFT | 0 | 0 | 0 | 0 | 0 | 0 | 0
Biotite | 2020-05-21 | MFT | 316 | 1.921765 | 0.04806086 | 5.630063 | 20.2946 | 73.32242 | 6.382979
Garnets | 2020-05-21 | MFT | 4 | 0.01231992 | 0 | 0.02122866 | 50 | 50 | 0
Kaolinite | 2020-05-21 | MFT | 19 | 0.05438394 | 0.0368097 | 0.003587957 | 26.31579 | 52.63158 | 21.05263
Muscovite | 2020-05-21 | MFT | 103 | 0.3836369 | 0.05112881 | 0.07674814 | 49.6 | 36 | 14.4
Orthoclase | 2020-05-21 | MFT | 0 | 0 | 0 | 0 | 0 | 0 | 0
Plagioclase | 2020-05-21 | MFT | 95 | 0.2999442 | 0.03416884 | 0.02831918 | 29.24528 | 54.71698 | 16.03774
Quartz | 2020-05-21 | MFT | 84 | 0.2855238 | 0.001568736 | 0.02852165 | 44.44444 | 36.36364 | 19.19192
Silicate gangue_generic | 2020-05-21 | MFT | 1013 | 4.618989 | 0.1363689 | 12.80293 | 42.0598 | 51.42857 | 6.511628
Chalcopyrite cl. | 2020-05-21 | MFT | 286 | 1.951727 | 36.69102 | 5.075149 | 80.37383 | 17.75701 | 1.869159
Native Copper | 2020-05-21 | MFT | 0 | 0 | 0 | 0 | 0 | 0 | 0
Accessory_phases | 2020-05-21 | MRoST | 99 | 0.882816 | 0 | 0.03690274 | 74.00722 | 24.18773 | 1.805054
Apatite | 2020-05-21 | MRoST | 99 | 0.882816 | 0 | 0.03690274 | 74.00722 | 24.18773 | 1.805054
Zircon | 2020-05-21 | MRoST | 0 | 0 | 0 | 0 | 0 | 0 | 0
Carbonate gangue | 2020-05-21 | MRoST | 8814 | 68.42499 | 4.157225 | 9.860311 | 89.65448 | 9.456579 | 0.8889425
Ankerite | 2020-05-21 | MRoST | 840 | 3.22463 | 1.434185 | 5.690354 | 40.78818 | 43.44828 | 15.76355
Calcite | 2020-05-21 | MRoST | 7826 | 64.70596 | 2.689008 | 3.718545 | 91.98699 | 7.85672 | 0.1562896
Dolomite_ | 2020-05-21 | MRoST | 148 | 0.4943979 | 0.0340333 | 0.4514122 | 56.97674 | 29.06977 | 13.95349
Chalcopyrite | 2020-05-21 | MRoST | 22 | 0.608527 | 8.046736 | 1.53692 | 66.66667 | 29.16667 | 4.166667
Chalcopyrite <20 | 2020-05-21 | MRoST | 486 | 2.446786 | 24.63723 | 5.079278 | 69.77547 | 25.3886 | 4.835924
Chalcopyrite >150 | 2020-05-21 | MRoST | 4 | 0.7564329 | 10.17803 | 1.95111 | 100 | 0 | 0
CPS floating Cu | 2020-05-21 | MRoST | 74 | 0.4858352 | 12.45929 | 0.2679238 | 43.24324 | 49.54955 | 7.207207
Cuprite | 2020-05-21 | MRoST | 5 | 0.03691343 | 1.265084 | 0.006836678 | 0 | 66.66667 | 33.33333
Delafossite | 2020-05-21 | MRoST | 16 | 0.1145829 | 2.249168 | 0.2587199 | 38.09524 | 52.38095 | 9.52381
Malachite | 2020-05-21 | MRoST | 51 | 0.3104359 | 8.081822 | 0.002367248 | 49.38272 | 49.38272 | 1.234568
Fe_Ox | 2020-05-21 | MRoST | 533 | 5.370803 | 0.3221576 | 35.56649 | 36.08522 | 51.7976 | 12.11718
Fe_oxyhydroxides | 2020-05-21 | MRoST | 134 | 0.8219794 | 0.06156583 | 3.831836 | 29.44785 | 51.53374 | 19.0184
Haematite | 2020-05-21 | MRoST | 21 | 0.1282893 | 0.01099847 | 0.59343 | 45.83333 | 37.5 | 16.66667
Magnesioferrite | 2020-05-21 | MRoST | 0 | 0 | 0 | 0 | 0 | 0 | 0
Magnetite | 2020-05-21 | MRoST | 137 | 0.9349386 | 0.08598784 | 6.213591 | 32.22222 | 45.55556 | 22.22222
Tramp_Steel | 2020-05-21 | MRoST | 241 | 3.485596 | 0.1636055 | 24.92763 | 40.10417 | 55.72917 | 4.166667
Fe_Ti_Ox | 2020-05-21 | MRoST | 174 | 2.491354 | 0.126167 | 3.125573 | 70.4461 | 28.06691 | 1.486989
Ilmenite | 2020-05-21 | MRoST | 59 | 0.7745769 | 0.00945021 | 3.073593 | 69.375 | 29.375 | 1.25
Rutile | 2020-05-21 | MRoST | 112 | 1.697413 | 0.1167168 | 0.02889215 | 70.85561 | 27.80749 | 1.336898
Non floating Cu | 2020-05-21 | MRoST | 426 | 1.671594 | 12.37116 | 5.01585 | 43.56589 | 45.27132 | 11.16279
Chrysocolla | 2020-05-21 | MRoST | 75 | 0.266866 | 4.268934 | 0.05561993 | 55.55556 | 34.12698 | 10.31746
Cu_Fe_Oxide | 2020-05-21 | MRoST | 82 | 0.5125521 | 2.070022 | 3.135074 | 31.40496 | 57.02479 | 11.57025
CuFe_Silicate | 2020-05-21 | MRoST | 253 | 0.789302 | 4.657744 | 1.751984 | 42.58242 | 46.7033 | 10.71429
Other sulphides | 2020-05-21 | MRoST | 79 | 0.6614161 | 0.240733 | 0.2936709 | 59.13043 | 31.30435 | 9.565217
Arsenopyrite | 2020-05-21 | MRoST | 0 | 0 | 0 | 0 | 0 | 0 | 0
Galena | 2020-05-21 | MRoST | 27 | 0.201511 | 0 | 0.0614463 | 22.22222 | 51.85185 | 25.92593
Millerite | 2020-05-21 | MRoST | 1 | 0.03791191 | 0 | 0.0009194958 | 0 | 100 | 0
Molybdenite | 2020-05-21 | MRoST | 24 | 0.1331304 | 0.1310124 | 0.1408283 | 66.66667 | 20.83333 | 12.5
Monazite_Ce | 2020-05-21 | MRoST | 19 | 0.1869877 | 0 | 0.01070216 | 72.22222 | 25 | 2.777778
Pentlandite | 2020-05-21 | MRoST | 3 | 0.02904663 | 0.007510132 | 0.0575418 | 100 | 0 | 0
Siegenite | 2020-05-21 | MRoST | 3 | 0.02435681 | 0 | 0.01872101 | 80 | 20 | 0
Sphalerite | 2020-05-21 | MRoST | 0 | 0 | 0 | 0 | 0 | 0 | 0
vaesite | 2020-05-21 | MRoST | 1 | 0.03872885 | 0 | 0.003511812 | 100 | 0 | 0
Pyrite | 2020-05-21 | MRoST | 403 | 3.582509 | 0.2013294 | 13.07994 | 71.08604 | 25.811 | 3.102962
Pyrrhotite | 2020-05-21 | MRoST | 176 | 1.915585 | 0.01141057 | 9.491603 | 56.31068 | 41.74757 | 1.941748
Sec. Cu Sulphides | 2020-05-21 | MRoST | 175 | 1.086203 | 26.96334 | 0.2083933 | 73.13433 | 17.41294 | 9.452736
Bornite | 2020-05-21 | MRoST | 40 | 0.2202703 | 4.169186 | 0.1661072 | 45.2381 | 26.19048 | 28.57143
Chalcocite | 2020-05-21 | MRoST | 94 | 0.6724094 | 18.88325 | 0.03100262 | 88.98305 | 9.322034 | 1.694915
Covellite | 2020-05-21 | MRoST | 41 | 0.1935232 | 3.910896 | 0.01128347 | 56.09756 | 31.70732 | 12.19512
Silicate gangue | 2020-05-21 | MRoST | 2238 | 9.615152 | 0.2851961 | 14.48604 | 48.59758 | 44.16888 | 7.23354
Amphibole | 2020-05-21 | MRoST | 0 | 0 | 0 | 0 | 0 | 0 | 0
Biotite | 2020-05-21 | MRoST | 288 | 1.824633 | 0.06990613 | 4.293055 | 24.60064 | 71.5655 | 3.833866
Garnets | 2020-05-21 | MRoST | 6 | 0.01712541 | 0 | 0.02255193 | 16.66667 | 83.33333 | 0
Kaolinite | 2020-05-21 | MRoST | 26 | 0.07427063 | 0.03617186 | 0.004197621 | 39.28571 | 53.57143 | 7.142857
Muscovite | 2020-05-21 | MRoST | 393 | 1.535841 | 0.03523545 | 0.2270477 | 76.48148 | 18.88889 | 4.62963
Orthoclase | 2020-05-21 | MRoST | 0 | 0 | 0 | 0 | 0 | 0 | 0
Plagioclase | 2020-05-21 | MRoST | 127 | 0.3540059 | 0.03114821 | 0.008697711 | 35.55556 | 52.59259 | 11.85185
Quartz | 2020-05-21 | MRoST | 137 | 0.4196129 | 0.00607691 | 0.02324529 | 45.85987 | 36.94268 | 17.19745
Silicate gangue_generic | 2020-05-21 | MRoST | 1261 | 5.389664 | 0.1066575 | 9.907241 | 49.97361 | 42.05805 | 7.968338
Chalcopyrite cl. | 2020-05-21 | MRoST | 512 | 3.811746 | 42.86199 | 8.567308 | 75.27716 | 20.95344 | 3.769401
Native Copper | 2020-05-21 | MRoST | 2 | 0.02390296 | 0.8632176 | 0 | 0 | 0 | 100
Accessory_phases | 2020-05-21 | MRoT | 78 | 0.7975222 | 0.04287654 | 0.003517912 | 59.09091 | 36.77686 | 4.132231
Apatite | 2020-05-21 | MRoT | 78 | 0.7975222 | 0.04287654 | 0.003517912 | 59.09091 | 36.77686 | 4.132231
Zircon | 2020-05-21 | MRoT | 0 | 0 | 0 | 0 | 0 | 0 | 0
Carbonate gangue | 2020-05-21 | MRoT | 6871 | 52.25082 | 1.943722 | 5.911663 | 77.62699 | 20.83606 | 1.536952
Ankerite | 2020-05-21 | MRoT | 648 | 2.476978 | 0.5166876 | 4.353629 | 25.99469 | 52.25464 | 21.75066
Calcite | 2020-05-21 | MRoT | 5966 | 48.77814 | 1.396471 | 0.8631928 | 80.6246 | 18.96402 | 0.4113796
Dolomite_ | 2020-05-21 | MRoT | 257 | 0.9957034 | 0.03056281 | 0.6948415 | 39.40299 | 46.56716 | 14.02985
Chalcopyrite | 2020-05-21 | MRoT | 108 | 3.792923 | 16.80622 | 9.392601 | 64.86175 | 35.13825 | 0
Chalcopyrite <20 | 2020-05-21 | MRoT | 1223 | 6.585179 | 26.55829 | 14.46797 | 63.43729 | 30.65693 | 5.905773
Chalcopyrite >150 | 2020-05-21 | MRoT | 4 | 0.5112581 | 2.26875 | 1.260365 | 77.77778 | 22.22222 | 0
CPS floating Cu | 2020-05-21 | MRoT | 134 | 0.9247657 | 8.089707 | 0.7048004 | 34.82587 | 41.29353 | 23.8806
Cuprite | 2020-05-21 | MRoT | 4 | 0.02544662 | 0.2997203 | 0.01016326 | 0 | 0 | 100
Delafossite | 2020-05-21 | MRoT | 50 | 0.3554497 | 2.350156 | 0.6914428 | 25.39683 | 50.79365 | 23.80952
Malachite | 2020-05-21 | MRoT | 78 | 0.5191528 | 5.134538 | 0.003194384 | 41.22137 | 37.40458 | 21.37405
Fe_Ox | 2020-05-21 | MRoT | 367 | 3.59371 | 0.02534914 | 22.47258 | 28.63248 | 55.76923 | 15.59829
Fe_oxyhydroxides | 2020-05-21 | MRoT | 79 | 0.4275867 | 0.002079766 | 1.731852 | 29.26829 | 41.46341 | 29.26829
Haematite | 2020-05-21 | MRoT | 29 | 0.1713475 | 0 | 0.7472079 | 22.58065 | 45.16129 | 32.25806
Magnesioferrite | 2020-05-21 | MRoT | 0 | 0 | 0 | 0 | 0 | 0 | 0
Magnetite | 2020-05-21 | MRoT | 78 | 0.4511561 | 0.006895074 | 2.779891 | 26.19048 | 45.2381 | 28.57143
Tramp_Steel | 2020-05-21 | MRoT | 181 | 2.543619 | 0.0163743 | 17.21363 | 29.8893 | 64.57565 | 5.535055
Fe_Ti_Ox | 2020-05-21 | MRoT | 122 | 1.524607 | 0.02590478 | 1.368842 | 62.8125 | 36.5625 | 0.625
Ilmenite | 2020-05-21 | MRoT | 30 | 0.3604243 | 0.001747003 | 1.363184 | 70.83333 | 29.16667 | 0
Rutile | 2020-05-21 | MRoT | 91 | 1.159177 | 0.02415778 | 0.005657195 | 60.32389 | 38.8664 | 0.8097166
Non floating Cu | 2020-05-21 | MRoT | 333 | 1.077362 | 3.483706 | 2.535506 | 34.79319 | 46.95864 | 18.24818
Chrysocolla | 2020-05-21 | MRoT | 110 | 0.3153713 | 1.482755 | 0.0220551 | 44.44444 | 43.05556 | 12.5
Cu_Fe_Oxide | 2020-05-21 | MRoT | 48 | 0.3109911 | 0.6583042 | 1.723026 | 19.71831 | 56.33803 | 23.94366
CuFe_Silicate | 2020-05-21 | MRoT | 167 | 0.4103268 | 1.151143 | 0.7545494 | 34.97268 | 43.71585 | 21.31148
Other sulphides | 2020-05-21 | MRoT | 466 | 3.538103 | 0.7210516 | 1.388673 | 24.8497 | 35.47094 | 39.67936
Arsenopyrite | 2020-05-21 | MRoT | 3 | 0.01939783 | 0 | 0.06418607 | 33.33333 | 33.33333 | 33.33333
Galena | 2020-05-21 | MRoT | 347 | 2.731966 | 0.2647951 | 0.6241915 | 18.36158 | 34.74576 | 46.89266
Millerite | 2020-05-21 | MRoT | 0 | 0 | 0 | 0 | 0 | 0 | 0
Molybdenite | 2020-05-21 | MRoT | 90 | 0.5162327 | 0.4562565 | 0.5314387 | 41.11111 | 27.77778 | 31.11111
Monazite_Ce | 2020-05-21 | MRoT | 9 | 0.1450145 | 0 | 0 | 51.85185 | 48.14815 | 0
Pentlandite | 2020-05-21 | MRoT | 12 | 0.06007071 | 0 | 0.1301649 | 50 | 25 | 25
Siegenite | 2020-05-21 | MRoT | 3 | 0.05540898 | 0 | 0.03603547 | 0 | 100 | 0
Sphalerite | 2020-05-21 | MRoT | 0 | 0 | 0 | 0 | 0 | 0 | 0
vaesite | 2020-05-21 | MRoT | 2 | 0.01001179 | 0 | 0.002656313 | 50 | 50 | 0
Pyrite | 2020-05-21 | MRoT | 483 | 4.796459 | 0.0687219 | 16.80636 | 61.87364 | 34.09586 | 4.030501
Pyrrhotite | 2020-05-21 | MRoT | 249 | 2.509642 | 0.005214163 | 11.62063 | 61.68582 | 34.48276 | 3.831418
Sec. Cu Sulphides | 2020-05-21 | MRoT | 609 | 4.4984 | 39.88091 | 0.9363396 | 48.68914 | 40.44944 | 10.86142
Bornite | 2020-05-21 | MRoT | 126 | 0.8514189 | 6.101263 | 0.7617733 | 33.75796 | 45.85987 | 20.38217
Chalcocite | 2020-05-21 | MRoT | 351 | 2.934392 | 29.01156 | 0.1489067 | 58.83534 | 35.34137 | 5.823293
Covellite | 2020-05-21 | MRoT | 132 | 0.7125889 | 4.768092 | 0.02565955 | 30.13699 | 52.05479 | 17.80822
Silicate gangue | 2020-05-21 | MRoT | 3050 | 13.59925 | 0.07957569 | 11.13015 | 39.69105 | 51.31946 | 8.989487
Amphibole | 2020-05-21 | MRoT | 0 | 0 | 0 | 0 | 0 | 0 | 0
Biotite | 2020-05-21 | MRoT | 382 | 1.968119 | 0.01435787 | 3.914127 | 13.32312 | 76.56968 | 10.1072
Garnets | 2020-05-21 | MRoT | 9 | 0.02656252 | 0 | 0.03411877 | 22.22222 | 66.66667 | 11.11111
Kaolinite | 2020-05-21 | MRoT | 57 | 0.1700544 | 0.008780957 | 0.002608246 | 19.35484 | 51.6129 | 29.03226
Muscovite | 2020-05-21 | MRoT | 741 | 3.846778 | 0.02418996 | 0.08106953 | 62.00306 | 34.17431 | 3.82263
Orthoclase | 2020-05-21 | MRoT | 0 | 0 | 0 | 0 | 0 | 0 | 0
Plagioclase | 2020-05-21 | MRoT | 254 | 0.908361 | 0.0194994 | 0.007893796 | 32.83582 | 54.62687 | 12.53731
Quartz | 2020-05-21 | MRoT | 249 | 1.047431 | 0.004167467 | 0.007504177 | 50.92348 | 35.09235 | 13.98417
Silicate gangue_generic | 2020-05-21 | MRoT | 1358 | 5.631942 | 0.008580043 | 7.082833 | 33.15927 | 56.97128 | 9.869452
Chalcopyrite cl. | 2020-05-21 | MRoT | 1335 | 10.88936 | 45.63326 | 25.12093 | 64.60674 | 31.82183 | 3.571429
Native Copper | 2020-05-21 | MRoT | 2 | 0.0247166 | 0.3052927 | 0 | 0 | 66.66667 | 33.33333
Accessory_phases | 2020-05-25 | MCON | 0 | 0 | 0 | 0 | 0 | 0 | 0
Apatite | 2020-05-25 | MCON | 0 | 0 | 0 | 0 | 0 | 0 | 0
Zircon | 2020-05-25 | MCON | 0 | 0 | 0 | 0 | 0 | 0 | 0
Carbonate gangue | 2020-05-25 | MCON | 12 | 0.06490256 | 0.01326229 | 0.01334278 | 30.76923 | 46.15385 | 23.07692
Ankerite | 2020-05-25 | MCON | 3 | 0.01678055 | 0.009244783 | 0.01334278 | 0 | 33.33333 | 66.66667
Calcite | 2020-05-25 | MCON | 9 | 0.04812201 | 0.004017511 | 0 | 40 | 50 | 10
Dolomite_ | 2020-05-25 | MCON | 0 | 0 | 0 | 0 | 0 | 0 | 0
Chalcopyrite | 2020-05-25 | MCON | 365 | 15.55016 | 11.95784 | 22.42602 | 64.16268 | 35.83732 | 0
Chalcopyrite <20 | 2020-05-25 | MCON | 3632 | 36.74003 | 29.05331 | 49.76529 | 75.4354 | 22.53949 | 2.025111
Chalcopyrite >150 | 2020-05-25 | MCON | 0 | 0 | 0 | 0 | 0 | 0 | 0
CPS floating Cu | 2020-05-25 | MCON | 294 | 3.290853 | 6.102014 | 0.9171944 | 39.17526 | 47.93814 | 12.8866
Cuprite | 2020-05-25 | MCON | 21 | 0.2707973 | 0.5484162 | 0.04497964 | 4 | 72 | 24
Delafossite | 2020-05-25 | MCON | 80 | 0.8165648 | 1.081693 | 0.8312377 | 40 | 34.11765 | 25.88235
Malachite | 2020-05-25 | MCON | 174 | 1.572222 | 3.1375 | 0.03675762 | 50.21459 | 42.91845 | 6.866953
Fe_Ox | 2020-05-25 | MCON | 29 | 0.3744105 | 0.003671637 | 1.341833 | 18.75 | 46.875 | 34.375
Fe_oxyhydroxides | 2020-05-25 | MCON | 2 | 0.0177572 | 0 | 0.033382 | 0 | 50 | 50
Haematite | 2020-05-25 | MCON | 1 | 0.009411315 | 0 | 0.02355063 | 100 | 0 | 0
Magnesioferrite | 2020-05-25 | MCON | 0 | 0 | 0 | 0 | 0 | 0 | 0
Magnetite | 2020-05-25 | MCON | 17 | 0.1554643 | 0.002791181 | 0.5179158 | 17.64706 | 29.41176 | 52.94118
Tramp_Steel | 2020-05-25 | MCON | 9 | 0.1917777 | 0.0008804555 | 0.7669847 | 16.66667 | 75 | 8.333333
Fe_Ti_Ox | 2020-05-25 | MCON | 2 | 0.01651419 | 0.0003386367 | 0.02024528 | 50 | 0 | 50
Ilmenite | 2020-05-25 | MCON | 1 | 0.008523455 | 0 | 0.02024528 | 100 | 0 | 0
Rutile | 2020-05-25 | MCON | 1 | 0.007990739 | 0.0003386367 | 0 | 0 | 0 | 100
Non floating Cu | 2020-05-25 | MCON | 31 | 0.205362 | 0.09761236 | 0.5325026 | 54.54545 | 30.30303 | 15.15152
Chrysocolla | 2020-05-25 | MCON | 8 | 0.02983209 | 0.02452796 | 0.004890455 | 37.5 | 25 | 37.5
Cu_Fe_Oxide | 2020-05-25 | MCON | 20 | 0.1640765 | 0.06493693 | 0.5183434 | 59.09091 | 36.36364 | 4.545455
CuFe_Silicate | 2020-05-25 | MCON | 3 | 0.01145339 | 0.008147473 | 0.009268786 | 66.66667 | 0 | 33.33333
Other sulphides | 2020-05-25 | MCON | 221 | 2.373427 | 0.6523244 | 1.25782 | 43.23144 | 31.44105 | 25.32751
Arsenopyrite | 2020-05-25 | MCON | 1 | 0.01100946 | 0 | 0.0255261 | 0 | 0 | 100
Galena | 2020-05-25 | MCON | 43 | 0.5650341 | 0.210444 | 0.3307639 | 48.83721 | 30.23256 | 20.93023
Millerite | 2020-05-25 | MCON | 1 | 0.03814246 | 0 | 0.000796717 | 100 | 0 | 0
Molybdenite | 2020-05-25 | MCON | 170 | 1.699364 | 0.4418804 | 0.8722872 | 41.37931 | 31.03448 | 27.58621
Monazite_Ce | 2020-05-25 | MCON | 0 | 0 | 0 | 0 | 0 | 0 | 0
Pentlandite | 2020-05-25 | MCON | 2 | 0.01704691 | 0 | 0.01587083 | 0 | 100 | 0
Siegenite | 2020-05-25 | MCON | 3 | 0.03430691 | 0 | 0.01257548 | 25 | 75 | 0
Sphalerite | 2020-05-25 | MCON | 0 | 0 | 0 | 0 | 0 | 0 | 0
vaesite | 2020-05-25 | MCON | 1 | 0.008523455 | 0 | 0 | 100 | 0 | 0
Pyrite | 2020-05-25 | MCON | 429 | 7.401769 | 0.06768007 | 15.46697 | 55.04808 | 38.70192 | 6.25
Pyrrhotite | 2020-05-25 | MCON | 85 | 0.7776765 | 0.009350549 | 2.021513 | 28.42105 | 32.63158 | 38.94737
Sec. Cu Sulphides | 2020-05-25 | MCON | 2678 | 32.71581 | 52.03466 | 6.203911 | 68.9769 | 26.13261 | 4.890489
Bornite | 2020-05-25 | MCON | 594 | 5.992699 | 7.581045 | 3.916933 | 46.37904 | 41.44838 | 12.17257
Chalcocite | 2020-05-25 | MCON | 1966 | 25.73418 | 43.27323 | 2.258017 | 75.04873 | 22.37817 | 2.573099
Covellite | 2020-05-25 | MCON | 118 | 0.9889339 | 1.180382 | 0.02896095 | 61.34454 | 23.52941 | 15.12605
Silicate gangue | 2020-05-25 | MCON | 75 | 0.4890865 | 0.007939413 | 0.03334804 | 64.07767 | 29.12621 | 6.796117
Amphibole | 2020-05-25 | MCON | 0 | 0 | 0 | 0 | 0 | 0 | 0
Biotite | 2020-05-25 | MCON | 0 | 0 | 0 | 0 | 0 | 0 | 0
Garnets | 2020-05-25 | MCON | 0 | 0 | 0 | 0 | 0 | 0 | 0
Kaolinite | 2020-05-25 | MCON | 5 | 0.02335072 | 0.003819747 | 0 | 40 | 40 | 20
Muscovite | 2020-05-25 | MCON | 3 | 0.03505271 | 0 | 0 | 28.57143 | 57.14286 | 14.28571
Orthoclase | 2020-05-25 | MCON | 0 | 0 | 0 | 0 | 0 | 0 | 0
Plagioclase | 2020-05-25 | MCON | 10 | 0.06001933 | 0.003590302 | 0 | 76.92308 | 15.38462 | 7.692308
Quartz | 2020-05-25 | MCON | 46 | 0.3105734 | 0.000348984 | 0 | 74.24242 | 21.21212 | 4.545455
Silicate gangue_generic | 2020-05-25 | MCON | 11 | 0.06009036 | 0.0001803805 | 0.03334804 | 25 | 66.66667 | 8.333333
Chalcopyrite cl. | 2020-05-25 | MCON | 3997 | 52.29019 | 41.01115 | 72.19132 | 72.0831 | 26.49402 | 1.42288
Native Copper | 2020-05-25 | MCON | 19 | 0.6312684 | 1.334405 | 0.004219484 | 0 | 86.66667 | 13.33333
Accessory_phases | 2020-05-25 | MCOF | 70 | 0.5827471 | 0 | 0.002866352 | 70.80745 | 26.70807 | 2.484472
Apatite | 2020-05-25 | MCOF | 70 | 0.5827471 | 0 | 0.002866352 | 70.80745 | 26.70807 | 2.484472
Zircon | 2020-05-25 | MCOF | 0 | 0 | 0 | 0 | 0 | 0 | 0
Carbonate gangue | 2020-05-25 | MCOF | 2026 | 17.34413 | 0.7042955 | 1.661721 | 65.71016 | 31.27594 | 3.013896
Ankerite | 2020-05-25 | MCOF | 185 | 0.7504833 | 0.1191999 | 1.103595 | 28.84615 | 44.71154 | 26.44231
Calcite | 2020-05-25 | MCOF | 1661 | 15.79058 | 0.5490677 | 0.1636542 | 69.45154 | 29.38864 | 1.159819
Dolomite_ | 2020-05-25 | MCOF | 180 | 0.8030584 | 0.03602777 | 0.3944716 | 19.5122 | 58.94309 | 21.54472
Chalcopyrite | 2020-05-25 | MCOF | 75 | 2.308481 | 16.7783 | 4.890353 | 71.51767 | 27.44283 | 1.039501
Chalcopyrite <20 | 2020-05-25 | MCOF | 633 | 4.079436 | 28.30472 | 7.949084 | 75.05882 | 23.17647 | 1.764706
Chalcopyrite >150 | 2020-05-25 | MCOF | 1 | 0.1487794 | 1.088754 | 0.3133268 | 0 | 100 | 0
CPS floating Cu | 2020-05-25 | MCOF | 61 | 0.3921138 | 6.142842 | 0.2824726 | 28.76712 | 42.46575 | 28.76712
Cuprite | 2020-05-25 | MCOF | 4 | 0.0349355 | 0.5997711 | 0.007624108 | 0 | 20 | 80
Delafossite | 2020-05-25 | MCOF | 21 | 0.1425254 | 1.685974 | 0.2735497 | 13.04348 | 39.13043 | 47.82609
Malachite | 2020-05-25 | MCOF | 34 | 0.1784574 | 3.120315 | 0.001298828 | 43.90244 | 41.46341 | 14.63415
Fe_Ox | 2020-05-25 | MCOF | 915 | 10.96202 | 0.01574255 | 60.27699 | 35.3747 | 51.00725 | 13.61805
Fe_oxyhydroxides | 2020-05-25 | MCOF | 103 | 0.5956217 | 0 | 2.115685 | 31.73077 | 27.88462 | 40.38462
Haematite | 2020-05-25 | MCOF | 42 | 0.2792549 | 0 | 1.001286 | 17.3913 | 47.82609 | 34.78261
Magnesioferrite | 2020-05-25 | MCOF | 0 | 0 | 0 | 0 | 0 | 0 | 0
Magnetite | 2020-05-25 | MCOF | 205 | 1.551423 | 0.008405381 | 8.614366 | 22.43346 | 54.37262 | 23.19392
Tramp_Steel | 2020-05-25 | MCOF | 565 | 8.535717 | 0.007337171 | 48.54565 | 40.94203 | 53.01932 | 6.038647
Fe_Ti_Ox | 2020-05-25 | MCOF | 186 | 2.238392 | 0.0740746 | 1.344917 | 68.06527 | 28.90443 | 3.030303
Ilmenite | 2020-05-25 | MCOF | 28 | 0.4343457 | 0 | 1.341869 | 68.35443 | 27.8481 | 3.797468
Rutile | 2020-05-25 | MCOF | 158 | 1.804046 | 0.0740746 | 0.003047828 | 68 | 29.14286 | 2.857143
Non floating Cu | 2020-05-25 | MCOF | 231 | 0.9622154 | 5.430742 | 2.109672 | 29.12913 | 51.65165 | 19.21922
Chrysocolla | 2020-05-25 | MCOF | 50 | 0.2429449 | 2.408753 | 0.01750162 | 24.75248 | 64.35644 | 10.89109
Cu_Fe_Oxide | 2020-05-25 | MCOF | 54 | 0.3030798 | 1.040775 | 1.334797 | 30.15873 | 44.44444 | 25.39683
CuFe_Silicate | 2020-05-25 | MCOF | 127 | 0.4161906 | 1.981214 | 0.7573731 | 31.36095 | 46.74556 | 21.89349
Other sulphides | 2020-05-25 | MCOF | 792 | 6.956437 | 0.8022131 | 1.821011 | 18.83886 | 26.30332 | 54.85782
Arsenopyrite | 2020-05-25 | MCOF | 2 | 0.01420329 | 0 | 0.03297634 | 50 | 0 | 50
Galena | 2020-05-25 | MCOF | 730 | 6.34864 | 0.4008467 | 1.548229 | 13.61816 | 27.1028 | 59.27904
Millerite | 2020-05-25 | MCOF | 0 | 0 | 0 | 0 | 0 | 0 | 0
Molybdenite | 2020-05-25 | MCOF | 38 | 0.2393941 | 0.3746765 | 0.2125571 | 34.21053 | 28.94737 | 36.84211
Monazite_Ce | 2020-05-25 | MCOF | 17 | 0.2831494 | 0 | 0 | 85.41667 | 10.41667 | 4.166667
Pentlandite | 2020-05-25 | MCOF | 2 | 0.02199218 | 0 | 0.02724821 | 25 | 75 | 0
Siegenite | 2020-05-25 | MCOF | 0 | 0 | 0 | 0 | 0 | 0 | 0
Sphalerite | 2020-05-25 | MCOF | 0 | 0 | 0 | 0 | 0 | 0 | 0
vaesite | 2020-05-25 | MCOF | 0 | 0 | 0 | 0 | 0 | 0 | 0
Pyrite | 2020-05-25 | MCOF | 158 | 1.876518 | 0.07335837 | 5.493273 | 59.93884 | 34.25076 | 5.810398
Pyrrhotite | 2020-05-25 | MCOF | 46 | 0.496359 | 0 | 1.911774 | 58.51064 | 32.97872 | 8.510638
Sec. Cu Sulphides | 2020-05-25 | MCOF | 294 | 2.647584 | 39.92808 | 0.4879012 | 52.24586 | 39.95272 | 7.801418
Bornite | 2020-05-25 | MCOF | 68 | 0.4228914 | 5.009069 | 0.3443008 | 43.66197 | 33.80282 | 22.53521
Chalcocite | 2020-05-25 | MCOF | 180 | 1.967384 | 31.97482 | 0.1408245 | 53.94737 | 43.42105 | 2.631579
Covellite | 2020-05-25 | MCOF | 46 | 0.2573086 | 2.944187 | 0.002775943 | 54.16667 | 27.08333 | 18.75
Silicate gangue | 2020-05-25 | MCOF | 9068 | 49.0048 | 0.6568832 | 11.45464 | 49.7336 | 41.06305 | 9.203349
Amphibole | 2020-05-25 | MCOF | 1 | 0.003459187 | 0 | 0 | 0 | 100 | 0
Biotite | 2020-05-25 | MCOF | 352 | 2.128511 | 0.01295048 | 3.238538 | 17.88491 | 72.93935 | 9.175739
Garnets | 2020-05-25 | MCOF | 41 | 0.1329038 | 0 | 0.1204307 | 17.07317 | 24.39024 | 58.53659
Kaolinite | 2020-05-25 | MCOF | 482 | 1.578535 | 0.05973455 | 0.004774674 | 12.9771 | 28.24427 | 58.77863
Muscovite | 2020-05-25 | MCOF | 1069 | 5.891706 | 0.122155 | 0.09097453 | 47.3136 | 45.61404 | 7.072368
Orthoclase | 2020-05-25 | MCOF | 0 | 0 | 0 | 0 | 0 | 0 | 0
Plagioclase | 2020-05-25 | MCOF | 1838 | 8.758617 | 0.3474327 | 0.02316439 | 26.21557 | 69.02414 | 4.760286
Quartz | 2020-05-25 | MCOF | 2334 | 17.42915 | 0.09818285 | 0.03319727 | 85.61477 | 11.96447 | 2.420759
Silicate gangue_generic | 2020-05-25 | MCOF | 2951 | 13.08191 | 0.01642773 | 7.943558 | 27.18519 | 56.71605 | 16.09877
Chalcopyrite cl. | 2020-05-25 | MCOF | 709 | 6.536696 | 46.17177 | 13.15276 | 72.09985 | 26.43172 | 1.468429
Native Copper | 2020-05-25 | MCOF | 2 | 0.03619547 | 0.7367823 | 0 | 0 | 100 | 0
Accessory_phases | 2020-05-25 | MClnrT | 56 | 0.4762438 | 0.04520282 | 0 | 73.83178 | 23.36449 | 2.803738
Apatite | 2020-05-25 | MClnrT | 56 | 0.4762438 | 0.04520282 | 0 | 73.83178 | 23.36449 | 2.803738
Zircon | 2020-05-25 | MClnrT | 0 | 0 | 0 | 0 | 0 | 0 | 0
Carbonate gangue | 2020-05-25 | MClnrT | 1518 | 10.89801 | 0.3147397 | 1.109781 | 74.92018 | 22.20646 | 2.873359
Ankerite | 2020-05-25 | MClnrT | 180 | 0.8563008 | 0.1241549 | 0.8576643 | 32.64249 | 46.11399 | 21.24352
Calcite | 2020-05-25 | MClnrT | 1268 | 9.672403 | 0.1821624 | 0.1253195 | 80.03157 | 19.02131 | 0.9471192
Dolomite_ | 2020-05-25 | MClnrT | 70 | 0.3693101 | 0.008422436 | 0.1267974 | 22.82609 | 59.78261 | 17.3913
Chalcopyrite | 2020-05-25 | MClnrT | 149 | 6.403276 | 12.60862 | 9.031558 | 41.19816 | 58.06452 | 0.7373272
Chalcopyrite <20 | 2020-05-25 | MClnrT | 1246 | 9.312783 | 17.05664 | 11.76415 | 59.82256 | 32.06591 | 8.111534
Chalcopyrite >150 | 2020-05-25 | MClnrT | 2 | 0.3954097 | 0.7873688 | 0.5460899 | 0 | 100 | 0
CPS floating Cu | 2020-05-25 | MClnrT | 239 | 2.35788 | 9.902832 | 1.422601 | 24.29379 | 45.76271 | 29.9435
Cuprite | 2020-05-25 | MClnrT | 12 | 0.1374701 | 0.6861195 | 0.006447444 | 0 | 25 | 75
Delafossite | 2020-05-25 | MClnrT | 111 | 1.013462 | 3.070261 | 1.413497 | 22.55639 | 34.58647 | 42.85714
Malachite | 2020-05-25 | MClnrT | 109 | 0.9955315 | 4.996092 | 0.002656552 | 30.10753 | 53.22581 | 16.66667
Fe_Ox | 2020-05-25 | MClnrT | 903 | 13.04276 | 0.0165881 | 47.53232 | 44.38819 | 45.82278 | 9.78903
Fe_oxyhydroxides | 2020-05-25 | MClnrT | 113 | 0.8098905 | 0 | 1.98933 | 33.04348 | 48.69565 | 18.26087
Haematite | 2020-05-25 | MClnrT | 14 | 0.1045111 | 0 | 0.2475864 | 7.142857 | 71.42857 | 21.42857
Magnesioferrite | 2020-05-25 | MClnrT | 0 | 0 | 0 | 0 | 0 | 0 | 0
Magnetite | 2020-05-25 | MClnrT | 196 | 1.682882 | 0.007471321 | 5.988045 | 26.72414 | 52.58621 | 20.68966
Tramp_Steel | 2020-05-25 | MClnrT | 580 | 10.44548 | 0.009116776 | 39.30736 | 51.57767 | 43.08252 | 5.339806
Fe_Ti_Ox | 2020-05-25 | MClnrT | 95 | 1.175116 | 0.03224287 | 0.245929 | 83.69565 | 15.21739 | 1.086957
Ilmenite | 2020-05-25 | MClnrT | 12 | 0.1352165 | 0 | 0.238584 | 65 | 30 | 5
Rutile | 2020-05-25 | MClnrT | 82 | 1.033139 | 0.03224287 | 0.001432008 | 85.88957 | 13.49693 | 0.6134969
Non floating Cu | 2020-05-25 | MClnrT | 532 | 2.20093 | 2.8028 | 3.515263 | 38.10316 | 43.7604 | 18.13644
Chrysocolla | 2020-05-25 | MClnrT | 105 | 0.360859 | 0.6838383 | 0.01776547 | 36.88525 | 41.80328 | 21.31148
Cu_Fe_Oxide | 2020-05-25 | MClnrT | 104 | 0.7808753 | 0.7333171 | 2.333128 | 22.72727 | 50.75758 | 26.51515
CuFe_Silicate | 2020-05-25 | MClnrT | 317 | 1.029617 | 1.341312 | 1.149848 | 45 | 41.47059 | 13.52941
Other sulphides | 2020-05-25 | MClnrT | 385 | 3.76092 | 0.5323596 | 1.191701 | 29.0404 | 33.58586 | 37.37374
Arsenopyrite | 2020-05-25 | MClnrT | 5 | 0.04366366 | 0 | 0.07096618 | 40 | 40 | 20
Galena | 2020-05-25 | MClnrT | 260 | 2.751656 | 0.2669627 | 0.5849568 | 23.48485 | 37.12121 | 39.39394
Millerite | 2020-05-25 | MClnrT | 2 | 0.01512735 | 0 | 0 | 0 | 50 | 50
Molybdenite | 2020-05-25 | MClnrT | 95 | 0.7669311 | 0.2625119 | 0.4872625 | 35.35354 | 25.25253 | 39.39394
Monazite_Ce | 2020-05-25 | MClnrT | 12 | 0.09429943 | 0.002885061 | 0 | 76.92308 | 23.07692 | 0
Pentlandite | 2020-05-25 | MClnrT | 3 | 0.0270433 | 0 | 0.0306586 | 0 | 75 | 25
Siegenite | 2020-05-25 | MClnrT | 5 | 0.04081848 | 0 | 0.01509811 | 66.66667 | 0 | 33.33333
Sphalerite | 2020-05-25 | MClnrT | 1 | 0.005746701 | 0 | 0.002759001 | 100 | 0 | 0
vaesite | 2020-05-25 | MClnrT | 1 | 0.006760825 | 0 | 0 | 0 | 100 | 0
Pyrite | 2020-05-25 | MClnrT | 396 | 5.574723 | 0.06155199 | 11.03053 | 50.75949 | 44.43038 | 4.810127
Pyrrhotite | 2020-05-25 | MClnrT | 188 | 1.999908 | 0.01595499 | 5.10583 | 43.50649 | 44.48052 | 12.01299
Sec. Cu Sulphides | 2020-05-25 | MClnrT | 1348 | 14.0327 | 55.69077 | 2.012992 | 59.53947 | 33.82675 | 6.633772
Bornite | 2020-05-25 | MClnrT | 329 | 2.56348 | 7.894172 | 1.392996 | 46.57143 | 35.71429 | 17.71429
Chalcocite | 2020-05-25 | MClnrT | 839 | 10.21018 | 43.96326 | 0.5824318 | 63.05534 | 34.21668 | 2.727981
Covellite | 2020-05-25 | MClnrT | 180 | 1.259035 | 3.833342 | 0.03756432 | 59.68586 | 27.74869 | 12.56545
Silicate gangue | 2020-05-25 | MClnrT | 5101 | 28.36934 | 0.1323333 | 5.49126 | 46.89034 | 47.04037 | 6.069285
Amphibole | 2020-05-25 | MClnrT | 0 | 0 | 0 | 0 | 0 | 0 | 0
Biotite | 2020-05-25 | MClnrT | 181 | 1.111268 | 0.003263432 | 1.049197 | 20.87912 | 72.52747 | 6.593407
Garnets | 2020-05-25 | MClnrT | 29 | 0.115596 | 0 | 0.07397897 | 17.24138 | 27.58621 | 55.17241
Kaolinite | 2020-05-25 | MClnrT | 158 | 0.6112209 | 0.02568915 | 0.002898032 | 15.15152 | 43.0303 | 41.81818
Muscovite | 2020-05-25 | MClnrT | 935 | 6.180408 | 0.02961027 | 0.04657847 | 51.34961 | 46.8509 | 1.799486
Orthoclase | 2020-05-25 | MClnrT | 0 | 0 | 0 | 0 | 0 | 0 | 0
Plagioclase | 2020-05-25 | MClnrT | 953 | 5.086676 | 0.06516321 | 0.00729809 | 36.50108 | 60.97912 | 2.519798
Quartz | 2020-05-25 | MClnrT | 725 | 4.770185 | 0.003132575 | 0.007710202 | 78.24726 | 18.5446 | 3.208138
Silicate gangue_generic | 2020-05-25 | MClnrT | 2120 | 10.49398 | 0.005474679 | 4.303599 | 39.55337 | 51.4383 | 9.008327
Chalcopyrite cl. | 2020-05-25 | MClnrT | 1397 | 16.11147 | 30.45262 | 21.3418 | 50.95238 | 44.06593 | 4.981685
Native Copper | 2020-05-25 | MClnrT | 7 | 0.2114166 | 1.15036 | 0 | 0 | 68.42105 | 31.57895
Accessory_phases | 2020-05-25 | MRoT | 16 | 0.1830052 | 0 | 0 | 75.55556 | 24.44444 | 0
Apatite | 2020-05-25 | MRoT | 16 | 0.1830052 | 0 | 0 | 75.55556 | 24.44444 | 0
Zircon | 2020-05-25 | MRoT | 0 | 0 | 0 | 0 | 0 | 0 | 0
Carbonate gangue | 2020-05-25 | MRoT | 1103 | 9.258492 | 0.7066697 | 2.059536 | 74.80945 | 21.30335 | 3.887195
Ankerite | 2020-05-25 | MRoT | 107 | 0.5189008 | 0.06442567 | 1.282772 | 31.25 | 42.96875 | 25.78125
Calcite | 2020-05-25 | MRoT | 843 | 8.039036 | 0.5567456 | 0.1764403 | 81.43167 | 17.48373 | 1.084599
Dolomite_ | 2020-05-25 | MRoT | 153 | 0.7005546 | 0.08549845 | 0.6003235 | 24.08377 | 52.87958 | 23.03665
Chalcopyrite | 2020-05-25 | MRoT | 29 | 1.035331 | 16.37751 | 3.446793 | 84.375 | 15.625 | 0
Chalcopyrite <20 | 2020-05-25 | MRoT | 358 | 2.502049 | 39.16146 | 7.590856 | 77.80172 | 20.25862 | 1.939655
Chalcopyrite >150 | 2020-05-25 | MRoT | 0 | 0 | 0 | 0 | 0 | 0 | 0
CPS floating Cu | 2020-05-25 | MRoT | 20 | 0.1458894 | 5.012806 | 0.1570709 | 20 | 56 | 24
Cuprite | 2020-05-25 | MRoT | 2 | 0.01570087 | 0.602385 | 0 | 0 | 50 | 50
Delafossite | 2020-05-25 | MRoT | 4 | 0.0417746 | 0.8273229 | 0.1570709 | 33.33333 | 16.66667 | 50
Malachite | 2020-05-25 | MRoT | 13 | 0.07824694 | 3.121205 | 0 | 18.75 | 68.75 | 12.5
Fe_Ox | 2020-05-25 | MRoT | 504 | 6.753367 | 0.06743475 | 58.23036 | 45.60358 | 43.21908 | 11.17735
Fe_oxyhydroxides | 2020-05-25 | MRoT | 81 | 0.5340868 | 0.003508051 | 3.033475 | 46.98795 | 26.50602 | 26.50602
Haematite | 2020-05-25 | MRoT | 17 | 0.1159548 | 0 | 0.6533923 | 29.41176 | 17.64706 | 52.94118
Magnesioferrite | 2020-05-25 | MRoT | 0 | 0 | 0 | 0 | 0 | 0 | 0
Magnetite | 2020-05-25 | MRoT | 90 | 0.6826659 | 0.01654588 | 5.880733 | 34.95146 | 42.71845 | 22.3301
Tramp_Steel | 2020-05-25 | MRoT | 316 | 5.42066 | 0.04738081 | 48.66276 | 48.2906 | 47.22222 | 4.487179
Fe_Ti_Ox | 2020-05-25 | MRoT | 118 | 1.655541 | 0.09596274 | 1.286211 | 71.37809 | 20.14134 | 8.480565
Ilmenite | 2020-05-25 | MRoT | 17 | 0.2656278 | 0.01992573 | 1.261181 | 53.48837 | 39.53488 | 6.976744
Rutile | 2020-05-25 | MRoT | 101 | 1.389913 | 0.07603701 | 0.02503059 | 74.58333 | 16.66667 | 8.75
Non floating Cu | 2020-05-25 | MRoT | 177 | 0.8541529 | 8.375464 | 3.503787 | 26.07004 | 59.92218 | 14.00778
Chrysocolla | 2020-05-25 | MRoT | 22 | 0.07567303 | 1.510632 | 0.007380068 | 21.42857 | 60.71429 | 17.85714
Cu_Fe_Oxide | 2020-05-25 | MRoT | 45 | 0.2810712 | 1.844396 | 2.111192 | 30.76923 | 42.30769 | 26.92308
CuFe_Silicate | 2020-05-25 | MRoT | 105 | 0.4703825 | 4.67126 | 1.36224 | 24.70588 | 65.29412 | 10
Other sulphides | 2020-05-25 | MRoT | 527 | 5.077609 | 0.8028012 | 1.690307 | 22.18182 | 33.81818 | 44
Arsenopyrite | 2020-05-25 | MRoT | 0 | 0 | 0 | 0 | 0 | 0 | 0
Galena | 2020-05-25 | MRoT | 481 | 4.65698 | 0.47702 | 1.206654 | 17.17791 | 35.17382 | 47.64826
Millerite | 2020-05-25 | MRoT | 1 | 0.01382191 | 0 | 0 | 100 | 0 | 0
Molybdenite | 2020-05-25 | MRoT | 34 | 0.2477391 | 0.3086181 | 0.4836532 | 48.57143 | 31.42857 | 20
Monazite_Ce | 2020-05-25 | MRoT | 11 | 0.1590678 | 0.01716314 | 0 | 79.16667 | 12.5 | 8.333333
Pentlandite | 2020-05-25 | MRoT | 0 | 0 | 0 | 0 | 0 | 0 | 0
Siegenite | 2020-05-25 | MRoT | 0 | 0 | 0 | 0 | 0 | 0 | 0
Sphalerite | 2020-05-25 | MRoT | 0 | 0 | 0 | 0 | 0 | 0 | 0
vaesite | 2020-05-25 | MRoT | 0 | 0 | 0 | 0 | 0 | 0 | 0
Pyrite | 2020-05-25 | MRoT | 133 | 1.405588 | 0.04656703 | 6.543077 | 64.22018 | 34.86239 | 0.9174312
Pyrrhotite | 2020-05-25 | MRoT | 25 | 0.1898518 | 0.02183236 | 1.141066 | 37.5 | 40.625 | 21.875
Sec. Cu Sulphides | 2020-05-25 | MRoT | 101 | 0.8252092 | 27.02735 | 0.2294158 | 62.71186 | 27.11864 | 10.16949
Bornite | 2020-05-25 | MRoT | 19 | 0.1338434 | 3.524618 | 0.1695501 | 55 | 15 | 30
Chalcocite | 2020-05-25 | MRoT | 65 | 0.5889755 | 20.98331 | 0.04620749 | 67.90123 | 28.39506 | 3.703704
Covellite | 2020-05-25 | MRoT | 17 | 0.1023902 | 2.519416 | 0.01365816 | 47.05882 | 35.29412 | 17.64706
Silicate gangue | 2020-05-25 | MRoT | 11159 | 70.11392 | 2.304143 | 14.12152 | 50.98439 | 41.60286 | 7.412747
Amphibole | 2020-05-25 | MRoT | 0 | 0 | 0 | 0 | 0 | 0 | 0
Biotite | 2020-05-25 | MRoT | 246 | 1.524914 | 0.05053153 | 3.414424 | 18.53659 | 73.41463 | 8.04878
Garnets | 2020-05-25 | MRoT | 34 | 0.127473 | 0 | 0.1308444 | 11.42857 | 22.85714 | 65.71429
Kaolinite | 2020-05-25 | MRoT | 493 | 1.841274 | 0.3240443 | 0.008454205 | 9.558824 | 31.43382 | 59.00735
Muscovite | 2020-05-25 | MRoT | 1456 | 9.062154 | 0.383157 | 0.1589796 | 48.81858 | 46.53584 | 4.645575
Orthoclase | 2020-05-25 | MRoT | 0 | 0 | 0 | 0 | 0 | 0 | 0
Plagioclase | 2020-05-25 | MRoT | 2022 | 10.58702 | 1.149504 | 0.04600273 | 19.27939 | 74.71555 | 6.005057
Quartz | 2020-05-25 | MRoT | 3298 | 29.50366 | 0.3772779 | 0.09971924 | 79.93296 | 18.87643 | 1.190614
Silicate gangue_generic | 2020-05-25 | MRoT | 3610 | 17.46742 | 0.01962812 | 10.2631 | 28.65157 | 56.7006 | 14.64783
Chalcopyrite cl. | 2020-05-25 | MRoT | 387 | 3.537379 | 55.53897 | 11.03765 | 79.72561 | 18.90244 | 1.371951
Native Copper | 2020-05-25 | MRoT | 1 | 0.01016695 | 0.4618934 | 0 | 0 | 100 | 0
Accessory_phases | 2020-05-25 | MRoST | 33 | 0.3438385 | 0.07482389 | 0.0170357 | 56.94444 | 40.27778 | 2.777778
Apatite | 2020-05-25 | MRoST | 33 | 0.3438385 | 0.07482389 | 0.0170357 | 56.94444 | 40.27778 | 2.777778
Zircon | 2020-05-25 | MRoST | 0 | 0 | 0 | 0 | 0 | 0 | 0
Carbonate gangue | 2020-05-25 | MRoST | 1559 | 12.05289 | 1.470611 | 2.33565 | 62.1259 | 32.88614 | 4.98796
Ankerite | 2020-05-25 | MRoST | 169 | 0.847355 | 0.4643334 | 1.660118 | 32.58427 | 44.94382 | 22.47191
Calcite | 2020-05-25 | MRoST | 1288 | 10.61547 | 0.9298907 | 0.2647581 | 65.97222 | 30.8642 | 3.16358
Dolomite_ | 2020-05-25 | MRoST | 102 | 0.5900656 | 0.07638641 | 0.4107733 | 27.73723 | 55.47445 | 16.78832
Chalcopyrite | 2020-05-25 | MRoST | 0 | 0 | 0 | 0 | 0 | 0 | 0
Chalcopyrite <20 | 2020-05-25 | MRoST | 157 | 1.095456 | 13.98495 | 2.501557 | 61.27168 | 25.43353 | 13.2948
Chalcopyrite >150 | 2020-05-25 | MRoST | 0 | 0 | 0 | 0 | 0 | 0 | 0
CPS floating Cu | 2020-05-25 | MRoST | 65 | 0.9302771 | 33.58678 | 0.2772466 | 22.76423 | 63.41463 | 13.82114
Cuprite | 2020-05-25 | MRoST | 7 | 0.2212463 | 9.09734 | 0 | 0 | 79.16667 | 20.83333
Delafossite | 2020-05-25 | MRoST | 15 | 0.1389892 | 3.137338 | 0.2709766 | 35.29412 | 58.82353 | 5.882353
Malachite | 2020-05-25 | MRoST | 36 | 0.3790202 | 13.46598 | 0.004060233 | 33.33333 | 50 | 16.66667
Fe_Ox | 2020-05-25 | MRoST | 597 | 8.161781 | 0.01384918 | 60.53776 | 38.91967 | 46.8144 | 14.26593
Fe_oxyhydroxides | 2020-05-25 | MRoST | 122 | 0.9520843 | 0 | 4.862426 | 34.12698 | 42.06349 | 23.80952
Haematite | 2020-05-25 | MRoST | 23 | 0.1842208 | 0 | 0.9193777 | 17.3913 | 52.17391 | 30.43478
Magnesioferrite | 2020-05-25 | MRoST | 0 | 0 | 0 | 0 | 0 | 0 | 0
Magnetite | 2020-05-25 | MRoST | 117 | 1.027344 | 0.01384918 | 7.618716 | 21.21212 | 50.75758 | 28.0303
Tramp_Steel | 2020-05-25 | MRoST | 335 | 5.998131 | 0 | 47.13724 | 46.71202 | 46.71202 | 6.575964
Fe_Ti_Ox | 2020-05-25 | MRoST | 101 | 1.254031 | 0 | 1.048098 | 55.49451 | 34.61538 | 9.89011
Ilmenite | 2020-05-25 | MRoST | 27 | 0.2611431 | 0 | 1.046038 | 44.44444 | 36.11111 | 19.44444
Rutile | 2020-05-25 | MRoST | 74 | 0.9928879 | 0 | 0.002059785 | 58.21918 | 34.24658 | 7.534247
Non floating Cu | 2020-05-25 | MRoST | 340 | 1.553938 | 16.01271 | 4.342124 | 22.51816 | 56.6586 | 20.82324
Chrysocolla | 2020-05-25 | MRoST | 86 | 0.3300559 | 5.315187 | 0.03351156 | 18.26923 | 58.65385 | 23.07692
Cu_Fe_Oxide | 2020-05-25 | MRoST | 57 | 0.4189171 | 2.892928 | 2.526532 | 21.21212 | 54.54545 | 24.24242
CuFe_Silicate | 2020-05-25 | MRoST | 191 | 0.7505598 | 7.015181 | 1.763764 | 23.80952 | 56.27706 | 19.91342
Other sulphides | 2020-05-25 | MRoST | 611 | 6.809156 | 1.088219 | 2.602865 | 19.42215 | 39.32584 | 41.25201
Arsenopyrite | 2020-05-25 | MRoST | 0 | 0 | 0 | 0 | 0 | 0 | 0
Galena | 2020-05-25 | MRoST | 563 | 6.396798 | 0.7845105 | 2.032191 | 16.60839 | 40.03497 | 43.35664
Millerite | 2020-05-25 | MRoST | 0 | 0 | 0 | 0 | 0 | 0 | 0
Molybdenite | 2020-05-25 | MRoST | 33 | 0.274291 | 0.2625246 | 0.5303305 | 57.57576 | 18.18182 | 24.24242
Monazite_Ce | 2020-05-25 | MRoST | 11 | 0.1089608 | 0.04118425 | 0 | 42.85714 | 57.14286 | 0
Pentlandite | 2020-05-25 | MRoST | 2 | 0.01450795 | 0 | 0.02812264 | 0 | 100 | 0
Siegenite | 2020-05-25 | MRoST | 2 | 0.01459863 | 0 | 0.01222101 | 50 | 0 | 50
Sphalerite | 2020-05-25 | MRoST | 0 | 0 | 0 | 0 | 0 | 0 | 0
vaesite | 2020-05-25 | MRoST | 0 | 0 | 0 | 0 | 0 | 0 | 0
Pyrite | 2020-05-25 | MRoST | 114 | 1.408269 | 0.102391 | 5.488079 | 49.46237 | 42.47312 | 8.064516
Pyrrhotite | 2020-05-25 | MRoST | 31 | 0.5225129 | 0 | 2.792335 | 46.66667 | 42.66667 | 10.66667
Sec. Cu Sulphides | 2020-05-25 | MRoST | 131 | 1.159261 | 31.78317 | 0.3360129 | 60.68966 | 32.41379 | 6.896552
Bornite | 2020-05-25 | MRoST | 33 | 0.2671881 | 5.694703 | 0.2784872 | 58.82353 | 38.23529 | 2.941176
Chalcocite | 2020-05-25 | MRoST | 60 | 0.623313 | 20.16307 | 0.03568966 | 71.23288 | 21.91781 | 6.849315
Covellite | 2020-05-25 | MRoST | 38 | 0.2687598 | 5.925394 | 0.02183605 | 42.10526 | 47.36842 | 10.52632
Silicate gangue | 2020-05-25 | MRoST | 9753 | 64.70859 | 1.8825 | 17.72124 | 44.96282 | 47.03489 | 8.002288
Amphibole | 2020-05-25 | MRoST | 0 | 0 | 0 | 0 | 0 | 0 | 0
Biotite | 2020-05-25 | MRoST | 218 | 1.664017 | 0.01482041 | 3.28308 | 14.69816 | 75.59055 | 9.711286
Garnets | 2020-05-25 | MRoST | 33 | 0.1411352 | 0 | 0.1232876 | 21.21212 | 36.36364 | 42.42424
Kaolinite | 2020-05-25 | MRoST | 407 | 1.760736 | 0.5016298 | 0.005083942 | 13.76975 | 41.30926 | 44.92099
Muscovite | 2020-05-25 | MRoST | 1375 | 9.337408 | 0.3562254 | 0.1189543 | 42.62894 | 51.52898 | 5.842081
Orthoclase | 2020-05-25 | MRoST | 0 | 0 | 0 | 0 | 0 | 0 | 0
Plagioclase | 2020-05-25 | MRoST | 1602 | 9.343725 | 0.8382437 | 0.02905282 | 21.48865 | 70.73171 | 7.779647
Quartz | 2020-05-25 | MRoST | 2568 | 22.81935 | 0.1541386 | 0.05575767 | 71.30572 | 26.48298 | 2.211302
Silicate gangue_generic | 2020-05-25 | MRoST | 3550 | 19.64222 | 0.01744244 | 14.10603 | 31.28661 | 56.34628 | 12.36711
Chalcopyrite cl. | 2020-05-25 | MRoST | 157 | 1.095456 | 13.98495 | 2.501557 | 61.27168 | 25.43353 | 13.2948
Native Copper | 2020-05-25 | MRoST | 7 | 0.1910214 | 7.886122 | 0.002209819 | 0 | 100 | 0
Accessory_phases | 2020-05-25 | MFT | 21 | 0.2336284 | 0 | 0 | 68.88889 | 22.22222 | 8.888889
Apatite | 2020-05-25 | MFT | 21 | 0.2336284 | 0 | 0 | 68.88889 | 22.22222 | 8.888889
Zircon | 2020-05-25 | MFT | 0 | 0 | 0 | 0 | 0 | 0 | 0
Carbonate gangue | 2020-05-25 | MFT | 977 | 10.19441 | 4.230386 | 3.638145 | 63.9504 | 30.69088 | 5.358725
Ankerite | 2020-05-25 | MFT | 131 | 0.7400697 | 0.3875642 | 2.465894 | 23.77622 | 47.55245 | 28.67133
Calcite | 2020-05-25 | MFT | 726 | 8.691108 | 3.406183 | 0.2826127 | 71.0041 | 26.63934 | 2.356557
Dolomite_ | 2020-05-25 | MFT | 120 | 0.7632354 | 0.4366394 | 0.8896379 | 14.72393 | 64.41718 | 20.8589
Chalcopyrite | 2020-05-25 | MFT | 2 | 0.1032598 | 7.800686 | 0.4995566 | 60 | 40 | 0
Chalcopyrite <20 | 2020-05-25 | MFT | 54 | 0.3923873 | 24.66312 | 1.768923 | 70.17544 | 26.31579 | 3.508772
Chalcopyrite >150 | 2020-05-25 | MFT | 0 | 0 | 0 | 0 | 0 | 0 | 0
CPS floating Cu | 2020-05-25 | MFT | 9 | 0.06147943 | 7.935267 | 0.1001962 | 11.11111 | 44.44444 | 44.44444
Cuprite | 2020-05-25 | MFT | 0 | 0 | 0 | 0 | 0 | 0 | 0
Delafossite | 2020-05-25 | MFT | 2 | 0.01777679 | 1.400884 | 0.1001962 | 0 | 50 | 50
Malachite | 2020-05-25 | MFT | 7 | 0.04370264 | 6.534383 | 0 | 14.28571 | 42.85714 | 42.85714
Fe_Ox | 2020-05-25 | MFT | 321 | 5.030075 | 0.1372573 | 62.18462 | 33.99015 | 49.50739 | 16.50246
Fe_oxyhydroxides | 2020-05-25 | MFT | 58 | 0.4928869 | 0 | 3.791326 | 23.33333 | 30 | 46.66667
Haematite | 2020-05-25 | MFT | 12 | 0.104492 | 0 | 0.8722369 | 16.66667 | 25 | 58.33333
Magnesioferrite | 2020-05-25 | MFT | 0 | 0 | 0 | 0 | 0 | 0 | 0
Magnetite | 2020-05-25 | MFT | 73 | 0.676898 | 0.1372573 | 8.411931 | 25 | 55 | 20
Tramp_Steel | 2020-05-25 | MFT | 178 | 3.755798 | 0 | 49.10912 | 40.15748 | 53.54331 | 6.299213
Fe_Ti_Ox | 2020-05-25 | MFT | 99 | 1.606811 | 0.105685 | 3.456816 | 52.58216 | 39.9061 | 7.511737
Ilmenite | 2020-05-25 | MFT | 23 | 0.49683 | 0 | 3.435328 | 41.26984 | 47.61905 | 11.11111
Rutile | 2020-05-25 | MFT | 74 | 1.094209 | 0.105685 | 0 | 58.10811 | 35.81081 | 6.081081
Non floating Cu | 2020-05-25 | MFT | 127 | 0.6558682 | 32.76231 | 3.7396 | 22.72727 | 51.2987 | 25.97403
Chrysocolla | 2020-05-25 | MFT | 29 | 0.1207573 | 11.61048 | 0.01456777 | 11.42857 | 57.14286 | 31.42857
Cu_Fe_Oxide | 2020-05-25 | MFT | 27 | 0.2208133 | 6.871758 | 2.344654 | 25 | 46.875 | 28.125
CuFe_Silicate | 2020-05-25 | MFT | 66 | 0.2896532 | 12.27469 | 1.325901 | 28.04878 | 50 | 21.95122
Other sulphides | 2020-05-25 | MFT | 508 | 6.297945 | 2.789128 | 1.745676 | 14.61538 | 31.73077 | 53.65385
Arsenopyrite | 2020-05-25 | MFT | 0 | 0 | 0 | 0 | 0 | 0 | 0
Galena | 2020-05-25 | MFT | 502 | 6.236991 | 2.789128 | 1.69348 | 14.03509 | 31.57895 | 54.38596
Millerite | 2020-05-25 | MFT | 0 | 0 | 0 | 0 | 0 | 0 | 0
Molybdenite | 2020-05-25 | MFT | 2 | 0.02710878 | 0 | 0.05219608 | 66.66667 | 33.33333 | 0
Monazite_Ce | 2020-05-25 | MFT | 4 | 0.0338449 | 0 | 0 | 50 | 50 | 0
Pentlandite | 2020-05-25 | MFT | 0 | 0 | 0 | 0 | 0 | 0 | 0
Siegenite | 2020-05-25 | MFT | 0 | 0 | 0 | 0 | 0 | 0 | 0
Sphalerite | 2020-05-25 | MFT | 0 | 0 | 0 | 0 | 0 | 0 | 0
vaesite | 2020-05-25 | MFT | 0 | 0 | 0 | 0 | 0 | 0 | 0
Pyrite | 2020-05-25 | MFT | 26 | 0.3210172 | 0 | 2.079945 | 58.97436 | 33.33333 | 7.692308
Pyrrhotite | 2020-05-25 | MFT | 6 | 0.0530182 | 0 | 0.4564966 | 28.57143 | 71.42857 | 0
Sec. Cu Sulphides | 2020-05-25 | MFT | 6 | 0.05176955 | 7.620903 | 0.02493346 | 66.66667 | 16.66667 | 16.66667
Bornite | 2020-05-25 | MFT | 1 | 0.008543373 | 1.090742 | 0.01132961 | 100 | 0 | 0
Chalcocite | 2020-05-25 | MFT | 3 | 0.02784811 | 4.697741 | 0.01102528 | 100 | 0 | 0
Covellite | 2020-05-25 | MFT | 2 | 0.01537807 | 1.83242 | 0.002578572 | 0 | 50 | 50
Silicate gangue | 2020-05-25 | MFT | 9712 | 74.99833 | 11.95526 | 20.3051 | 44.12392 | 46.58808 | 9.287999
Amphibole | 2020-05-25 | MFT | 0 | 0 | 0 | 0 | 0 | 0 | 0
Biotite | 2020-05-25 | MFT | 205 | 1.861272 | 0.1256162 | 6.652481 | 10.20408 | 82.90816 | 6.887755
Garnets | 2020-05-25 | MFT | 46 | 0.2185296 | 0 | 0.2274883 | 19.14894 | 27.65957 | 53.19149
Kaolinite | 2020-05-25 | MFT | 493 | 2.311722 | 1.709137 | 0.009415815 | 6.168224 | 26.91589 | 66.91589
Muscovite | 2020-05-25 | MFT | 886 | 7.589078 | 1.683568 | 0.173513 | 43.89499 | 50.91575 | 5.189255
Orthoclase | 2020-05-25 | MFT | 0 | 0 | 0 | 0 | 0 | 0 | 0
Plagioclase | 2020-05-25 | MFT | 1982 | 13.63522 | 6.636727 | 0.05914114 | 13.15789 | 79.85589 | 6.986216
Quartz | 2020-05-25 | MFT | 2979 | 30.29398 | 1.689541 | 0.1266533 | 75.84076 | 22.44898 | 1.710262
Silicate gangue_generic | 2020-05-25 | MFT | 3121 | 19.08852 | 0.1106741 | 13.0564 | 23.08252 | 59.17476 | 17.74272
Chalcopyrite cl. | 2020-05-25 | MFT | 56 | 0.4956471 | 32.4638 | 2.26848 | 68.05556 | 29.16667 | 2.777778
Native Copper | 2020-05-25 | MFT | 0 | 0 | 0 | 0 | 0 | 0 | 0
Accessory_phases | 2020-06-04 | MCON | 12 | 0.07553857 | 0.002835143 | 0.0008053065 | 81.81818 | 9.090909 | 9.090909
Apatite | 2020-06-04 | MCON | 12 | 0.07553857 | 0.002835143 | 0.0008053065 | 81.81818 | 9.090909 | 9.090909
Zircon | 2020-06-04 | MCON | 0 | 0 | 0 | 0 | 0 | 0 | 0
Carbonate gangue | 2020-06-04 | MCON | 246 | 1.186853 | 0.04711284 | 0.1217662 | 75.81864 | 18.6398 | 5.541562
Ankerite | 2020-06-04 | MCON | 27 | 0.1026812 | 0.02024734 | 0.07425452 | 40 | 30 | 30
Calcite | 2020-06-04 | MCON | 203 | 1.012947 | 0.02429184 | 0.03326966 | 80.52326 | 15.69767 | 3.77907
Dolomite_ | 2020-06-04 | MCON | 16 | 0.07122487 | 0.002573666 | 0.01424205 | 52.17391 | 47.82609 | 0
Chalcopyrite | 2020-06-04 | MCON | 621 | 18.03796 | 19.32261 | 20.16144 | 74.63402 | 25.36598 | 0
Chalcopyrite <20 | 2020-06-04 | MCON | 5412 | 33.622 | 35.00858 | 36.0308 | 78.8084 | 19.56669 | 1.624915
Chalcopyrite >150 | 2020-06-04 | MCON | 2 | 0.264059 | 0.2872711 | 0.3023198 | 100 | 0 | 0
CPS floating Cu | 2020-06-04 | MCON | 452 | 2.995715 | 6.326773 | 1.346739 | 35.45611 | 47.5043 | 17.03959
Cuprite | 2020-06-04 | MCON | 30 | 0.2982643 | 0.8008801 | 0.04512637 | 2.222222 | 64.44444 | 33.33333
Delafossite | 2020-06-04 | MCON | 178 | 1.193307 | 1.814834 | 1.242987 | 34.48276 | 40.8867 | 24.63054
Malachite | 2020-06-04 | MCON | 228 | 1.255209 | 3.000209 | 0.0481814 | 44.40789 | 46.71053 | 8.881579
Fe_Ox | 2020-06-04 | MCON | 139 | 1.187244 | 0.008615947 | 3.560841 | 48.7013 | 37.01299 | 14.28571
Fe_oxyhydroxides | 2020-06-04 | MCON | 7 | 0.03803006 | 0.0006604322 | 0.07028278 | 28.57143 | 71.42857 | 0
Haematite | 2020-06-04 | MCON | 2 | 0.01151768 | 0 | 0.02352236 | 50 | 50 | 0
Magnesioferrite | 2020-06-04 | MCON | 0 | 0 | 0 | 0 | 0 | 0 | 0
Magnetite | 2020-06-04 | MCON | 61 | 0.3749221 | 0.005575581 | 0.9925257 | 31.34328 | 49.25373 | 19.40299
Tramp_Steel | 2020-06-04 | MCON | 69 | 0.7627744 | 0.002379934 | 2.47451 | 65.38462 | 23.07692 | 11.53846
Fe_Ti_Ox | 2020-06-04 | MCON | 12 | 0.0743216 | 0.005026011 | 0.02621646 | 73.33333 | 13.33333 | 13.33333
Ilmenite | 2020-06-04 | MCON | 3 | 0.01564665 | 0.001057748 | 0.0226926 | 33.33333 | 66.66667 | 0
Rutile | 2020-06-04 | MCON | 9 | 0.05867495 | 0.003968263 | 0.003523865 | 83.33333 | 0 | 16.66667
Non floating Cu | 2020-06-04 | MCON | 109 | 0.5156333 | 0.2765414 | 1.119908 | 27.14286 | 48.57143 | 24.28571
Chrysocolla | 2020-06-04 | MCON | 12 | 0.03194525 | 0.03972199 | 0.0006804896 | 50 | 28.57143 | 21.42857
Cu_Fe_Oxide | 2020-06-04 | MCON | 61 | 0.3879066 | 0.1817772 | 1.021367 | 22.35294 | 52.94118 | 24.70588
CuFe_Silicate | 2020-06-04 | MCON | 36 | 0.09578142 | 0.05504213 | 0.09786144 | 29.26829 | 46.34146 | 24.39024
Other sulphides | 2020-06-04 | MCON | 152 | 0.9747322 | 0.1825219 | 0.5478738 | 51.875 | 36.25 | 11.875
Arsenopyrite | 2020-06-04 | MCON | 0 | 0 | 0 | 0 | 0 | 0 | 0
Galena | 2020-06-04 | MCON | 14 | 0.112569 | 0.01670957 | 0.04980796 | 50 | 42.85714 | 7.142857
Millerite | 2020-06-04 | MCON | 3 | 0.02333959 | 0 | 0.0007236762 | 75 | 0 | 25
Molybdenite | 2020-06-04 | MCON | 126 | 0.7709237 | 0.1642856 | 0.4459602 | 53.48837 | 34.10853 | 12.4031
Monazite_Ce | 2020-06-04 | MCON | 0 | 0 | 0 | 0 | 0 | 0 | 0
Pentlandite | 2020-06-04 | MCON | 6 | 0.05215551 | 0.001526739 | 0.04788215 | 10 | 80 | 10
Siegenite | 2020-06-04 | MCON | 3 | 0.01574444 | 0 | 0.003499755 | 100 | 0 | 0
Sphalerite | 2020-06-04 | MCON | 0 | 0 | 0 | 0 | 0 | 0 | 0
vaesite | 2020-06-04 | MCON | 0 | 0 | 0 | 0 | 0 | 0 | 0
Pyrite | 2020-06-04 | MCON | 1367 | 16.40196 | 0.09153775 | 27.39685 | 69.16694 | 30.16927 | 0.6637902
Pyrrhotite | 2020-06-04 | MCON | 457 | 3.135698 | 0.02471533 | 6.677812 | 56.86901 | 37.22045 | 5.910543
Sec. Cu Sulphides | 2020-06-04 | MCON | 2167 | 17.5916 | 38.39649 | 2.349289 | 61.77276 | 32.5462 | 5.68104
Bornite | 2020-06-04 | MCON | 413 | 2.474779 | 4.261744 | 1.18312 | 43.379 | 33.78995 | 22.83105
Chalcocite | 2020-06-04 | MCON | 1631 | 14.47609 | 33.09062 | 1.140855 | 65.52163 | 32.35793 | 2.120441
Covellite | 2020-06-04 | MCON | 123 | 0.6407305 | 1.044133 | 0.02531416 | 55.55556 | 31.74603 | 12.69841
Silicate gangue | 2020-06-04 | MCON | 967 | 3.936687 | 0.01936975 | 0.357345 | 54.1698 | 40.87153 | 4.958678
Amphibole | 2020-06-04 | MCON | 0 | 0 | 0 | 0 | 0 | 0 | 0
Biotite | 2020-06-04 | MCON | 13 | 0.04710295 | 0.001155433 | 0.03663521 | 33.33333 | 53.33333 | 13.33333
Garnets | 2020-06-04 | MCON | 0 | 0 | 0 | 0 | 0 | 0 | 0
Kaolinite | 2020-06-04 | MCON | 40 | 0.1200229 | 0.003675036 | 0.0003736709 | 26.19048 | 52.38095 | 21.42857
Muscovite | 2020-06-04 | MCON | 76 | 0.337055 | 0.002528517 | 0.005906341 | 64.54545 | 31.81818 | 3.636364
Orthoclase | 2020-06-04 | MCON | 0 | 0 | 0 | 0 | 0 | 0 | 0
Plagioclase | 2020-06-04 | MCON | 132 | 0.4633148 | 0.007914593 | 0.003488412 | 35.36585 | 59.7561 | 4.878049
Quartz | 2020-06-04 | MCON | 304 | 1.480021 | 0.001050829 | 0.004295108 | 65.95331 | 32.49027 | 1.55642
Silicate gangue_generic | 2020-06-04 | MCON | 402 | 1.48917 | 0.003045341 | 0.3066462 | 48.76543 | 44.03292 | 7.201646
Chalcopyrite cl. | 2020-06-04 | MCON | 6035 | 51.92402 | 54.61846 | 56.49456 | 77.46602 | 21.48181 | 1.05217
Accessory_phases | 2020-06-04 | MClnrT | 27 | 0.2508229 | 0.041656 | 0.006182425 | 69.81132 | 22.64151 | 7.54717
Apatite | 2020-06-04 | MClnrT | 27 | 0.2508229 | 0.041656 | 0.006182425 | 69.81132 | 22.64151 | 7.54717
Zircon | 2020-06-04 | MClnrT | 0 | 0 | 0 | 0 | 0 | 0 | 0
Carbonate gangue | 2020-06-04 | MClnrT | 2311 | 16.75438 | 1.433644 | 3.148697 | 66.98837 | 26.37961 | 6.632022
Ankerite | 2020-06-04 | MClnrT | 417 | 2.207805 | 0.8439557 | 2.263649 | 28.20513 | 41.66667 | 30.12821
Calcite | 2020-06-04 | MClnrT | 1761 | 13.62464 | 0.555467 | 0.5300063 | 74.91808 | 21.80518 | 3.276735
Dolomite_ | 2020-06-04 | MClnrT | 133 | 0.9219406 | 0.03422169 | 0.3550413 | 27.77778 | 64.35185 | 7.87037
Chalcopyrite | 2020-06-04 | MClnrT | 32 | 1.43699 | 9.628921 | 2.321689 | 75.98253 | 21.83406 | 2.183406
Chalcopyrite <20 | 2020-06-04 | MClnrT | 550 | 4.116444 | 22.13007 | 5.96814 | 54.42073 | 34.45122 | 11.12805
Chalcopyrite >150 | 2020-06-04 | MClnrT | 3 | 0.5208305 | 3.48957 | 0.857858 | 100 | 0 | 0
CPS floating Cu | 2020-06-04 | MClnrT | 128 | 1.353393 | 18.92223 | 0.8308729 | 23.97959 | 54.59184 | 21.42857
Cuprite | 2020-06-04 | MClnrT | 15 | 0.1735752 | 2.870586 | 0.05349455 | 0 | 68.42105 | 31.57895
Delafossite | 2020-06-04 | MClnrT | 57 | 0.55905 | 5.784916 | 0.7626471 | 24.63768 | 42.02899 | 33.33333
Malachite | 2020-06-04 | MClnrT | 55 | 0.6089361 | 10.04918 | 0.01473129 | 28.03738 | 60.74766 | 11.21495
Fe_Ox | 2020-06-04 | MClnrT | 490 | 5.927467 | 0.1492989 | 25.01386 | 36.12565 | 42.40838 | 21.46597
Fe_oxyhydroxides | 2020-06-04 | MClnrT | 82 | 0.6589569 | 0.02258413 | 1.869238 | 23.86364 | 34.09091 | 42.04545
Haematite | 2020-06-04 | MClnrT | 25 | 0.1984359 | 0.003356832 | 0.5977089 | 24 | 44 | 32
Magnesioferrite | 2020-06-04 | MClnrT | 0 | 0 | 0 | 0 | 0 | 0 | 0
Magnetite | 2020-06-04 | MClnrT | 172 | 1.511707 | 0.02793401 | 6.160105 | 26.02041 | 46.93878 | 27.04082
Tramp_Steel | 2020-06-04 | MClnrT | 211 | 3.558367 | 0.09542396 | 16.38681 | 48.86364 | 41.66667 | 9.469697
Fe_Ti_Ox | 2020-06-04 | MClnrT | 77 | 1.094018 | 0.02689045 | 0.8844443 | 59.1195 | 37.73585 | 3.144654
Ilmenite | 2020-06-04 | MClnrT | 36 | 0.3522424 | 0 | 0.8810798 | 55.10204 | 42.85714 | 2.040816
Rutile | 2020-06-04 | MClnrT | 40 | 0.7345871 | 0.02689045 | 0 | 60.55046 | 35.77982 | 3.669725
Non floating Cu | 2020-06-04 | MClnrT | 404 | 1.863126 | 6.251537 | 3.361328 | 34.29158 | 42.91581 | 22.79261
Chrysocolla | 2020-06-04 | MClnrT | 47 | 0.1666861 | 0.9729863 | 0.02215899 | 33.96226 | 43.39623 | 22.64151
Cu_Fe_Oxide | 2020-06-04 | MClnrT | 69 | 0.5786839 | 1.647501 | 2.11436 | 36.95652 | 44.56522 | 18.47826
CuFe_Silicate | 2020-06-04 | MClnrT | 279 | 1.059348 | 3.315828 | 1.19923 | 34.3465 | 41.33739 | 24.31611
Other sulphides | 2020-06-04 | MClnrT | 163 | 1.64883 | 0.1887621 | 0.9141123 | 33.90805 | 50 | 16.09195
Arsenopyrite | 2020-06-04 | MClnrT | 4 | 0.03714121 | 0 | 0.08334933 | 25 | 75 | 0
Galena | 2020-06-04 | MClnrT | 86 | 0.9530913 | 0.07668411 | 0.3694985 | 29.06977 | 47.67442 | 23.25581
Millerite | 2020-06-04 | MClnrT | 3 | 0.03216908 | 0 | 0.003803202 | 0 | 100 | 0
Molybdenite | 2020-06-04 | MClnrT | 45 | 0.3789002 | 0.112078 | 0.2447755 | 54.34783 | 39.13043 | 6.521739
Monazite_Ce | 2020-06-04 | MClnrT | 4 | 0.03856395 | 0 | 0 | 100 | 0 | 0
Pentlandite | 2020-06-04 | MClnrT | 13 | 0.1222065 | 0 | 0.1590857 | 0 | 70.58824 | 29.41176
Siegenite | 2020-06-04 | MClnrT | 7 | 0.07956904 | 0 | 0.05360006 | 18.18182 | 81.81818 | 0
Sphalerite | 2020-06-04 | MClnrT | 0 | 0 | 0 | 0 | 0 | 0 | 0
vaesite | 2020-06-04 | MClnrT | 1 | 0.00718862 | 0 | 0 | 100 | 0 | 0
Pyrite | 2020-06-04 | MClnrT | 531 | 6.715295 | 0.2321902 | 15.87489 | 55.19553 | 37.87709 | 6.927374
Pyrrhotite | 2020-06-04 | MClnrT | 797 | 9.95567 | 0.1019382 | 30.96208 | 54.78502 | 42.92649 | 2.288488
Sec. Cu Sulphides | 2020-06-04 | MClnrT | 272 | 2.788481 | 36.84873 | 0.475944 | 54.97076 | 33.33333 | 11.69591
Bornite | 2020-06-04 | MClnrT | 63 | 0.5295617 | 5.453652 | 0.3058089 | 47.05882 | 32.35294 | 20.58824
Chalcocite | 2020-06-04 | MClnrT | 168 | 1.971554 | 28.49239 | 0.1578306 | 54.93562 | 36.90987 | 8.154506
Covellite | 2020-06-04 | MClnrT | 41 | 0.2873651 | 2.902684 | 0.01230447 | 68.29268 | 14.63415 | 17.07317
Silicate gangue | 2020-06-04 | MClnrT | 7029 | 45.57425 | 0.5545583 | 9.379895 | 40.84 | 49.53683 | 9.623168
Amphibole | 2020-06-04 | MClnrT | 0 | 0 | 0 | 0 | 0 | 0 | 0
Biotite | 2020-06-04 | MClnrT | 124 | 0.8915986 | 0.010269 | 1.262353 | 16.99029 | 72.81553 | 10.19417
Garnets | 2020-06-04 | MClnrT | 16 | 0.06781265 | 0 | 0.02916316 | 25 | 25 | 50
Kaolinite | 2020-06-04 | MClnrT | 345 | 1.417955 | 0.1291883 | 0.01069744 | 13.88889 | 45.27778 | 40.83333
Muscovite | 2020-06-04 | MClnrT | 1005 | 7.551286 | 0.1403412 | 0.3200704 | 55.20134 | 39.87696 | 4.9217
Orthoclase | 2020-06-04 | MClnrT | 0 | 0 | 0 | 0 | 0 | 0 | 0
Plagioclase | 2020-06-04 | MClnrT | 1005 | 5.143757 | 0.07924955 | 0.03843479 | 21.04466 | 60.78728 | 18.16805
Quartz | 2020-06-04 | MClnrT | 1540 | 13.54523 | 0.01036583 | 0.0622055 | 55.23 | 41.57633 | 3.193671
Silicate gangue_generic | 2020-06-04 | MClnrT | 2994 | 16.95661 | 0.1851445 | 7.65697 | 32.42839 | 56.18929 | 11.38232
Chalcopyrite cl. | 2020-06-04 | MClnrT | 585 | 6.074264 | 35.24856 | 9.147687 | 63.42975 | 28.5124 | 8.057851
Accessory_phases | 2020-06-04 | MCOF | 21 | 0.5258732 | 0 | 0 | 85.71429 | 10 | 4.285714
Apatite | 2020-06-04 | MCOF | 21 | 0.5258732 | 0 | 0 | 85.71429 | 10 | 4.285714
Zircon | 2020-06-04 | MCOF | 0 | 0 | 0 | 0 | 0 | 0 | 0
Carbonate gangue | 2020-06-04 | MCOF | 1980 | 32.61543 | 1.864359 | 7.693681 | 76.06139 | 20.01196 | 3.926649
Ankerite | 2020-06-04 | MCOF | 184 | 1.527695 | 0.5271078 | 4.282982 | 22.54902 | 44.60784 | 32.84314
Calcite | 2020-06-04 | MCOF | 1648 | 29.47517 | 1.300887 | 1.568684 | 80.91803 | 16.98361 | 2.098361
Dolomite_ | 2020-06-04 | MCOF | 148 | 1.612567 | 0.03636385 | 1.842015 | 28.57143 | 57.14286 | 14.28571
Chalcopyrite | 2020-06-04 | MCOF | 11 | 0.7869317 | 17.64689 | 3.21184 | 87.34177 | 12.65823 | 0
Chalcopyrite <20 | 2020-06-04 | MCOF | 107 | 1.613708 | 33.55514 | 6.151693 | 70.98765 | 24.07407 | 4.938272
Chalcopyrite >150 | 2020-06-04 | MCOF | 1 | 0.3486406 | 8.007884 | 1.44426 | 100 | 0 | 0
CPS floating Cu | 2020-06-04 | MCOF | 15 | 0.1921624 | 8.661044 | 0.1950041 | 55 | 15 | 30
Cuprite | 2020-06-04 | MCOF | 0 | 0 | 0 | 0 | 0 | 0 | 0
Delafossite | 2020-06-04 | MCOF | 3 | 0.03858464 | 0.7931756 | 0.1950041 | 66.66667 | 0 | 33.33333
Malachite | 2020-06-04 | MCOF | 12 | 0.1535778 | 7.867868 | 0 | 52.94118 | 17.64706 | 29.41176
Fe_Ox | 2020-06-04 | MCOF | 184 | 4.401217 | 0.2621861 | 46.06418 | 24.62687 | 52.98507 | 22.38806
Fe_oxyhydroxides | 2020-06-04 | MCOF | 49 | 0.6775491 | 0 | 4.553202 | 22.80702 | 40.35088 | 36.84211
Haematite | 2020-06-04 | MCOF | 14 | 0.1890005 | 0 | 1.405027 | 46.66667 | 13.33333 | 40
Magnesioferrite | 2020-06-04 | MCOF | 0 | 0 | 0 | 0 | 0 | 0 | 0
Magnetite | 2020-06-04 | MCOF | 41 | 0.8815271 | 0.168502 | 9.569738 | 13.88889 | 59.72222 | 26.38889
Tramp_Steel | 2020-06-04 | MCOF | 80 | 2.65314 | 0.09368413 | 30.53621 | 29.03226 | 59.67742 | 11.29032
Fe_Ti_Ox | 2020-06-04 | MCOF | 42 | 1.315872 | 0 | 3.311305 | 59.16667 | 38.33333 | 2.5
Ilmenite | 2020-06-04 | MCOF | 17 | 0.5135109 | 0 | 3.296924 | 31.11111 | 66.66667 | 2.222222
Rutile | 2020-06-04 | MCOF | 25 | 0.8023608 | 0 | 0.01438087 | 76 | 21.33333 | 2.666667
Non floating Cu | 2020-06-04 | MCOF | 88 | 0.7034624 | 9.264988 | 2.833292 | 17.6 | 54.4 | 28
Chrysocolla | 2020-06-04 | MCOF | 17 | 0.1198192 | 3.266091 | 0.03232982 | 12.5 | 37.5 | 50
Cu_Fe_Oxide | 2020-06-04 | MCOF | 12 | 0.1298042 | 0.9958717 | 1.262838 | 30.76923 | 53.84615 | 15.38462
CuFe_Silicate | 2020-06-04 | MCOF | 58 | 0.4395749 | 4.770604 | 1.527833 | 17.44186 | 58.13953 | 24.4186
Other sulphides | 2020-06-04 | MCOF | 78 | 1.345137 | 0 | 0.5016904 | 27.5 | 33.75 | 38.75
Arsenopyrite | 2020-06-04 | MCOF | 0 | 0 | 0 | 0 | 0 | 0 | 0
Galena | 2020-06-04 | MCOF | 69 | 1.213883 | 0 | 0.3867253 | 24.63768 | 30.43478 | 44.92754
Millerite | 2020-06-04 | MCOF | 0 | 0 | 0 | 0 | 0 | 0 | 0
Molybdenite | 2020-06-04 | MCOF | 2 | 0.02615102 | 0 | 0.001128773 | 0 | 100 | 0
Monazite_Ce | 2020-06-04 | MCOF | 5 | 0.08570402 | 0 | 0.1034293 | 57.14286 | 42.85714 | 0
Pentlandite | 2020-06-04 | MCOF | 0 | 0 | 0 | 0 | 0 | 0 | 0
Siegenite | 2020-06-04 | MCOF | 0 | 0 | 0 | 0 | 0 | 0 | 0
Sphalerite | 2020-06-04 | MCOF | 2 | 0.0193993 | 0 | 0.010407 | 50 | 50 | 0
vaesite | 2020-06-04 | MCOF | 0 | 0 | 0 | 0 | 0 | 0 | 0
Pyrite | 2020-06-04 | MCOF | 43 | 0.8694738 | 0.02938219 | 5.182572 | 56.16438 | 39.72603 | 4.109589
Pyrrhotite | 2020-06-04 | MCOF | 20 | 0.4055072 | 0 | 3.178537 | 67.56757 | 27.02703 | 5.405405
Sec. Cu Sulphides | 2020-06-04 | MCOF | 27 | 0.431896 | 19.99432 | 0.09290519 | 84.84848 | 9.090909 | 6.060606
Bornite | 2020-06-04 | MCOF | 2 | 0.0247246 | 0.7629933 | 0.0390574 | 50 | 50 | 0
Chalcocite | 2020-06-04 | MCOF | 21 | 0.3626671 | 17.85339 | 0.02817048 | 96.2963 | 3.703704 | 0
Covellite | 2020-06-04 | MCOF | 4 | 0.04450428 | 1.377927 | 0.02567731 | 25 | 25 | 50
Silicate gangue | 2020-06-04 | MCOF | 4535 | 54.44469 | 0.7138111 | 20.13904 | 34.38471 | 53.54839 | 12.06691
Amphibole | 2020-06-04 | MCOF | 0 | 0 | 0 | 0 | 0 | 0 | 0
Biotite | 2020-06-04 | MCOF | 88 | 1.071811 | 0.05891144 | 4.024152 | 13.46154 | 71.15385 | 15.38462
Garnets | 2020-06-04 | MCOF | 13 | 0.09419122 | 0 | 0.07016146 | 14.28571 | 14.28571 | 71.42857
Kaolinite | 2020-06-04 | MCOF | 300 | 1.950771 | 0.1523793 | 0.01820407 | 5.769231 | 36.21795 | 58.01282
Muscovite | 2020-06-04 | MCOF | 519 | 7.589121 | 0.2448087 | 0.5091059 | 54.15194 | 40.90106 | 4.946996
Orthoclase | 2020-06-04 | MCOF | 1 | 0.006086055 | 0 | 0 | 100 | 0 | 0
Plagioclase | 2020-06-04 | MCOF | 892 | 7.460648 | 0.1776867 | 0.0583119 | 8.119304 | 66.28003 | 25.60066
Quartz | 2020-06-04 | MCOF | 722 | 14.38294 | 0.02292998 | 0.0781584 | 57.38064 | 37.84494 | 4.77442
Silicate gangue_generic | 2020-06-04 | MCOF | 2000 | 21.88912 | 0.05709495 | 15.38095 | 24.96172 | 65.20674 | 9.831547
Chalcopyrite cl. | 2020-06-04 | MCOF | 119 | 2.74928 | 59.20992 | 10.80779 | 79.34783 | 17.75362 | 2.898551
Accessory_phases | 2020-06-04 | MRoST | 29 | 0.4240516 | 0.2715859 | 0.00676125 | 82.08955 | 16.41791 | 1.492537
Apatite | 2020-06-04 | MRoST | 29 | 0.4240516 | 0.2715859 | 0.00676125 | 82.08955 | 16.41791 | 1.492537
Zircon | 2020-06-04 | MRoST | 0 | 0 | 0 | 0 | 0 | 0 | 0
Carbonate gangue | 2020-06-04 | MRoST | 2268 | 27.48374 | 3.347882 | 5.819833 | 73.03931 | 24.10696 | 2.853722
Ankerite | 2020-06-04 | MRoST | 202 | 1.457402 | 0.4256538 | 3.295652 | 29.43723 | 47.18615 | 23.37662
Calcite | 2020-06-04 | MRoST | 1915 | 24.37095 | 2.683681 | 1.131609 | 78.59688 | 19.64365 | 1.759465
Dolomite_ | 2020-06-04 | MRoST | 151 | 1.655387 | 0.2385473 | 1.392572 | 21.72414 | 74.82759 | 3.448276
Chalcopyrite | 2020-06-04 | MRoST | 2 | 0.09231313 | 3.791828 | 0.3498814 | 54.54545 | 45.45455 | 0
Chalcopyrite <20 | 2020-06-04 | MRoST | 78 | 0.8392103 | 29.22527 | 2.658988 | 73 | 17 | 10
Chalcopyrite >150 | 2020-06-04 | MRoST | 0 | 0 | 0 | 0 | 0 | 0 | 0
CPS floating Cu | 2020-06-04 | MRoST | 16 | 0.1736304 | 10.54611 | 0.3677384 | 52.63158 | 42.10526 | 5.263158
Cuprite | 2020-06-04 | MRoST | 0 | 0 | 0 | 0 | 0 | 0 | 0
Delafossite | 2020-06-04 | MRoST | 7 | 0.09752064 | 4.58625 | 0.3649477 | 44.44444 | 44.44444 | 11.11111
Malachite | 2020-06-04 | MRoST | 9 | 0.07610977 | 5.959857 | 0.002790738 | 60 | 40 | 0
Fe_Ox | 2020-06-04 | MRoST | 249 | 4.585513 | 0.3168071 | 41.72248 | 33.12102 | 49.36306 | 17.51592
Fe_oxyhydroxides | 2020-06-04 | MRoST | 52 | 0.5608088 | 0 | 3.402909 | 21.42857 | 51.78571 | 26.78571
Haematite | 2020-06-04 | MRoST | 17 | 0.2229215 | 0 | 1.408457 | 28.57143 | 42.85714 | 28.57143
Magnesioferrite | 2020-06-04 | MRoST | 0 | 0 | 0 | 0 | 0 | 0 | 0
Magnetite | 2020-06-04 | MRoST | 55 | 0.6292074 | 0.08605683 | 5.694379 | 24.59016 | 44.2623 | 31.14754
Tramp_Steel | 2020-06-04 | MRoST | 125 | 3.172575 | 0.2307503 | 31.21674 | 40.34091 | 51.13636 | 8.522727
Fe_Ti_Ox | 2020-06-04 | MRoST | 59 | 1.480535 | 0.1207682 | 4.033988 | 61.00629 | 33.96226 | 5.031447
Ilmenite | 2020-06-04 | MRoST | 31 | 0.7594953 | 0.1207682 | 4.021711 | 68.35443 | 24.05063 | 7.594937
Rutile | 2020-06-04 | MRoST | 28 | 0.7210399 | 0 | 0.01227732 | 53.75 | 43.75 | 2.5
Non floating Cu | 2020-06-04 | MRoST | 141 | 0.8887818 | 17.90603 | 3.364319 | 24.7191 | 59.55056 | 15.73034
Chrysocolla | 2020-06-04 | MRoST | 26 | 0.1093577 | 4.052755 | 0.03337938 | 26.92308 | 34.61538 | 38.46154
Cu_Fe_Oxide | 2020-06-04 | MRoST | 25 | 0.252364 | 3.277718 | 2.075189 | 20 | 60 | 20
CuFe_Silicate | 2020-06-04 | MRoST | 89 | 0.5210515 | 10.46814 | 1.25575 | 24.79339 | 65.28926 | 9.917355
Other sulphides | 2020-06-04 | MRoST | 74 | 1.10215 | 0.3891652 | 0.516069 | 32.94118 | 37.64706 | 29.41176
Arsenopyrite | 2020-06-04 | MRoST | 0 | 0 | 0 | 0 | 0 | 0 | 0
Galena | 2020-06-04 | MRoST | 49 | 0.7262474 | 0 | 0.3072414 | 20.40816 | 32.65306 | 46.93878
Millerite | 2020-06-04 | MRoST | 1 | 0.01075551 | 0 | 0 | 100 | 0 | 0
Molybdenite | 2020-06-04 | MRoST | 14 | 0.1542224 | 0.2241025 | 0.1240538 | 71.42857 | 21.42857 | 7.142857
Monazite_Ce | 2020-06-04 | MRoST | 7 | 0.1753529 | 0.1650627 | 0.04801162 | 29.41176 | 64.70588 | 5.882353
Pentlandite | 2020-06-04 | MRoST | 1 | 0.01922773 | 0 | 0.0367622 | 0 | 100 | 0
Siegenite | 2020-06-04 | MRoST | 0 | 0 | 0 | 0 | 0 | 0 | 0
Sphalerite | 2020-06-04 | MRoST | 2 | 0.01634357 | 0 | 0 | 100 | 0 | 0
vaesite | 2020-06-04 | MRoST | 0 | 0 | 0 | 0 | 0 | 0 | 0
Pyrite | 2020-06-04 | MRoST | 98 | 1.344619 | 0.1550549 | 6.972841 | 67.16418 | 31.34328 | 1.492537
Pyrrhotite | 2020-06-04 | MRoST | 105 | 1.89283 | 0.09438743 | 12.65126 | 54.63415 | 44.87805 | 0.4878049
Sec. Cu Sulphides | 2020-06-04 | MRoST | 31 | 0.4063661 | 31.55746 | 0.1591137 | 39.47368 | 50 | 10.52632
Bornite | 2020-06-04 | MRoST | 9 | 0.09373518 | 6.287162 | 0.1064219 | 44.44444 | 44.44444 | 11.11111
Chalcocite | 2020-06-04 | MRoST | 14 | 0.2376427 | 20.67684 | 0.04326459 | 28.57143 | 71.42857 | 0
Covellite | 2020-06-04 | MRoST | 8 | 0.07498815 | 4.593452 | 0.009427238 | 62.5 | 0 | 37.5
Silicate gangue | 2020-06-04 | MRoST | 6299 | 59.28626 | 2.277655 | 21.37672 | 37.18932 | 51.98189 | 10.82879
Amphibole | 2020-06-04 | MRoST | 0 | 0 | 0 | 0 | 0 | 0 | 0
Biotite | 2020-06-04 | MRoST | 147 | 1.522336 | 0.03473344 | 4.849242 | 14.44867 | 71.86312 | 13.68821
Garnets | 2020-06-04 | MRoST | 19 | 0.1076953 | 0 | 0.08323089 | 21.05263 | 26.31579 | 52.63158
Kaolinite | 2020-06-04 | MRoST | 399 | 2.317743 | 0.4104577 | 0.02589534 | 15.22727 | 41.36364 | 43.40909
Muscovite | 2020-06-04 | MRoST | 917 | 9.438052 | 0.5367433 | 0.6282352 | 49.79054 | 43.62657 | 6.582885
Orthoclase | 2020-06-04 | MRoST | 0 | 0 | 0 | 0 | 0 | 0 | 0
Plagioclase | 2020-06-04 | MRoST | 1054 | 7.493607 | 0.7906547 | 0.05101524 | 15.63586 | 63.65532 | 20.70883
Quartz | 2020-06-04 | MRoST | 1118 | 16.82527 | 0.1268578 | 0.07101133 | 57.0347 | 39.49527 | 3.470032
Silicate gangue_generic | 2020-06-04 | MRoST | 2645 | 21.58156 | 0.3782079 | 15.66809 | 27.50589 | 61.58074 | 10.91337
Chalcopyrite cl. | 2020-06-04 | MRoST | 80 | 0.9315234 | 33.0171 | 3.008869 | 71.17117 | 19.81982 | 9.009009
Accessory_phases | 2020-06-04 | MFT | 18 | 0.2224894 | 0 | 0 | 48.57143 | 42.85714 | 8.571429
Apatite | 2020-06-04 | MFT | 18 | 0.2224894 | 0 | 0 | 48.57143 | 42.85714 | 8.571429
Zircon | 2020-06-04 | MFT | 0 | 0 | 0 | 0 | 0 | 0 | 0
Carbonate gangue | 2020-06-04 | MFT | 2261 | 27.13106 | 3.595069 | 6.73665 | 72.71252 | 24.12254 | 3.164942
Ankerite | 2020-06-04 | MFT | 193 | 1.362396 | 0.8673572 | 3.898257 | 33.95349 | 37.2093 | 28.83721
Calcite | 2020-06-04 | MFT | 1922 | 24.34682 | 2.727712 | 1.435099 | 77.63099 | 20.55531 | 1.813704
Dolomite_ | 2020-06-04 | MFT | 146 | 1.42184 | 0 | 1.403294 | 17.74194 | 77.01613 | 5.241935
Chalcopyrite | 2020-06-04 | MFT | 2 | 0.07585964 | 4.439858 | 0.306329 | 44.44444 | 55.55556 | 0
Chalcopyrite <20 | 2020-06-04 | MFT | 66 | 0.7080233 | 37.83673 | 2.667611 | 67.85714 | 29.7619 | 2.380952
Chalcopyrite >150 | 2020-06-04 | MFT | 0 | 0 | 0 | 0 | 0 | 0 | 0
CPS floating Cu | 2020-06-04 | MFT | 2 | 0.02176614 | 1.495412 | 0.08649835 | 50 | 0 | 50
Cuprite | 2020-06-04 | MFT | 0 | 0 | 0 | 0 | 0 | 0 | 0
Delafossite | 2020-06-04 | MFT | 2 | 0.02176614 | 1.495412 | 0.08649835 | 50 | 0 | 50
Malachite | 2020-06-04 | MFT | 0 | 0 | 0 | 0 | 0 | 0 | 0
Fe_Ox | 2020-06-04 | MFT | 220 | 4.55711 | 0.7899113 | 51.98415 | 31 | 57.66667 | 11.33333
Fe_oxyhydroxides | 2020-06-04 | MFT | 34 | 0.3620985 | 0.1119703 | 2.773073 | 19.44444 | 38.88889 | 41.66667
Haematite | 2020-06-04 | MFT | 13 | 0.1386033 | 0 | 1.062132 | 15.38462 | 38.46154 | 46.15385
Magnesioferrite | 2020-06-04 | MFT | 0 | 0 | 0 | 0 | 0 | 0 | 0
Magnetite | 2020-06-04 | MFT | 55 | 0.6526826 | 0.1273788 | 7.337383 | 33.33333 | 53.96825 | 12.69841
Tramp_Steel | 2020-06-04 | MFT | 118 | 3.403726 | 0.5505622 | 40.81156 | 33.51064 | 63.82979 | 2.659574
Fe_Ti_Ox | 2020-06-04 | MFT | 69 | 1.585388 | 0 | 4.837394 | 60 | 32.35294 | 7.647059
Ilmenite | 2020-06-04 | MFT | 31 | 0.7145411 | 0 | 4.772276 | 51.35135 | 41.89189 | 6.756757
Rutile | 2020-06-04 | MFT | 37 | 0.841879 | 0 | 0.0108137 | 68.8172 | 22.58065 | 8.602151
Non floating Cu | 2020-06-04 | MFT | 110 | 0.7934986 | 29.62115 | 3.285629 | 29.375 | 53.75 | 16.875
Chrysocolla | 2020-06-04 | MFT | 28 | 0.1816528 | 11.84845 | 0.04843113 | 16.27907 | 74.4186 | 9.302326
Cu_Fe_Oxide | 2020-06-04 | MFT | 19 | 0.2027752 | 4.076101 | 1.978617 | 16.66667 | 66.66667 | 16.66667
CuFe_Silicate | 2020-06-04 | MFT | 60 | 0.3849308 | 13.08905 | 1.226894 | 40.44944 | 38.20225 | 21.34831
Other sulphides | 2020-06-04 | MFT | 92 | 1.336948 | 0.1953966 | 0.3726275 | 38.94737 | 32.63158 | 28.42105
Arsenopyrite | 2020-06-04 | MFT | 1 | 0.01247228 | 0 | 0.05626693 | 100 | 0 | 0
Galena | 2020-06-04 | MFT | 76 | 1.146243 | 0.1953966 | 0.159429 | 29.87013 | 36.36364 | 33.76623
Millerite | 2020-06-04 | MFT | 0 | 0 | 0 | 0 | 0 | 0 | 0
Molybdenite | 2020-06-04 | MFT | 5 | 0.05532061 | 0 | 0.09163097 | 60 | 20 | 20
Monazite_Ce | 2020-06-04 | MFT | 8 | 0.1036004 | 0 | 0 | 90 | 10 | 0
Pentlandite | 2020-06-04 | MFT | 2 | 0.01931192 | 0 | 0.06530061 | 50 | 50 | 0
Siegenite | 2020-06-04 | MFT | 0 | 0 | 0 | 0 | 0 | 0 | 0
Sphalerite | 2020-06-04 | MFT | 0 | 0 | 0 | 0 | 0 | 0 | 0
vaesite | 2020-06-04 | MFT | 0 | 0 | 0 | 0 | 0 | 0 | 0
Pyrite | 2020-06-04 | MFT | 50 | 0.6047045 | 0.01339633 | 3.647454 | 76.66667 | 20 | 3.333333
Pyrrhotite | 2020-06-04 | MFT | 15 | 0.2503911 | 0.0508479 | 2.058579 | 77.77778 | 22.22222 | 0
Sec. Cu Sulphides | 2020-06-04 | MFT | 14 | 0.1617776 | 19.25101 | 0.03121326 | 66.66667 | 20 | 13.33333
Bornite | 2020-06-04 | MFT | 1 | 0.01046062 | 0.9151278 | 0.02541087 | 100 | 0 | 0
Chalcocite | 2020-06-04 | MFT | 9 | 0.1136587 | 15.23015 | 0 | 70 | 30 | 0
Covellite | 2020-06-04 | MFT | 4 | 0.03765824 | 3.105732 | 0.005802391 | 50 | 0 | 50
Silicate gangue | 2020-06-04 | MFT | 6748 | 62.55099 | 2.711219 | 23.98587 | 35.05853 | 53.8861 | 11.05536
Amphibole | 2020-06-04 | MFT | 0 | 0 | 0 | 0 | 0 | 0 | 0
Biotite | 2020-06-04 | MFT | 136 | 1.435982 | 0.05505932 | 5.206915 | 9.311741 | 77.32794 | 13.36032
Garnets | 2020-06-04 | MFT | 17 | 0.09678088 | 0.00662129 | 0.1275289 | 23.52941 | 17.64706 | 58.82353
Kaolinite | 2020-06-04 | MFT | 500 | 2.841085 | 0.4062623 | 0.01651644 | 10.05587 | 38.73371 | 51.21043
Muscovite | 2020-06-04 | MFT | 924 | 10.42675 | 0.6561508 | 0.6482397 | 50.8161 | 46.30033 | 2.883569
Orthoclase | 2020-06-04 | MFT | 0 | 0 | 0 | 0 | 0 | 0 | 0
Plagioclase | 2020-06-04 | MFT | 1141 | 8.023298 | 1.008777 | 0.04492718 | 12.77705 | 66.42764 | 20.79531
Quartz | 2020-06-04 | MFT | 1233 | 16.36052 | 0.1842684 | 0.07892652 | 53.40502 | 42.45683 | 4.138156
Silicate gangue_generic | 2020-06-04 | MFT | 2797 | 23.36658 | 0.3940804 | 17.86281 | 27.50668 | 61.8354 | 10.65793
Chalcopyrite cl. | 2020-06-04 | MFT | 68 | 0.7838829 | 42.27658 | 2.97394 | 65.5914 | 32.25806 | 2.150538
Accessory_phases | 2020-06-04 | MRoT | 34 | 0.4312388 | 0.009792814 | 0.003525446 | 66.66667 | 33.33333 | 0
Apatite | 2020-06-04 | MRoT | 34 | 0.4312388 | 0.009792814 | 0.003525446 | 66.66667 | 33.33333 | 0
Zircon | 2020-06-04 | MRoT | 0 | 0 | 0 | 0 | 0 | 0 | 0
Carbonate gangue | 2020-06-04 | MRoT | 2649 | 23.16259 | 1.310385 | 4.246616 | 67.47204 | 28.15495 | 4.373003
Ankerite | 2020-06-04 | MRoT | 298 | 1.777874 | 0.7041577 | 2.853744 | 24.77612 | 48.95522 | 26.26866
Calcite | 2020-06-04 | MRoT | 2211 | 20.39077 | 0.5884637 | 0.7720605 | 72.79445 | 24.7425 | 2.463054
Dolomite_ | 2020-06-04 | MRoT | 140 | 0.9939417 | 0.0177638 | 0.6208111 | 21.73913 | 68.11594 | 10.14493
Chalcopyrite | 2020-06-04 | MRoT | 41 | 1.941299 | 17.83234 | 4.940555 | 70.54545 | 29.45455 | 0
Chalcopyrite <20 | 2020-06-04 | MRoT | 374 | 3.233145 | 26.20344 | 7.333031 | 68.55895 | 24.89083 | 6.550218
Chalcopyrite >150 | 2020-06-04 | MRoT | 1 | 0.28943 | 2.706325 | 0.7503445 | 100 | 0 | 0
CPS floating Cu | 2020-06-04 | MRoT | 52 | 0.5436311 | 10.58436 | 0.401267 | 20.54795 | 67.12329 | 12.32877
Cuprite | 2020-06-04 | MRoT | 5 | 0.0616633 | 1.37674 | 0.0170886 | 0 | 66.66667 | 33.33333
Delafossite | 2020-06-04 | MRoT | 17 | 0.1549501 | 2.058703 | 0.3820597 | 23.52941 | 52.94118 | 23.52941
Malachite | 2020-06-04 | MRoT | 29 | 0.3137078 | 6.82965 | 0.002118622 | 22.44898 | 73.46939 | 4.081633
Fe_Ox | 2020-06-04 | MRoT | 352 | 4.904338 | 0.1267171 | 31.32563 | 35.52941 | 43.05882 | 21.41176
Fe_oxyhydroxides | 2020-06-04 | MRoT | 81 | 0.7160356 | 0.02573044 | 3.189594 | 27.05882 | 30.58824 | 42.35294
Haematite | 2020-06-04 | MRoT | 22 | 0.2053759 | 0 | 0.9736791 | 26.08696 | 34.78261 | 39.13043
Magnesioferrite | 2020-06-04 | MRoT | 0 | 0 | 0 | 0 | 0 | 0 | 0
Magnetite | 2020-06-04 | MRoT | 104 | 1.101937 | 0.04676439 | 6.858395 | 25.19685 | 51.9685 | 22.83465
Tramp_Steel | 2020-06-04 | MRoT | 145 | 2.88099 | 0.05422224 | 20.30396 | 47.36842 | 43.68421 | 8.947368
Fe_Ti_Ox | 2020-06-04 | MRoT | 71 | 1.091744 | 0.02144063 | 1.815249 | 65.71429 | 29.28571 | 5
Ilmenite | 2020-06-04 | MRoT | 29 | 0.4609585 | 0 | 1.782704 | 73.68421 | 26.31579 | 0
Rutile | 2020-06-04 | MRoT | 40 | 0.6065243 | 0.02144063 | 0.01363026 | 60 | 31.25 | 8.75
Non floating Cu | 2020-06-04 | MRoT | 208 | 1.055605 | 5.336286 | 2.732252 | 27.34375 | 51.171875 | 21.484375
Chrysocolla | 2020-06-04 | MRoT | 40 | 0.1592126 | 1.337723 | 0.03233368 | 33.33333 | 46.66667 | 20
Cu_Fe_Oxide | 2020-06-04 | MRoT | 34 | 0.2618163 | 1.024684 | 1.473389 | 18.91892 | 56.75676 | 24.32432
CuFe_Silicate | 2020-06-04 | MRoT | 133 | 0.6194129 | 2.819895 | 1.201247 | 26.31579 | 52.04678 | 21.63743
Other sulphides | 2020-06-04 | MRoT | 135 | 1.530547 | 0.4072954 | 0.9218192 | 39.25926 | 33.33333 | 27.40741
Arsenopyrite | 2020-06-04 | MRoT | 0 | 0 | 0 | 0 | 0 | 0 | 0
Galena | 2020-06-04 | MRoT | 89 | 1.109602 | 0.07146904 | 0.3437293 | 31.46067 | 35.95506 | 32.58427
Millerite | 2020-06-04 | MRoT | 0 | 0 | 0 | 0 | 0 | 0 | 0
Molybdenite | 2020-06-04 | MRoT | 39 | 0.3613874 | 0.322987 | 0.5430113 | 51.28205 | 30.76923 | 17.94872
Monazite_Ce | 2020-06-04 | MRoT | 5 | 0.04338333 | 0 | 0.008222331 | 80 | 20 | 0
Pentlandite | 2020-06-04 | MRoT | 2 | 0.01617398 | 0.0128393 | 0.02685633 | 50 | 0 | 50
Siegenite | 2020-06-04 | MRoT | 0 | 0 | 0 | 0 | 0 | 0 | 0
Sphalerite | 2020-06-04 | MRoT | 0 | 0 | 0 | 0 | 0 | 0 | 0
vaesite | 2020-06-04 | MRoT | 0 | 0 | 0 | 0 | 0 | 0 | 0
Pyrite | 2020-06-04 | MRoT | 212 | 2.954279 | 0.05052794 | 10.91736 | 55.71429 | 36.28571 | 8
Pyrrhotite | 2020-06-04 | MRoT | 307 | 4.023244 | 0.0279725 | 19.38274 | 50.19305 | 47.49035 | 2.316602
Sec. Cu Sulphides | 2020-06-04 | MRoT | 158 | 1.916482 | 34.93067 | 0.3674687 | 56.25 | 29.80769 | 13.94231
Bornite | 2020-06-04 | MRoT | 29 | 0.280349 | 3.906855 | 0.2513217 | 37.5 | 37.5 | 25
Chalcocite | 2020-06-04 | MRoT | 105 | 1.446897 | 28.46941 | 0.09107051 | 61.84211 | 28.28947 | 9.868421
Covellite | 2020-06-04 | MRoT | 24 | 0.1892356 | 2.554409 | 0.0250765 | 45.83333 | 29.16667 | 25
Silicate gangue | 2020-06-04 | MRoT | 6746 | 52.92243 | 0.4524383 | 14.86215 | 35.7759 | 53.51573 | 10.70837
Amphibole | 2020-06-04 | MRoT | 0 | 0 | 0 | 0 | 0 | 0 | 0
Biotite | 2020-06-04 | MRoT | 179 | 1.738248 | 0.005797746 | 3.847669 | 10.92437 | 77.31092 | 11.76471
Garnets | 2020-06-04 | MRoT | 9 | 0.04291159 | 0 | 0.04470815 | 11.11111 | 22.22222 | 66.66667
Kaolinite | 2020-06-04 | MRoT | 347 | 1.639469 | 0.124999 | 0.007169326 | 13.24324 | 36.75676 | 50
Muscovite | 2020-06-04 | MRoT | 915 | 8.110139 | 0.1105302 | 0.3255169 | 48.50615 | 44.93263 | 6.561219
Orthoclase | 2020-06-04 | MRoT | 0 | 0 | 0 | 0 | 0 | 0 | 0
Plagioclase | 2020-06-04 | MRoT | 1071 | 6.290331 | 0.1482506 | 0.05312786 | 16.43454 | 62.67409 | 20.89136
Quartz | 2020-06-04 | MRoT | 1394 | 15.55052 | 0.01130372 | 0.05288355 | 54.78036 | 42.23371 | 2.985932
Silicate gangue_generic | 2020-06-04 | MRoT | 2831 | 19.5508 | 0.05155702 | 10.53107 | 25.3949 | 62.94046 | 11.66464
Chalcopyrite cl. | 2020-06-04 | MRoT | 416 | 5.463874 | 46.74211 | 13.02393 | 70.93023 | 25.1938 | 3.875969
Accessory_phases | 2020-06-08 | MCON | 8 | 0.04856994 | 0 | 0 | 75 | 25 | 0
Apatite | 2020-06-08 | MCON | 8 | 0.04856994 | 0 | 0 | 75 | 25 | 0
Zircon | 2020-06-08 | MCON | 0 | 0 | 0 | 0 | 0 | 0 | 0
Carbonate gangue | 2020-06-08 | MCON | 285 | 1.685641 | 0.06745022 | 0.1746882 | 80.37578 | 15.03132 | 4.592902
Ankerite | 2020-06-08 | MCON | 33 | 0.1452487 | 0.01433469 | 0.1108942 | 47.22222 | 30.55556 | 22.22222
Calcite | 2020-06-08 | MCON | 240 | 1.485636 | 0.05135496 | 0.05417209 | 83.64486 | 13.5514 | 2.803738
Dolomite_ | 2020-06-08 | MCON | 12 | 0.05475646 | 0.001760573 | 0.009621992 | 66.66667 | 20 | 13.33333
Chalcopyrite | 2020-06-08 | MCON | 569 | 18.73004 | 20.42411 | 20.54051 | 81.60458 | 18.2808 | 0.1146132
Chalcopyrite <20 | 2020-06-08 | MCON | 4877 | 36.49943 | 38.43505 | 38.42624 | 80.89987 | 17.18865 | 1.911484
Chalcopyrite >150 | 2020-06-08 | MCON | 1 | 0.1449029 | 0.1604161 | 0.1648174 | 100 | 0 | 0
CPS floating Cu | 2020-06-08 | MCON | 412 | 2.992188 | 6.629009 | 1.330918 | 44.57594 | 43.78698 | 11.63708
Cuprite | 2020-06-08 | MCON | 17 | 0.1484508 | 0.4189119 | 0.02187814 | 0 | 63.15789 | 36.84211
Delafossite | 2020-06-08 | MCON | 165 | 1.309659 | 2.248958 | 1.250381 | 39.68254 | 40.74074 | 19.57672
Malachite | 2020-06-08 | MCON | 221 | 1.382296 | 3.511804 | 0.05292502 | 53.16901 | 43.30986 | 3.521127
Fe_Ox | 2020-06-08 | MCON | 115 | 1.299809 | 0.008096634 | 3.866388 | 50.35971 | 35.97122 | 13.66906
Fe_oxyhydroxides | 2020-06-08 | MCON | 12 | 0.07685117 | 0.001728152 | 0.1228628 | 58.33333 | 33.33333 | 8.333333
Haematite | 2020-06-08 | MCON | 3 | 0.02036556 | 0 | 0.04064841 | 66.66667 | 33.33333 | 0
Magnesioferrite | 2020-06-08 | MCON | 0 | 0 | 0 | 0 | 0 | 0 | 0
Magnetite | 2020-06-08 | MCON | 41 | 0.303434 | 0.004805157 | 0.824422 | 32.6087 | 41.30435 | 26.08696
Tramp_Steel | 2020-06-08 | MCON | 59 | 0.8991587 | 0.001563325 | 2.878455 | 58.97436 | 33.33333 | 7.692308
Fe_Ti_Ox | 2020-06-08 | MCON | 13 | 0.1225776 | 0.004746029 | 0.03580189 | 66.66667 | 23.80952 | 9.52381
Ilmenite | 2020-06-08 | MCON | 4 | 0.02459237 | 0.00127206 | 0.03462448 | 25 | 50 | 25
Rutile | 2020-06-08 | MCON | 9 | 0.09798524 | 0.003473968 | 0.00117741 | 76.47059 | 17.64706 | 5.882353
Non floating Cu | 2020-06-08 | MCON | 143 | 0.7725464 | 0.4566326 | 1.658802 | 38.46154 | 43.78698 | 17.75148
Chrysocolla | 2020-06-08 | MCON | 16 | 0.04841624 | 0.05976514 | 0.002800189 | 33.33333 | 44.44444 | 22.22222
Cu_Fe_Oxide | 2020-06-08 | MCON | 93 | 0.6294111 | 0.3275345 | 1.583278 | 39.31624 | 48.71795 | 11.96581
CuFe_Silicate | 2020-06-08 | MCON | 33 | 0.09087651 | 0.06867755 | 0.07272415 | 36.36364 | 27.27273 | 36.36364
Other sulphides | 2020-06-08 | MCON | 140 | 1.053501 | 0.1756791 | 0.5908376 | 53.42466 | 32.19178 | 14.38356
Arsenopyrite | 2020-06-08 | MCON | 1 | 0.007941288 | 0 | 0.009393115 | 100 | 0 | 0
Galena | 2020-06-08 | MCON | 15 | 0.1421747 | 0.02473117 | 0.07981181 | 66.66667 | 33.33333 | 0
Millerite | 2020-06-08 | MCON | 3 | 0.04126908 | 0 | 0.002379507 | 100 | 0 | 0
Molybdenite | 2020-06-08 | MCON | 110 | 0.7819607 | 0.1497865 | 0.4597197 | 48.64865 | 35.13514 | 16.21622
Monazite_Ce | 2020-06-08 | MCON | 0 | 0 | 0 | 0 | 0 | 0 | 0
Pentlandite | 2020-06-08 | MCON | 5 | 0.03074047 | 0.001161446 | 0.02508113 | 40 | 40 | 20
Siegenite | 2020-06-08 | MCON | 5 | 0.03711912 | 0 | 0.01163795 | 50 | 16.66667 | 33.33333
Sphalerite | 2020-06-08 | MCON | 0 | 0 | 0 | 0 | 0 | 0 | 0
vaesite | 2020-06-08 | MCON | 1 | 0.01229619 | 0 | 0.002814401 | 100 | 0 | 0
Pyrite | 2020-06-08 | MCON | 1061 | 13.82879 | 0.1183197 | 22.66258 | 72.15777 | 25.93968 | 1.902552
Pyrrhotite | 2020-06-08 | MCON | 408 | 3.554648 | 0.03770827 | 7.449727 | 60.63123 | 33.72093 | 5.647841
Sec. Cu Sulphides | 2020-06-08 | MCON | 1669 | 15.13966 | 33.46 | 2.781663 | 60 | 31.35514 | 8.64486
Bornite | 2020-06-08 | MCON | 422 | 3.0638 | 5.447038 | 1.494736 | 38.26087 | 40.65217 | 21.08696
Chalcocite | 2020-06-08 | MCON | 1181 | 11.68023 | 27.32428 | 1.252664 | 66.23296 | 28.99628 | 4.770756
Covellite | 2020-06-08 | MCON | 66 | 0.3956298 | 0.6886785 | 0.03426379 | 59.09091 | 24.24242 | 16.66667
Silicate gangue | 2020-06-08 | MCON | 830 | 4.127702 | 0.02278589 | 0.317024 | 52.11506 | 40.86294 | 7.021997
Amphibole | 2020-06-08 | MCON | 0 | 0 | 0 | 0 | 0 | 0 | 0
Biotite | 2020-06-08 | MCON | 6 | 0.04441998 | 0 | 0.03897477 | 16.66667 | 58.33333 | 25
Garnets | 2020-06-08 | MCON | 2 | 0.007249627 | 0 | 0 | 0 | 50 | 50
Kaolinite | 2020-06-08 | MCON | 35 | 0.1280084 | 0.0017226 | 0.000566043 | 18.42105 | 55.26316 | 26.31579
Muscovite | 2020-06-08 | MCON | 96 | 0.5309647 | 0.006974157 | 0.01347285 | 70.06803 | 24.4898 | 5.442177
Orthoclase | 2020-06-08 | MCON | 0 | 0 | 0 | 0 | 0 | 0 | 0
Plagioclase | 2020-06-08 | MCON | 124 | 0.5128535 | 0.009627796 | 0.002556103 | 31.81818 | 54.54545 | 13.63636
Quartz | 2020-06-08 | MCON | 249 | 1.405224 | 0.000203357 | 0.01050008 | 63.28502 | 34.54106 | 2.173913
Silicate gangue_generic | 2020-06-08 | MCON | 318 | 1.498982 | 0.004257983 | 0.2509541 | 46.50602 | 46.0241 | 7.46988
Chalcopyrite cl. | 2020-06-08 | MCON | 5447 | 55.37437 | 59.01957 | 59.13157 | 81.18821 | 17.51308 | 1.298701
Accessory_phases | 2020-06-08 | MClnrT | 57 | 0.5900549 | 0.03265577 | 0.005513433 | 78.29457 | 17.05426 | 4.651163
Apatite | 2020-06-08 | MClnrT | 57 | 0.5900549 | 0.03265577 | 0.005513433 | 78.29457 | 17.05426 | 4.651163
Zircon | 2020-06-08 | MClnrT | 0 | 0 | 0 | 0 | 0 | 0 | 0
Carbonate gangue | 2020-06-08 | MClnrT | 3815 | 26.32368 | 3.328484 | 7.11656 | 70.59092 | 23.39324 | 6.015839
Ankerite | 2020-06-08 | MClnrT | 734 | 3.738867 | 1.719799 | 5.265027 | 31.82927 | 42.68293 | 25.4878
Calcite | 2020-06-08 | MClnrT | 2927 | 21.66899 | 1.569065 | 1.345042 | 77.60681 | 19.42433 | 2.968863
Dolomite_ | 2020-06-08 | MClnrT | 154 | 0.915827 | 0.03961965 | 0.5064917 | 39.18919 | 50.9009 | 9.90991
Chalcopyrite | 2020-06-08 | MClnrT | 9 | 0.3942239 | 5.025658 | 0.9737301 | 58.46154 | 41.53846 | 0
Chalcopyrite <20 | 2020-06-08 | MClnrT | 267 | 1.843755 | 16.70042 | 3.529667 | 57.56579 | 25 | 17.43421
Chalcopyrite >150 | 2020-06-08 | MClnrT | 0 | 0 | 0 | 0 | 0 | 0 | 0
CPS floating Cu | 2020-06-08 | MClnrT | 120 | 1.604731 | 43.65174 | 1.424946 | 46.53061 | 37.14286 | 16.32653
Cuprite | 2020-06-08 | MClnrT | 10 | 0.1059563 | 3.439393 | 0.0175759 | 0 | 16.66667 | 83.33333
Delafossite | 2020-06-08 | MClnrT | 52 | 0.6499665 | 12.87511 | 1.397043 | 24.09639 | 60.24096 | 15.66265
Malachite | 2020-06-08 | MClnrT | 55 | 0.8030675 | 25.78524 | 0.01032778 | 64.38356 | 25.34247 | 10.27397
Fe_Ox | 2020-06-08 | MClnrT | 437 | 5.477375 | 0.2926279 | 33.14555 | 40.47619 | 43.58974 | 15.93407
Fe_oxyhydroxides | 2020-06-08 | MClnrT | 89 | 0.6803204 | 0.03018023 | 2.735474 | 29.78723 | 40.42553 | 29.78723
Haematite | 2020-06-08 | MClnrT | 28 | 0.2301509 | 0 | 0.966297 | 23.33333 | 43.33333 | 33.33333
Magnesioferrite | 2020-06-08 | MClnrT | 0 | 0 | 0 | 0 | 0 | 0 | 0
Magnetite | 2020-06-08 | MClnrT | 142 | 1.244914 | 0.1128577 | 7.37832 | 33.53293 | 49.7006 | 16.76647
Tramp_Steel | 2020-06-08 | MClnrT | 178 | 3.32199 | 0.14959 | 22.06546 | 50.98039 | 40.78431 | 8.235294
Fe_Ti_Ox | 2020-06-08 | MClnrT | 63 | 0.7243241 | 0.04270221 | 1.163025 | 57.40741 | 32.40741 | 10.18519
Ilmenite | 2020-06-08 | MClnrT | 26 | 0.3265538 | 0.04270221 | 1.157727 | 65.95745 | 29.78723 | 4.255319
Rutile | 2020-06-08 | MClnrT | 36 | 0.3908223 | 0 | 0.005298334 | 51.66667 | 33.33333 | 15
Non floating Cu | 2020-06-08 | MClnrT | 422 | 1.95071 | 12.10961 | 5.240148 | 29.84496 | 46.31783 | 23.83721
Chrysocolla | 2020-06-08 | MClnrT | 53 | 0.2067016 | 2.378428 | 0.05023098 | 26.47059 | 45.58824 | 27.94118
Cu_Fe_Oxide | 2020-06-08 | MClnrT | 89 | 0.6687404 | 3.381668 | 3.536388 | 33.63636 | 46.36364 | 20
CuFe_Silicate | 2020-06-08 | MClnrT | 263 | 0.9927611 | 5.672832 | 1.582927 | 28.52665 | 46.70846 | 24.76489
Other sulphides | 2020-06-08 | MClnrT | 114 | 1.170933 | 0.2064076 | 0.6598791 | 37.81513 | 29.41176 | 32.77311
Arsenopyrite | 2020-06-08 | MClnrT | 0 | 0 | 0 | 0 | 0 | 0 | 0
Galena | 2020-06-08 | MClnrT | 84 | 0.8997599 | 0.1405759 | 0.4011753 | 36.90476 | 27.38095 | 35.71429
Millerite | 2020-06-08 | MClnrT | 0 | 0 | 0 | 0 | 0 | 0 | 0
Molybdenite | 2020-06-08 | MClnrT | 24 | 0.1910687 | 0.06583175 | 0.2263926 | 41.66667 | 25 | 33.33333
Monazite_Ce | 2020-06-08 | MClnrT | 3 | 0.05218202 | 0 | 0.003765137 | 14.28571 | 85.71429 | 0
Pentlandite | 2020-06-08 | MClnrT | 1 | 0.006947953 | 0 | 0.009242029 | 0 | 0 | 100
Siegenite | 2020-06-08 | MClnrT | 2 | 0.02097413 | 0 | 0.01930412 | 100 | 0 | 0
Sphalerite | 2020-06-08 | MClnrT | 0 | 0 | 0 | 0 | 0 | 0 | 0
vaesite | 2020-06-08 | MClnrT | 0 | 0 | 0 | 0 | 0 | 0 | 0
Pyrite | 2020-06-08 | MClnrT | 275 | 2.784739 | 0.1496555 | 9.37926 | 50.26042 | 35.9375 | 13.80208
Pyrrhotite | 2020-06-08 | MClnrT | 435 | 5.598588 | 0.009573782 | 25.03456 | 58.28367 | 39.09416 | 2.622169
Sec. Cu Sulphides | 2020-06-08 | MClnrT | 76 | 0.7557056 | 17.74118 | 0.2138599 | 41.83673 | 41.83673 | 16.32653
Bornite | 2020-06-08 | MClnrT | 25 | 0.1881737 | 3.598846 | 0.1639883 | 20 | 48 | 32
Chalcocite | 2020-06-08 | MClnrT | 30 | 0.4252726 | 11.52029 | 0.04322395 | 48.07692 | 44.23077 | 7.692308
Covellite | 2020-06-08 | MClnrT | 21 | 0.1422593 | 2.622049 | 0.006647591 | 52.38095 | 28.57143 | 19.04762
Silicate gangue | 2020-06-08 | MClnrT | 8186 | 50.78118 | 0.7092795 | 12.1133 | 45.77459 | 44.02991 | 10.1955
Amphibole | 2020-06-08 | MClnrT | 0 | 0 | 0 | 0 | 0 | 0 | 0
Biotite | 2020-06-08 | MClnrT | 121 | 0.9621467 | 0.008294839 | 1.880221 | 28.69565 | 64.34783 | 6.956522
Garnets | 2020-06-08 | MClnrT | 12 | 0.04915676 | 0 | 0.05152334 | 33.33333 | 33.33333 | 33.33333
Kaolinite | 2020-06-08 | MClnrT | 482 | 1.96436 | 0.1123897 | 0.01430384 | 15.11628 | 39.14729 | 45.73643
Muscovite | 2020-06-08 | MClnrT | 1222 | 8.09037 | 0.1641813 | 0.4397364 | 61.95762 | 31.48335 | 6.559031
Orthoclase | 2020-06-08 | MClnrT | 0 | 0 | 0 | 0 | 0 | 0 | 0
Plagioclase | 2020-06-08 | MClnrT | 1231 | 6.205969 | 0.1693099 | 0.05406592 | 23.16555 | 60.27896 | 16.55549
Quartz | 2020-06-08 | MClnrT | 1784 | 15.32422 | 0.03486461 | 0.1072948 | 63.77972 | 32.46558 | 3.754693
Silicate gangue_generic | 2020-06-08 | MClnrT | 3334 | 18.18496 | 0.2202392 | 9.566153 | 35.26375 | 53.51291 | 11.22334
Chalcopyrite cl. | 2020-06-08 | MClnrT | 276 | 2.237979 | 21.72608 | 4.503397 | 57.72358 | 27.91328 | 14.36314
Accessory_phases | 2020-06-08 | MCOF | 16 | 0.2636248 | 0 | 0 | 69.44444 | 2.777778 | 27.77778
Apatite | 2020-06-08 | MCOF | 16 | 0.2636248 | 0 | 0 | 69.44444 | 2.777778 | 27.77778
Zircon | 2020-06-08 | MCOF | 0 | 0 | 0 | 0 | 0 | 0 | 0
Carbonate gangue | 2020-06-08 | MCOF | 1730 | 29.45115 | 1.461023 | 5.978504 | 82.55539 | 13.93848 | 3.50613
Ankerite | 2020-06-08 | MCOF | 193 | 1.532945 | 0.6273234 | 3.606864 | 37.61905 | 34.7619 | 27.61905
Calcite | 2020-06-08 | MCOF | 1454 | 27.08604 | 0.8336992 | 1.43151 | 86.57547 | 11.50012 | 1.924415
Dolomite_ | 2020-06-08 | MCOF | 83 | 0.8321702 | 0 | 0.9401299 | 19.84127 | 62.69841 | 17.46032
Chalcopyrite | 2020-06-08 | MCOF | 9 | 0.5825887 | 14.93884 | 2.345248 | 46.66667 | 40 | 13.33333
Chalcopyrite <20 | 2020-06-08 | MCOF | 83 | 1.01953 | 23.62155 | 3.625577 | 65.71429 | 25.71429 | 8.571429
Chalcopyrite >150 | 2020-06-08 | MCOF | 0 | 0 | 0 | 0 | 0 | 0 | 0
CPS floating Cu | 2020-06-08 | MCOF | 8 | 0.0816412 | 4.357373 | 0.1722545 | 37.5 | 12.5 | 50
Cuprite | 2020-06-08 | MCOF | 0 | 0 | 0 | 0 | 0 | 0 | 0
Delafossite | 2020-06-08 | MCOF | 3 | 0.03761103 | 1.390433 | 0.1722545 | 33.33333 | 0 | 66.66667
Malachite | 2020-06-08 | MCOF | 5 | 0.04403017 | 2.96694 | 0 | 40 | 20 | 40
Fe_Ox | 2020-06-08 | MCOF | 205 | 4.54148 | 0.2044321 | 48.07432 | 38.97059 | 45.22059 | 15.80882
Fe_oxyhydroxides | 2020-06-08 | MCOF | 36 | 0.4171279 | 0.03098821 | 2.982678 | 36.11111 | 38.88889 | 25
Haematite | 2020-06-08 | MCOF | 14 | 0.1842315 | 0 | 1.310491 | 46.66667 | 20 | 33.33333
Magnesioferrite | 2020-06-08 | MCOF | 0 | 0 | 0 | 0 | 0 | 0 | 0
Magnetite | 2020-06-08 | MCOF | 59 | 0.895087 | 0.009220919 | 9.479025 | 34.66667 | 41.33333 | 24
Tramp_Steel | 2020-06-08 | MCOF | 96 | 3.045034 | 0.164223 | 34.30213 | 41.09589 | 51.36986 | 7.534247
Fe_Ti_Ox | 2020-06-08 | MCOF | 29 | 0.6430722 | 0.03296092 | 0.6211687 | 63.93443 | 34.42623 | 1.639344
Ilmenite | 2020-06-08 | MCOF | 8 | 0.1112341 | 0 | 0.6211687 | 60 | 40 | 0
Rutile | 2020-06-08 | MCOF | 21 | 0.5318381 | 0.03296092 | 0 | 64.70588 | 33.33333 | 1.960784
Non floating Cu | 2020-06-08 | MCOF | 170 | 1.847877 | 40.06721 | 5.854152 | 24.62462 | 60.66066 | 14.71471
Chrysocolla | 2020-06-08 | MCOF | 50 | 0.7007749 | 23.86302 | 0.1536465 | 22.22222 | 71.52778 | 6.25
Cu_Fe_Oxide | 2020-06-08 | MCOF | 26 | 0.4087854 | 3.299596 | 3.783068 | 30.95238 | 61.90476 | 7.142857
CuFe_Silicate | 2020-06-08 | MCOF | 91 | 0.71746 | 12.66714 | 1.872325 | 24.30556 | 50 | 25.69444
Other sulphides | 2020-06-08 | MCOF | 61 | 1.059389 | 0.2013523 | 0.542703 | 36.92308 | 30.76923 | 32.30769
Arsenopyrite | 2020-06-08 | MCOF | 1 | 0.01436774 | 0 | 0.09662457 | 0 | 0 | 100
Galena | 2020-06-08 | MCOF | 53 | 0.9088754 | 0.2013523 | 0.3831107 | 37.73585 | 24.5283 | 37.73585
Millerite | 2020-06-08 | MCOF | 0 | 0 | 0 | 0 | 0 | 0 | 0
Molybdenite | 2020-06-08 | MCOF | 4 | 0.08921903 | 0 | 0.0541058 | 14.28571 | 85.71429 | 0
Monazite_Ce | 2020-06-08 | MCOF | 2 | 0.03580348 | 0 | 0 | 66.66667 | 33.33333 | 0
Pentlandite | 2020-06-08 | MCOF | 0 | 0 | 0 | 0 | 0 | 0 | 0
Siegenite | 2020-06-08 | MCOF | 0 | 0 | 0 | 0 | 0 | 0 | 0
Sphalerite | 2020-06-08 | MCOF | 0 | 0 | 0 | 0 | 0 | 0 | 0
vaesite | 2020-06-08 | MCOF | 1 | 0.01112341 | 0 | 0.008861943 | 100 | 0 | 0
Pyrite | 2020-06-08 | MCOF | 41 | 1.079736 | 0.09221501 | 6.411841 | 67.74194 | 22.58065 | 9.677419
Pyrrhotite | 2020-06-08 | MCOF | 33 | 0.7371346 | 0.06987521 | 5.558563 | 20.28986 | 78.26087 | 1.449275
Sec. Cu Sulphides | 2020-06-08 | MCOF | 18 | 0.2638798 | 13.71704 | 0.06761942 | 61.90476 | 33.33333 | 4.761905
Bornite | 2020-06-08 | MCOF | 2 | 0.02410072 | 1.07855 | 0.03424634 | 0 | 100 | 0
Chalcocite | 2020-06-08 | MCOF | 12 | 0.1963977 | 10.83225 | 0.02396729 | 60 | 33.33333 | 6.666667
Covellite | 2020-06-08 | MCOF | 4 | 0.0433813 | 1.806239 | 0.009405787 | 100 | 0 | 0
Silicate gangue | 2020-06-08 | MCOF | 4846 | 58.42889 | 1.236124 | 20.74805 | 44.72144 | 45.97876 | 9.299805
Amphibole | 2020-06-08 | MCOF | 0 | 0 | 0 | 0 | 0 | 0 | 0
Biotite | 2020-06-08 | MCOF | 122 | 1.459994 | 0.07439835 | 4.746393 | 16.51376 | 68.34862 | 15.13761
Garnets | 2020-06-08 | MCOF | 15 | 0.09837267 | 0 | 0.08686274 | 0 | 40 | 60
Kaolinite | 2020-06-08 | MCOF | 276 | 1.804032 | 0.2206842 | 0.01972075 | 11.14865 | 28.71622 | 60.13514
Muscovite | 2020-06-08 | MCOF | 694 | 9.456151 | 0.2196232 | 0.6347226 | 63.92536 | 32.13545 | 3.939185
Orthoclase | 2020-06-08 | MCOF | 0 | 0 | 0 | 0 | 0 | 0 | 0
Plagioclase | 2020-06-08 | MCOF | 888 | 7.435073 | 0.5052846 | 0.05058202 | 15.15397 | 64.01945 | 20.82658
Quartz | 2020-06-08 | MCOF | 860 | 17.75992 | 0.0971517 | 0.1111479 | 70.47026 | 27.66252 | 1.86722
Silicate gangue_generic | 2020-06-08 | MCOF | 1991 | 20.41535 | 0.1189822 | 15.09862 | 29.03329 | 62.32394 | 8.642766
Chalcopyrite cl. | 2020-06-08 | MCOF | 92 | 1.602119 | 38.56039 | 5.970825 | 58.78788 | 30.90909 | 10.30303
Accessory_phases | 2020-06-08 | MRoST | 11 | 0.1734317 | 0.1030237 | 0.003534943 | 72.72727 | 27.27273 | 0
Apatite | 2020-06-08 | MRoST | 11 | 0.1734317 | 0.1030237 | 0.003534943 | 72.72727 | 27.27273 | 0
Zircon | 2020-06-08 | MRoST | 0 | 0 | 0 | 0 | 0 | 0 | 0
Carbonate gangue | 2020-06-08 | MRoST | 1716 | 29.64779 | 2.248641 | 8.365343 | 77.99815 | 17.85055 | 4.151292
Ankerite | 2020-06-08 | MRoST | 199 | 1.830986 | 0.9882101 | 5.060409 | 31.75966 | 39.91416 | 28.32618
Calcite | 2020-06-08 | MRoST | 1405 | 26.23129 | 1.033765 | 1.460437 | 84.12371 | 13.63402 | 2.242268
Dolomite_ | 2020-06-08 | MRoST | 112 | 1.585508 | 0.2266666 | 1.844496 | 19.73094 | 68.16143 | 12.10762
Chalcopyrite | 2020-06-08 | MRoST | 3 | 0.1358864 | 6.812366 | 0.5620652 | 69.23077 | 30.76923 | 0
Chalcopyrite <20 | 2020-06-08 | MRoST | 20 | 0.2299616 | 8.910504 | 0.6790533 | 40.90909 | 31.81818 | 27.27273
Chalcopyrite >150 | 2020-06-08 | MRoST | 0 | 0 | 0 | 0 | 0 | 0 | 0
CPS floating Cu | 2020-06-08 | MRoST | 11 | 0.3409509 | 44.77711 | 0.4449817 | 87.87879 | 12.12121 | 0
Cuprite | 2020-06-08 | MRoST | 0 | 0 | 0 | 0 | 0 | 0 | 0
Delafossite | 2020-06-08 | MRoST | 6 | 0.09447436 | 7.901389 | 0.4449817 | 71.42857 | 28.57143 | 0
Malachite | 2020-06-08 | MRoST | 5 | 0.2464765 | 36.87572 | 0 | 92.30769 | 7.692308 | 0
Fe_Ox | 2020-06-08 | MRoST | 179 | 4.160539 | 0.4359409 | 48.09103 | 35.31915 | 51.91489 | 12.76596
Fe_oxyhydroxides | 2020-06-08 | MRoST | 36 | 0.4615198 | 0 | 3.438252 | 37.83784 | 37.83784 | 24.32432
Haematite | 2020-06-08 | MRoST | 7 | 0.09255344 | 0 | 0.7694613 | 14.28571 | 57.14286 | 28.57143
Magnesioferrite | 2020-06-08 | MRoST | 0 | 0 | 0 | 0 | 0 | 0 | 0
Magnetite | 2020-06-08 | MRoST | 53 | 0.9121877 | 0.187891 | 10.60527 | 22.53521 | 57.74648 | 19.71831
Tramp_Steel | 2020-06-08 | MRoST | 83 | 2.694278 | 0.2480499 | 33.27805 | 43.33333 | 52.5 | 4.166667
Fe_Ti_Ox | 2020-06-08 | MRoST | 29 | 1.252839 | 0.1689609 | 3.260389 | 61.46789 | 33.02752 | 5.504587
Ilmenite | 2020-06-08 | MRoST | 10 | 0.4670082 | 0.1060847 | 3.246768 | 76.92308 | 23.07692 | 0
Rutile | 2020-06-08 | MRoST | 19 | 0.7858311 | 0.06287613 | 0.01362124 | 52.85714 | 38.57143 | 8.571429
Non floating Cu | 2020-06-08 | MRoST | 101 | 0.8237506 | 28.06893 | 3.868669 | 37.00787 | 44.88189 | 18.11024
Chrysocolla | 2020-06-08 | MRoST | 25 | 0.1833606 | 11.75301 | 0.07330592 | 45.71429 | 31.42857 | 22.85714
Cu_Fe_Oxide | 2020-06-08 | MRoST | 21 | 0.2619437 | 4.302396 | 2.742315 | 40 | 52 | 8
CuFe_Silicate | 2020-06-08 | MRoST | 50 | 0.3110893 | 9.2077 | 0.9120205 | 24.13793 | 53.44828 | 22.41379
Other sulphides | 2020-06-08 | MRoST | 41 | 0.7269561 | 0.2584908 | 0.308286 | 30.23256 | 25.5814 | 44.18605
Arsenopyrite | 2020-06-08 | MRoST | 0 | 0 | 0 | 0 | 0 | 0 | 0
Galena | 2020-06-08 | MRoST | 30 | 0.5538238 | 0.2584908 | 0.1444083 | 23.33333 | 16.66667 | 60
Millerite | 2020-06-08 | MRoST | 0 | 0 | 0 | 0 | 0 | 0 | 0
Molybdenite | 2020-06-08 | MRoST | 7 | 0.09604602 | 0 | 0.1335474 | 28.57143 | 57.14286 | 14.28571
Monazite_Ce | 2020-06-08 | MRoST | 4 | 0.07708629 | 0 | 0.0303303 | 66.66667 | 33.33333 | 0
Pentlandite | 2020-06-08 | MRoST | 0 | 0 | 0 | 0 | 0 | 0 | 0
Siegenite | 2020-06-08 | MRoST | 0 | 0 | 0 | 0 | 0 | 0 | 0
Sphalerite | 2020-06-08 | MRoST | 0 | 0 | 0 | 0 | 0 | 0 | 0
vaesite | 2020-06-08 | MRoST | 0 | 0 | 0 | 0 | 0 | 0 | 0
Pyrite | 2020-06-08 | MRoST | 35 | 0.5874275 | 0.2062243 | 3.770532 | 46.80851 | 34.04255 | 19.14894
Pyrrhotite | 2020-06-08 | MRoST | 36 | 1.104055 | 0 | 9.401577 | 47.91667 | 47.91667 | 4.166667
Sec. Cu Sulphides | 2020-06-08 | MRoST | 4 | 0.05283779 | 5.998999 | 0.01230604 | 0 | 50 | 50
Bornite | 2020-06-08 | MRoST | 1 | 0.01297245 | 1.12304 | 0.01230604 | 0 | 100 | 0
Chalcocite | 2020-06-08 | MRoST | 2 | 0.02819013 | 3.675304 | 0 | 0 | 50 | 50
Covellite | 2020-06-08 | MRoST | 1 | 0.0116752 | 1.200655 | 0 | 0 | 0 | 100
Silicate gangue | 2020-06-08 | MRoST | 4518 | 60.76358 | 2.010809 | 21.23224 | 44.86662 | 44.81058 | 10.3228
Amphibole | 2020-06-08 | MRoST | 0 | 0 | 0 | 0 | 0 | 0 | 0
Biotite | 2020-06-08 | MRoST | 119 | 1.62218 | 0.04932701 | 5.557604 | 23.11111 | 62.66667 | 14.22222
Garnets | 2020-06-08 | MRoST | 11 | 0.08472008 | 0 | 0.04311058 | 0 | 8.333333 | 91.66667
Kaolinite | 2020-06-08 | MRoST | 209 | 1.463118 | 0.0898888 | 0.002510961 | 8.520179 | 24.21525 | 67.26457
Muscovite | 2020-06-08 | MRoST | 645 | 9.532505 | 0.2484539 | 0.590995 | 58.81919 | 35.79336 | 5.387454
Orthoclase | 2020-06-08 | MRoST | 1 | 0.006386437 | 0 | 0 | 0 | 0 | 100
Plagioclase | 2020-06-08 | MRoST | 835 | 7.764011 | 1.099209 | 0.06313762 | 12.2807 | 66.75021 | 20.96909
Quartz | 2020-06-08 | MRoST | 867 | 19.94527 | 0.1223642 | 0.1140527 | 71.79317 | 26.31753 | 1.889294
Silicate gangue_generic | 2020-06-08 | MRoST | 1831 | 20.34539 | 0.4015662 | 14.86083 | 28.42324 | 59.61272 | 11.96404
Chalcopyrite cl. | 2020-06-08 | MRoST | 23 | 0.365848 | 15.72287 | 1.241119 | 51.42857 | 31.42857 | 17.14286
Accessory_phases | 2020-06-08 | MRoT | 18 | 0.3039752 | 0.1315614 | 0.05651819 | 54.05405 | 40.54054 | 5.405405
Apatite | 2020-06-08 | MRoT | 18 | 0.3039752 | 0.1315614 | 0.05651819 | 54.05405 | 40.54054 | 5.405405
Zircon | 2020-06-08 | MRoT | 0 | 0 | 0 | 0 | 0 | 0 | 0
Carbonate gangue | 2020-06-08 | MRoT | 2356 | 34.7419 | 3.635299 | 10.6823 | 74.2446 | 21.17163 | 4.583762
Ankerite | 2020-06-08 | MRoT | 285 | 2.612465 | 0.9460669 | 6.890143 | 36.9906 | 36.05016 | 26.95925
Calcite | 2020-06-08 | MRoT | 1920 | 30.0918 | 2.641269 | 1.66354 | 80.73051 | 16.48326 | 2.786233
Dolomite_ | 2020-06-08 | MRoT | 151 | 2.037637 | 0.04796277 | 2.128614 | 16.72727 | 76.72727 | 6.545455
Chalcopyrite | 2020-06-08 | MRoT | 5 | 0.3703755 | 12.50436 | 1.584579 | 17.64706 | 82.35294 | 0
Chalcopyrite <20 | 2020-06-08 | MRoT | 33 | 0.4357359 | 11.94397 | 1.601024 | 57.5 | 30 | 12.5
Chalcopyrite >150 | 2020-06-08 | MRoT | 0 | 0 | 0 | 0 | 0 | 0 | 0
CPS floating Cu | 2020-06-08 | MRoT | 15 | 0.2633914 | 16.4163 | 0.7606359 | 45.45455 | 31.81818 | 22.72727
Cuprite | 2020-06-08 | MRoT | 0 | 0 | 0 | 0 | 0 | 0 | 0
Delafossite | 2020-06-08 | MRoT | 10 | 0.1547174 | 7.043693 | 0.7606359 | 27.27273 | 27.27273 | 45.45455
Malachite | 2020-06-08 | MRoT | 5 | 0.108674 | 9.37261 | 0 | 63.63636 | 36.36364 | 0
Fe_Ox | 2020-06-08 | MRoT | 144 | 3.328986 | 0.1370016 | 37.03927 | 23.95833 | 54.6875 | 21.35417
Fe_oxyhydroxides | 2020-06-08 | MRoT | 36 | 0.5069719 | 0 | 3.808112 | 20.51282 | 30.76923 | 48.71795
Haematite | 2020-06-08 | MRoT | 7 | 0.09645465 | 0 | 0.7847439 | 28.57143 | 42.85714 | 28.57143
Magnesioferrite | 2020-06-08 | MRoT | 0 | 0 | 0 | 0 | 0 | 0 | 0
Magnetite | 2020-06-08 | MRoT | 53 | 0.9238588 | 0.0545325 | 10.18275 | 34.78261 | 47.82609 | 17.3913
Tramp_Steel | 2020-06-08 | MRoT | 48 | 1.8017 | 0.08246906 | 22.26367 | 15.58442 | 74.02597 | 10.38961
Fe_Ti_Ox | 2020-06-08 | MRoT | 32 | 0.9788458 | 0 | 3.032044 | 56.79012 | 41.97531 | 1.234568
Ilmenite | 2020-06-08 | MRoT | 10 | 0.4242965 | 0 | 2.905947 | 70.58824 | 29.41176 | 0
Rutile | 2020-06-08 | MRoT | 21 | 0.4796734 | 0 | 0.006971854 | 39.02439 | 58.53659 | 2.439024
Non floating Cu | 2020-06-08 | MRoT | 106 | 1.071271 | 22.99918 | 5.011724 | 27.32919 | 54.03727 | 18.63354
Chrysocolla | 2020-06-08 | MRoT | 32 | 0.2456864 | 9.592491 | 0.02997848 | 20 | 64.44444 | 15.55556
Cu_Fe_Oxide | 2020-06-08 | MRoT | 20 | 0.3494206 | 4.836725 | 3.485057 | 18.75 | 53.125 | 28.125
CuFe_Silicate | 2020-06-08 | MRoT | 51 | 0.4527649 | 8.206723 | 1.459101 | 33.33333 | 50.61728 | 16.04938
Other sulphides | 2020-06-08 | MRoT | 52 | 0.9523272 | 0.1958934 | 0.4616957 | 42.30769 | 28.84615 | 28.84615
Arsenopyrite | 2020-06-08 | MRoT | 0 | 0 | 0 | 0 | 0 | 0 | 0
Galena | 2020-06-08 | MRoT | 43 | 0.8272742 | 0.1958934 | 0.1920942 | 41.86047 | 25.5814 | 32.55814
Millerite | 2020-06-08 | MRoT | 0 | 0 | 0 | 0 | 0 | 0 | 0
Molybdenite | 2020-06-08 | MRoT | 7 | 0.1000945 | 0 | 0.1977809 | 42.85714 | 42.85714 | 14.28571
Monazite_Ce | 2020-06-08 | MRoT | 0 | 0 | 0 | 0 | 0 | 0 | 0
Pentlandite | 2020-06-08 | MRoT | 2 | 0.02495862 | 0 | 0.07182057 | 50 | 50 | 0
Siegenite | 2020-06-08 | MRoT | 0 | 0 | 0 | 0 | 0 | 0 | 0
Sphalerite | 2020-06-08 | MRoT | 0 | 0 | 0 | 0 | 0 | 0 | 0
vaesite | 2020-06-08 | MRoT | 0 | 0 | 0 | 0 | 0 | 0 | 0
Pyrite | 2020-06-08 | MRoT | 53 | 0.9508453 | 0.02049661 | 5.734625 | 68.49315 | 19.17808 | 12.32877
Pyrrhotite | 2020-06-08 | MRoT | 64 | 1.294416 | 0.017733 | 10.72513 | 54.62963 | 40.74074 | 4.62963
Sec. Cu Sulphides | 2020-06-08 | MRoT | 24 | 0.4662842 | 30.71409 | 0.2836215 | 42.42424 | 6.060606 | 51.51515
Bornite | 2020-06-08 | MRoT | 5 | 0.06759625 | 3.762877 | 0.1530813 | 0 | 0 | 100
Chalcocite | 2020-06-08 | MRoT | 14 | 0.3378513 | 23.94059 | 0.1305402 | 47.82609 | 4.347826 | 47.82609
Covellite | 2020-06-08 | MRoT | 5 | 0.06083663 | 3.010622 | 0 | 60 | 20 | 20
Silicate gangue | 2020-06-08 | MRoT | 4691 | 54.84165 | 1.284114 | 23.02684 | 46.3136 | 44.04206 | 9.644341
Amphibole | 2020-06-08 | MRoT | 0 | 0 | 0 | 0 | 0 | 0 | 0
Biotite | 2020-06-08 | MRoT | 103 | 1.525257 | 0.02709716 | 6.041 | 21.18227 | 69.45813 | 9.359606
Garnets | 2020-06-08 | MRoT | 4 | 0.02943037 | 0 | 0.05700723 | 25 | 0 | 75
Kaolinite | 2020-06-08 | MRoT | 202 | 1.449576 | 0.3955772 | 0.01053646 | 17.45283 | 37.73585 | 44.81132
Muscovite | 2020-06-08 | MRoT | 756 | 9.75102 | 0.3725663 | 0.5114906 | 55.11278 | 38.1203 | 6.766917
Orthoclase | 2020-06-08 | MRoT | 0 | 0 | 0 | 0 | 0 | 0 | 0
Plagioclase | 2020-06-08 | MRoT | 700 | 6.266173 | 0.3303579 | 0.01610713 | 25.24272 | 55.33981 | 19.41748
Quartz | 2020-06-08 | MRoT | 1093 | 16.2595 | 0.02551393 | 0.07026586 | 66.05932 | 30.97458 | 2.966102
Silicate gangue_generic | 2020-06-08 | MRoT | 1833 | 19.56069 | 0.1330015 | 16.32043 | 36.01949 | 53.26087 | 10.71964
Chalcopyrite cl. | 2020-06-08 | MRoT | 38 | 0.8061113 | 24.44833 | 3.185603 | 39.18919 | 54.05405 | 6.756757
Accessory_phases | 2020-06-08 | MFT | 12 | 0.1582007 | 0 | 0.001460653 | 70.83333 | 20.83333 | 8.333333
Apatite | 2020-06-08 | MFT | 12 | 0.1582007 | 0 | 0.001460653 | 70.83333 | 20.83333 | 8.333333
Zircon | 2020-06-08 | MFT | 0 | 0 | 0 | 0 | 0 | 0 | 0
Carbonate gangue | 2020-06-08 | MFT | 2166 | 29.43935 | 7.984202 | 7.929798 | 74.95142 | 20.32647 | 4.722114
Ankerite | 2020-06-08 | MFT | 276 | 1.977821 | 2.40796 | 4.899535 | 32.55814 | 35.8804 | 31.56146
Calcite | 2020-06-08 | MFT | 1743 | 25.98121 | 5.179812 | 1.535868 | 80.48303 | 16.97128 | 2.545692
Dolomite_ | 2020-06-08 | MFT | 147 | 1.480315 | 0.3964298 | 1.494396 | 24.09639 | 63.45382 | 12.4498
Chalcopyrite | 2020-06-08 | MFT | 1 | 0.06118178 | 6.616889 | 0.2386363 | 0 | 100 | 0
Chalcopyrite <20 | 2020-06-08 | MFT | 16 | 0.1748051 | 17.47337 | 0.6024261 | 65 | 35 | 0
Chalcopyrite >150 | 2020-06-08 | MFT | 0 | 0 | 0 | 0 | 0 | 0 | 0
CPS floating Cu | 2020-06-08 | MFT | 2 | 0.0225703 | 4.086514 | 0.0519233 | 100 | 0 | 0
Cuprite | 2020-06-08 | MFT | 0 | 0 | 0 | 0 | 0 | 0 | 0
Delafossite | 2020-06-08 | MFT | 2 | 0.0225703 | 4.086514 | 0.0519233 | 100 | 0 | 0
Malachite | 2020-06-08 | MFT | 0 | 0 | 0 | 0 | 0 | 0 | 0
Fe_Ox | 2020-06-08 | MFT | 259 | 5.383287 | 2.140627 | 58.66126 | 33.90313 | 47.00855 | 19.08832
Fe_oxyhydroxides | 2020-06-08 | MFT | 44 | 0.4902052 | 0.3270478 | 3.398212 | 34.04255 | 31.91489 | 34.04255
Haematite | 2020-06-08 | MFT | 16 | 0.1768911 | 0.1253275 | 1.300963 | 25 | 37.5 | 37.5
Magnesioferrite | 2020-06-08 | MFT | 0 | 0 | 0 | 0 | 0 | 0 | 0
Magnetite | 2020-06-08 | MFT | 71 | 0.9238803 | 0.755648 | 10.04052 | 31.39535 | 38.37209 | 30.23256
Tramp_Steel | 2020-06-08 | MFT | 128 | 3.792311 | 0.9326033 | 43.92157 | 35.64356 | 54.9505 | 9.405941
Fe_Ti_Ox | 2020-06-08 | MFT | 51 | 1.234691 | 0.1877825 | 2.382876 | 63.56589 | 31.00775 | 5.426357
Ilmenite | 2020-06-08 | MFT | 14 | 0.3804827 | 0 | 2.363096 | 68.42105 | 23.68421 | 7.894737
Rutile | 2020-06-08 | MFT | 37 | 0.8542086 | 0.1877825 | 0.01978018 | 61.53846 | 34.06593 | 4.395604
Non floating Cu | 2020-06-08 | MFT | 117 | 0.8489937 | 53.82171 | 4.484366 | 31.01266 | 47.46835 | 21.51899
Chrysocolla | 2020-06-08 | MFT | 20 | 0.1051334 | 11.9524 | 0.04210316 | 41.66667 | 29.16667 | 29.16667
Cu_Fe_Oxide | 2020-06-08 | MFT | 24 | 0.2891168 | 12.50207 | 2.790196 | 30.30303 | 42.42424 | 27.27273
CuFe_Silicate | 2020-06-08 | MFT | 72 | 0.4484856 | 29.15651 | 1.630629 | 29 | 53 | 18
Other sulphides | 2020-06-08 | MFT | 127 | 2.01975 | 0.3242379 | 1.322742 | 26.08696 | 32.6087 | 41.30435
Arsenopyrite | 2020-06-08 | MFT | 0 | 0 | 0 | 0 | 0 | 0 | 0
Galena | 2020-06-08 | MFT | 114 | 1.759732 | 0.3242379 | 1.1057 | 19.29825 | 31.57895 | 49.12281
Millerite | 2020-06-08 | MFT | 0 | 0 | 0 | 0 | 0 | 0 | 0
Molybdenite | 2020-06-08 | MFT | 4 | 0.04589155 | 0 | 0.1658374 | 25 | 75 | 0
Monazite_Ce | 2020-06-08 | MFT | 8 | 0.2041131 | 0 | 0 | 68.42105 | 26.31579 | 5.263158
Pentlandite | 2020-06-08 | MFT | 1 | 0.0100127 | 0 | 0.05120484 | 0 | 100 | 0
Siegenite | 2020-06-08 | MFT | 0 | 0 | 0 | 0 | 0 | 0 | 0
Sphalerite | 2020-06-08 | MFT | 0 | 0 | 0 | 0 | 0 | 0 | 0
vaesite | 2020-06-08 | MFT | 0 | 0 | 0 | 0 | 0 | 0 | 0
Pyrite | 2020-06-08 | MFT | 15 | 0.1985644 | 0.06620378 | 1.223157 | 47.36842 | 42.10526 | 10.52632
Pyrrhotite | 2020-06-08 | MFT | 17 | 0.4038873 | 0 | 3.225175 | 83.33333 | 4.761905 | 11.90476
Sec. Cu Sulphides | 2020-06-08 | MFT | 2 | 0.02060948 | 3.64731 | 0.009490375 | 50 | 0 | 50
Bornite | 2020-06-08 | MFT | 1 | 0.01084709 | 2.184398 | 0.009490375 | 100 | 0 | 0
Chalcocite | 2020-06-08 | MFT | 0 | 0 | 0 | 0 | 0 | 0 | 0
Covellite | 2020-06-08 | MFT | 1 | 0.009762384 | 1.462912 | 0 | 0 | 0 | 100
Silicate gangue | 2020-06-08 | MFT | 6001 | 60.03411 | 3.651159 | 19.86668 | 41.71179 | 46.63247 | 11.65574
Amphibole | 2020-06-08 | MFT | 0 | 0 | 0 | 0 | 0 | 0 | 0
Biotite | 2020-06-08 | MFT | 118 | 1.380522 | 0.1648174 | 4.687943 | 18.34061 | 73.36245 | 8.296943
Garnets | 2020-06-08 | MFT | 10 | 0.05903322 | 0 | 0.05192846 | 20 | 10 | 70
Kaolinite | 2020-06-08 | MFT | 480 | 2.869244 | 0.772059 | 0.03590412 | 12.23709 | 33.84321 | 53.91969
Muscovite | 2020-06-08 | MFT | 908 | 10.25313 | 0.6744232 | 0.598745 | 58.9214 | 34.82501 | 6.253586
Orthoclase | 2020-06-08 | MFT | 0 | 0 | 0 | 0 | 0 | 0 | 0
Plagioclase | 2020-06-08 | MFT | 911 | 6.779433 | 1.028913 | 0.05386466 | 13.36 | 63.44 | 23.2
Quartz | 2020-06-08 | MFT | 1121 | 17.82177 | 0.3629891 | 0.1040334 | 62.87221 | 34.36725 | 2.760546
Silicate gangue_generic | 2020-06-08 | MFT | 2453 | 20.87098 | 0.6479575 | 14.33427 | 29.93236 | 57.91995 | 12.14769
Chalcopyrite cl. | 2020-06-08 | MFT | 17 | 0.2359869 | 24.09026 | 0.8410625 | 48.14815 | 51.85185 | 0
Accessory_phases | 2020-06-11 | MCOF | 17 | 0.9407867 | 0 | 0.003537323 | 60 | 33.33333 | 6.666667
Apatite | 2020-06-11 | MCOF | 17 | 0.9407867 | 0 | 0.003537323 | 60 | 33.33333 | 6.666667
Zircon | 2020-06-11 | MCOF | 0 | 0 | 0 | 0 | 0 | 0 | 0
Carbonate gangue | 2020-06-11 | MCOF | 998 | 46.96537 | 0.6444535 | 5.265356 | 81.74114 | 16.37134 | 1.887519
Ankerite | 2020-06-11 | MCOF | 81 | 2.00066 | 0.0576052 | 2.284202 | 48.95833 | 30.20833 | 20.83333
Calcite | 2020-06-11 | MCOF | 829 | 42.07983 | 0.5636844 | 1.462988 | 86.83426 | 12.3562 | 0.8095441
Dolomite_ | 2020-06-11 | MCOF | 88 | 2.884881 | 0.023164 | 1.518166 | 24.18301 | 69.28105 | 6.535948
Chalcopyrite | 2020-06-11 | MCOF | 19 | 2.938404 | 20.73126 | 5.734032 | 80.18868 | 19.81132 | 0
Chalcopyrite <20 | 2020-06-11 | MCOF | 173 | 6.375781 | 39.81502 | 11.07937 | 81.73913 | 14.34783 | 3.913043
Chalcopyrite >150 | 2020-06-11 | MCOF | 0 | 0 | 0 | 0 | 0 | 0 | 0
CPS floating Cu | 2020-06-11 | MCOF | 21 | 0.7106181 | 8.169816 | 0.8112358 | 30.43478 | 26.08696 | 43.47826
Cuprite | 2020-06-11 | MCOF | 1 | 0.04035723 | 0.6242361 | 0.01296333 | 0 | 0 | 100
Delafossite | 2020-06-11 | MCOF | 10 | 0.3937146 | 3.536152 | 0.7883014 | 27.27273 | 18.18182 | 54.54545
Malachite | 2020-06-11 | MCOF | 10 | 0.2765463 | 4.009428 | 0.009971069 | 36.36364 | 36.36364 | 27.27273
Fe_Ox | 2020-06-11 | MCOF | 102 | 6.064171 | 0.1693794 | 30.97674 | 37.40458 | 47.32824 | 15.26718
Fe_oxyhydroxides | 2020-06-11 | MCOF | 13 | 0.4631158 | 0.06219739 | 1.708476 | 35.71429 | 42.85714 | 21.42857
Haematite | 2020-06-11 | MCOF | 10 | 0.3506448 | 0 | 1.279184 | 30 | 20 | 50
Magnesioferrite | 2020-06-11 | MCOF | 0 | 0 | 0 | 0 | 0 | 0 | 0
Magnetite | 2020-06-11 | MCOF | 29 | 1.499172 | 0.02946069 | 7.539081 | 25 | 59.09091 | 15.90909
Tramp_Steel | 2020-06-11 | MCOF | 50 | 3.751238 | 0.0777213 | 20.45 | 47.61905 | 44.44444 | 7.936508
Fe_Ti_Ox | 2020-06-11 | MCOF | 47 | 3.247103 | 0 | 4.453128 | 65.09434 | 33.01887 | 1.886792
Ilmenite | 2020-06-11 | MCOF | 20 | 1.4608 | 0 | 4.421688 | 52.17391 | 45.65217 | 2.173913
Rutile | 2020-06-11 | MCOF | 27 | 1.786304 | 0 | 0.03143987 | 75 | 23.33333 | 1.666667
Non floating Cu | 2020-06-11 | MCOF | 44 | 1.06649 | 4.60013 | 2.508079 | 44.2623 | 27.86885 | 27.86885
Chrysocolla | 2020-06-11 | MCOF | 11 | 0.1945086 | 1.650261 | 0.02319668 | 42.85714 | 50 | 7.142857
Cu_Fe_Oxide | 2020-06-11 | MCOF | 12 | 0.4168042 | 1.457354 | 1.802103 | 6.666667 | 33.33333 | 60
CuFe_Silicate | 2020-06-11 | MCOF | 21 | 0.4551767 | 1.492514 | 0.682779 | 62.5 | 15.625 | 21.875
Other sulphides | 2020-06-11 | MCOF | 18 | 1.249751 | 0.0575544 | 0.2566997 | 74.19355 | 12.90323 | 12.90323
Arsenopyrite | 2020-06-11 | MCOF | 0 | 0 | 0 | 0 | 0 | 0 | 0
Galena | 2020-06-11 | MCOF | 13 | 0.6364534 | 0 | 0.2431742 | 46.15385 | 30.76923 | 23.07692
Millerite | 2020-06-11 | MCOF | 0 | 0 | 0 | 0 | 0 | 0 | 0
Molybdenite | 2020-06-11 | MCOF | 1 | 0.03638767 | 0 | 0 | 0 | 0 | 100
Monazite_Ce | 2020-06-11 | MCOF | 3 | 0.5451535 | 0.0575544 | 0 | 100 | 0 | 0
Pentlandite | 2020-06-11 | MCOF | 0 | 0 | 0 | 0 | 0 | 0 | 0
Siegenite | 2020-06-11 | MCOF | 0 | 0 | 0 | 0 | 0 | 0 | 0
Sphalerite | 2020-06-11 | MCOF | 0 | 0 | 0 | 0 | 0 | 0 | 0
vaesite | 2020-06-11 | MCOF | 1 | 0.03175651 | 0 | 0.01352551 | 100 | 0 | 0
Pyrite | 2020-06-11 | MCOF | 69 | 3.712336 | 0.1075507 | 10.34186 | 72.32143 | 24.10714 | 3.571429
Pyrrhotite | 2020-06-11 | MCOF | 38 | 2.561957 | 0 | 9.506389 | 70.2381 | 29.7619 | 0
Sec. Cu Sulphides | 2020-06-11 | MCOF | 39 | 1.877802 | 25.62358 | 0.4641908 | 41.50943 | 35.84906 | 22.64151
Bornite | 2020-06-11 | MCOF | 8 | 0.3784318 | 4.468947 | 0.2804513 | 9.090909 | 45.45455 | 45.45455
Chalcocite | 2020-06-11 | MCOF | 23 | 1.158782 | 17.41707 | 0.1797652 | 41.93548 | 38.70968 | 19.35484
Covellite | 2020-06-11 | MCOF | 8 | 0.3405886 | 3.737563 | 0.003974277 | 72.72727 | 18.18182 | 9.090909
Silicate gangue | 2020-06-11 | MCOF | 733 | 22.28943 | 0.08126343 | 18.59938 | 50.74503 | 40.39735 | 8.857616
Amphibole | 2020-06-11 | MCOF | 0 | 0 | 0 | 0 | 0 | 0 | 0
Biotite | 2020-06-11 | MCOF | 107 | 4.110814 | 0.01796588 | 6.774982 | 23.25581 | 73.48837 | 3.255814
Garnets | 2020-06-11 | MCOF | 4 | 0.07489244 | 0 | 0.0712143 | 25 | 50 | 25
Kaolinite | 2020-06-11 | MCOF | 42 | 0.8003964 | 0.009008947 | 0.008223002 | 26.08696 | 34.78261 | 39.13043
Muscovite | 2020-06-11 | MCOF | 108 | 3.843332 | 0 | 0.1516227 | 71.35922 | 22.81553 | 5.825243
Orthoclase | 2020-06-11 | MCOF | 0 | 0 | 0 | 0 | 0 | 0 | 0
Plagioclase | 2020-06-11 | MCOF | 58 | 1.169698 | 0.0439029 | 0.02138807 | 39.70588 | 42.64706 | 17.64706
Quartz | 2020-06-11 | MCOF | 53 | 2.980481 | 0 | 0.02864135 | 83.52941 | 7.647059 | 8.823529
Silicate gangue_generic | 2020-06-11 | MCOF | 361 | 9.309819 | 0.0103857 | 11.5433 | 46.89379 | 44.68938 | 8.416834
Chalcopyrite cl. | 2020-06-11 | MCOF | 192 | 9.314185 | 60.54627 | 16.81341 | 81.25 | 16.07143 | 2.678571
Accessory_phases | 2020-06-11 | MClnrT | 33 | 0.6317715 | 0.02385625 | 0.001902548 | 88.4058 | 7.246377 | 4.347826
Apatite | 2020-06-11 | MClnrT | 33 | 0.6317715 | 0.02385625 | 0.001902548 | 88.4058 | 7.246377 | 4.347826
Zircon | 2020-06-11 | MClnrT | 0 | 0 | 0 | 0 | 0 | 0 | 0
Carbonate gangue | 2020-06-11 | MClnrT | 1548 | 22.92814 | 1.130074 | 2.715119 | 72.72092 | 23.89102 | 3.388054
Ankerite | 2020-06-11 | MClnrT | 287 | 2.838538 | 0.5759636 | 1.81823 | 35.69132 | 45.98071 | 18.32797
Calcite | 2020-06-11 | MClnrT | 1172 | 19.05737 | 0.5521863 | 0.5762489 | 79.76926 | 19.32427 | 0.9064689
Dolomite_ | 2020-06-11 | MClnrT | 89 | 1.032235 | 0.001924149 | 0.3206405 | 28 | 57.6 | 14.4
Chalcopyrite | 2020-06-11 | MClnrT | 34 | 2.828745 | 8.462275 | 3.038197 | 58.79828 | 41.20172 | 0
Chalcopyrite <20 | 2020-06-11 | MClnrT | 868 | 12.50475 | 27.98419 | 10.74576 | 65.63107 | 27.96117 | 6.407767
Chalcopyrite >150 | 2020-06-11 | MClnrT | 3 | 1.080508 | 3.311146 | 1.153118 | 100 | 0 | 0
CPS floating Cu | 2020-06-11 | MClnrT | 123 | 2.695894 | 16.92295 | 1.209565 | 19.59799 | 51.25628 | 29.14573
Cuprite | 2020-06-11 | MClnrT | 12 | 0.3534953 | 2.553397 | 0.05112647 | 0 | 45 | 55
Delafossite | 2020-06-11 | MClnrT | 50 | 1.128635 | 5.20578 | 1.137642 | 16.66667 | 50 | 33.33333
Malachite | 2020-06-11 | MClnrT | 58 | 1.145093 | 8.599757 | 0.01916212 | 25.96154 | 54.80769 | 19.23077
Fe_Ox | 2020-06-11 | MClnrT | 238 | 5.76009 | 0.0737688 | 15.88338 | 35.54007 | 45.29617 | 19.16376
Fe_oxyhydroxides | 2020-06-11 | MClnrT | 40 | 0.7243756 | 0.01218061 | 1.27397 | 38 | 52 | 10
Haematite | 2020-06-11 | MClnrT | 10 | 0.1535676 | 0 | 0.297177 | 30 | 60 | 10
Magnesioferrite | 2020-06-11 | MClnrT | 0 | 0 | 0 | 0 | 0 | 0 | 0
Magnetite | 2020-06-11 | MClnrT | 91 | 1.387759 | 0.02818071 | 3.560287 | 23.65591 | 40.86022 | 35.48387
Tramp_Steel | 2020-06-11 | MClnrT | 97 | 3.494388 | 0.03340748 | 10.75195 | 43.28358 | 44.77612 | 11.9403
Fe_Ti_Ox | 2020-06-11 | MClnrT | 43 | 1.097864 | 0.02241331 | 0.3959676 | 67.46988 | 32.53012 | 0
Ilmenite | 2020-06-11 | MClnrT | 8 | 0.2225282 | 0.008321855 | 0.3830115 | 87.5 | 12.5 | 0
Rutile | 2020-06-11 | MClnrT | 33 | 0.8475195 | 0.01409146 | 0.005415096 | 61.53846 | 38.46154 | 0
Non floating Cu | 2020-06-11 | MClnrT | 346 | 3.063674 | 4.495622 | 3.725423 | 45.54217 | 37.83133 | 16.62651
Chrysocolla | 2020-06-11 | MClnrT | 64 | 0.4015939 | 1.021103 | 0.04629109 | 39.39394 | 39.39394 | 21.21212
Cu_Fe_Oxide | 2020-06-11 | MClnrT | 61 | 0.9492218 | 1.121894 | 2.397665 | 23.07692 | 56.41026 | 20.51282
CuFe_Silicate | 2020-06-11 | MClnrT | 214 | 1.625934 | 2.206303 | 1.260825 | 54.78927 | 30.2682 | 14.94253
Other sulphides | 2020-06-11 | MClnrT | 72 | 1.360957 | 0.0656502 | 0.5829702 | 44.57831 | 42.16867 | 13.25301
Arsenopyrite | 2020-06-11 | MClnrT | 1 | 0.01796452 | 0.009554722 | 0.015033 | 0 | 100 | 0
Galena | 2020-06-11 | MClnrT | 13 | 0.2787397 | 0 | 0.09583479 | 30.76923 | 46.15385 | 23.07692
Millerite | 2020-06-11 | MClnrT | 2 | 0.04667877 | 0 | 0.009396275 | 0 | 100 | 0
Molybdenite | 2020-06-11 | MClnrT | 40 | 0.6852594 | 0.05609548 | 0.3242324 | 58.13953 | 32.55814 | 9.302326
Monazite_Ce | 2020-06-11 | MClnrT | 8 | 0.1790657 | 0 | 0.01763507 | 50 | 25 | 25
Pentlandite | 2020-06-11 | MClnrT | 6 | 0.1112641 | 0 | 0.09561149 | 25 | 62.5 | 12.5
Siegenite | 2020-06-11 | MClnrT | 2 | 0.04198481 | 0 | 0.02522721 | 0 | 100 | 0
Sphalerite | 2020-06-11 | MClnrT | 0 | 0 | 0 | 0 | 0 | 0 | 0
vaesite | 2020-06-11 | MClnrT | 0 | 0 | 0 | 0 | 0 | 0 | 0
Pyrite | 2020-06-11 | MClnrT | 476 | 13.45678 | 0.2688198 | 21.23816 | 66.23517 | 30.85221 | 2.912621
Pyrrhotite | 2020-06-11 | MClnrT | 593 | 16.42971 | 0.09944339 | 34.21126 | 59.18699 | 38.86179 | 1.95122
Sec. Cu Sulphides | 2020-06-11 | MClnrT | 253 | 6.092202 | 36.92594 | 0.8897326 | 42.85714 | 44.41558 | 12.72727
Bornite | 2020-06-11 | MClnrT | 87 | 1.491634 | 6.937188 | 0.5539537 | 45.45455 | 34.34343 | 20.20202
Chalcocite | 2020-06-11 | MClnrT | 137 | 4.207319 | 28.23055 | 0.2961517 | 40.85603 | 49.80545 | 9.338521
Covellite | 2020-06-11 | MClnrT | 29 | 0.3932491 | 1.758196 | 0.03962714 | 51.72414 | 31.03448 | 17.24138
Silicate gangue | 2020-06-11 | MClnrT | 991 | 10.06891 | 0.2138558 | 4.209445 | 49.28 | 40 | 10.72
Amphibole | 2020-06-11 | MClnrT | 0 | 0 | 0 | 0 | 0 | 0 | 0
Biotite | 2020-06-11 | MClnrT | 53 | 0.8708734 | 0.0050877 | 0.8079145 | 15.38462 | 74.03846 | 10.57692
Garnets | 2020-06-11 | MClnrT | 2 | 0.01639986 | 0 | 0 | 50 | 50 | 0
Kaolinite | 2020-06-11 | MClnrT | 45 | 0.3429194 | 0.04992505 | 0.00826643 | 42.22222 | 48.88889 | 8.888889
Muscovite | 2020-06-11 | MClnrT | 147 | 1.446259 | 0.02452177 | 0.05757116 | 57.62712 | 30.50847 | 11.86441
Orthoclase | 2020-06-11 | MClnrT | 0 | 0 | 0 | 0 | 0 | 0 | 0
Plagioclase | 2020-06-11 | MClnrT | 81 | 0.6554151 | 0.04125578 | 0.0137471 | 52.87356 | 39.08046 | 8.045977
Quartz | 2020-06-11 | MClnrT | 86 | 1.336038 | 0.005494791 | 0.01872449 | 63.21839 | 29.31034 | 7.471264
Silicate gangue_generic | 2020-06-11 | MClnrT | 577 | 5.401003 | 0.08757075 | 3.303222 | 48.71407 | 39.48563 | 11.8003
Chalcopyrite cl. | 2020-06-11 | MClnrT | 905 | 16.414 | 39.75761 | 14.93707 | 66.71598 | 28.40237 | 4.881657
Accessory_phases | 2020-06-11 | MRoST | 16 | 0.8974527 | 0 | 0.06088744 | 92.30769 | 7.692308 | 0
Apatite | 2020-06-11 | MRoST | 16 | 0.8974527 | 0 | 0.06088744 | 92.30769 | 7.692308 | 0
Zircon | 2020-06-11 | MRoST | 0 | 0 | 0 | 0 | 0 | 0 | 0
Carbonate gangue | 2020-06-11 | MRoST | 1291 | 52.10447 | 2.847845 | 6.487193 | 80.60641 | 18.10641 | 1.287185
Ankerite | 2020-06-11 | MRoST | 105 | 1.944062 | 0.3949241 | 3.270627 | 52.21239 | 30.0885 | 17.69912
Calcite | 2020-06-11 | MRoST | 1117 | 48.3548 | 2.392628 | 1.921425 | 84.02204 | 15.58004 | 0.3979186
Dolomite_ | 2020-06-11 | MRoST | 69 | 1.80561 | 0.06029325 | 1.295141 | 12.06897 | 77.58621 | 10.34483
Chalcopyrite | 2020-06-11 | MRoST | 1 | 0.3203784 | 9.482508 | 0.8416253 | 100 | 0 | 0
Chalcopyrite <20 | 2020-06-11 | MRoST | 17 | 0.4119151 | 7.618132 | 0.929253 | 77.77778 | 5.555556 | 16.66667
Chalcopyrite >150 | 2020-06-11 | MRoST | 0 | 0 | 0 | 0 | 0 | 0 | 0
CPS floating Cu | 2020-06-11 | MRoST | 12 | 0.632619 | 41.61221 | 0.2255347 | 14.28571 | 78.57143 | 7.142857
Cuprite | 2020-06-11 | MRoST | 1 | 0.06663171 | 4.904319 | 0.01582714 | 0 | 0 | 100
Delafossite | 2020-06-11 | MRoST | 3 | 0.08864202 | 4.289817 | 0.2097075 | 66.66667 | 33.33333 | 0
Malachite | 2020-06-11 | MRoST | 8 | 0.4773452 | 32.41808 | 0 | 8.695652 | 91.30435 | 0
Fe_Ox | 2020-06-11 | MRoST | 111 | 5.407546 | 0.6650722 | 37.42106 | 42.75362 | 34.05797 | 23.18841
Fe_oxyhydroxides | 2020-06-11 | MRoST | 20 | 0.5734697 | 0 | 2.733123 | 33.33333 | 14.28571 | 52.38095
Haematite | 2020-06-11 | MRoST | 9 | 0.2894656 | 0 | 1.37147 | 30 | 0 | 70
Magnesioferrite | 2020-06-11 | MRoST | 0 | 0 | 0 | 0 | 0 | 0 | 0
Magnetite | 2020-06-11 | MRoST | 29 | 0.9563289 | 0.3401313 | 6.393519 | 44.11765 | 32.35294 | 23.52941
Tramp_Steel | 2020-06-11 | MRoST | 53 | 3.588282 | 0.3249409 | 26.92295 | 46.57534 | 45.20548 | 8.219178
Fe_Ti_Ox | 2020-06-11 | MRoST | 45 | 2.795255 | 0 | 5.95348 | 70.90909 | 20.90909 | 8.181818
Ilmenite | 2020-06-11 | MRoST | 20 | 1.468082 | 0 | 5.935949 | 82.14286 | 16.07143 | 1.785714
Rutile | 2020-06-11 | MRoST | 25 | 1.327173 | 0 | 0.01753117 | 59.25926 | 25.92593 | 14.81481
Non floating Cu | 2020-06-11 | MRoST | 53 | 1.077577 | 14.35063 | 4.393156 | 41.42857 | 45.71429 | 12.85714
Chrysocolla | 2020-06-11 | MRoST | 5 | 0.08028575 | 2.830428 | 0.01680894 | 42.85714 | 57.14286 | 0
Cu_Fe_Oxide | 2020-06-11 | MRoST | 18 | 0.5275921 | 4.970688 | 3.348811 | 34.78261 | 43.47826 | 21.73913
CuFe_Silicate | 2020-06-11 | MRoST | 30 | 0.469699 | 6.549515 | 1.027536 | 45 | 45 | 10
Other sulphides | 2020-06-11 | MRoST | 33 | 1.293857 | 0 | 0.7457587 | 38.23529 | 14.70588 | 47.05882
Arsenopyrite | 2020-06-11 | MRoST | 0 | 0 | 0 | 0 | 0 | 0 | 0
Galena | 2020-06-11 | MRoST | 27 | 1.091231 | 0 | 0.4115288 | 33.33333 | 14.81481 | 51.85185
Millerite | 2020-06-11 | MRoST | 0 | 0 | 0 | 0 | 0 | 0 | 0
Molybdenite | 2020-06-11 | MRoST | 4 | 0.1201555 | 0 | 0.175297 | 75 | 25 | 0
Monazite_Ce | 2020-06-11 | MRoST | 1 | 0.05625464 | 0 | 0.1165464 | 0 | 0 | 100
Pentlandite | 2020-06-11 | MRoST | 1 | 0.02621576 | 0 | 0.04238647 | 100 | 0 | 0
Siegenite | 2020-06-11 | MRoST | 0 | 0 | 0 | 0 | 0 | 0 | 0
Sphalerite | 2020-06-11 | MRoST | 0 | 0 | 0 | 0 | 0 | 0 | 0
vaesite | 2020-06-11 | MRoST | 0 | 0 | 0 | 0 | 0 | 0 | 0
Pyrite | 2020-06-11 | MRoST | 32 | 1.696487 | 0.1060733 | 6.458995 | 62.90323 | 35.48387 | 1.612903
Pyrrhotite | 2020-06-11 | MRoST | 23 | 0.9819439 | 0 | 4.955815 | 28.20513 | 71.79487 | 0
Sec. Cu Sulphides | 2020-06-11 | MRoST | 9 | 0.3884847 | 22.23365 | 0.0791193 | 38.46154 | 46.15385 | 15.38462
Bornite | 2020-06-11 | MRoST | 3 | 0.08520121 | 3.277415 | 0.0791193 | 33.33333 | 0 | 66.66667
Chalcocite | 2020-06-11 | MRoST | 5 | 0.2777232 | 17.86411 | 0 | 33.33333 | 66.66667 | 0
Covellite | 2020-06-11 | MRoST | 1 | 0.02556036 | 1.092119 | 0 | 100 | 0 | 0
Silicate gangue | 2020-06-11 | MRoST | 1261 | 31.99202 | 1.08388 | 31.44812 | 43.12796 | 46.20853 | 10.66351
Amphibole | 2020-06-11 | MRoST | 0 | 0 | 0 | 0 | 0 | 0 | 0
Biotite | 2020-06-11 | MRoST | 129 | 4.57738 | 0 | 10.71246 | 15.17241 | 77.24138 | 7.586207
Garnets | 2020-06-11 | MRoST | 8 | 0.123651 | 0 | 0.164233 | 12.5 | 25 | 62.5
Kaolinite | 2020-06-11 | MRoST | 57 | 0.861843 | 0.5129884 | 0.007736523 | 25 | 28.33333 | 46.66667
Muscovite | 2020-06-11 | MRoST | 221 | 6.545746 | 0.2096407 | 0.2092595 | 60.47059 | 36.70588 | 2.823529
Orthoclase | 2020-06-11 | MRoST | 0 | 0 | 0 | 0 | 0 | 0 | 0
Plagioclase | 2020-06-11 | MRoST | 147 | 2.726439 | 0.07898971 | 0.01528306 | 32.8125 | 48.95833 | 18.22917
Quartz | 2020-06-11 | MRoST | 158 | 5.051175 | 0.01400152 | 0.02693646 | 65.61605 | 25.78797 | 8.595989
Silicate gangue_generic | 2020-06-11 | MRoST | 541 | 12.10578 | 0.2682599 | 20.31221 | 38.29517 | 49.87277 | 11.83206
Chalcopyrite cl. | 2020-06-11 | MRoST | 18 | 0.7322934 | 17.10064 | 1.770878 | 87.5 | 3.125 | 9.375
Accessory_phases | 2020-06-11 | MFT | 19 | 1.157951 | 0 | 0 | 85.52632 | 13.15789 | 1.315789
Apatite | 2020-06-11 | MFT | 19 | 1.157951 | 0 | 0 | 85.52632 | 13.15789 | 1.315789
Zircon | 2020-06-11 | MFT | 0 | 0 | 0 | 0 | 0 | 0 | 0
Carbonate gangue | 2020-06-11 | MFT | 1681 | 55.52637 | 2.903375 | 13.24491 | 80.22317 | 17.45014 | 2.326686
Ankerite | 2020-06-11 | MFT | 120 | 2.065565 | 0.3723431 | 5.457208 | 36.02941 | 34.55882 | 29.41176
Calcite | 2020-06-11 | MFT | 1397 | 49.3521 | 2.439938 | 2.628465 | 86.84141 | 12.25841 | 0.9001853
Dolomite_ | 2020-06-11 | MFT | 164 | 4.108709 | 0.09109365 | 5.15924 | 16.72241 | 75.25084 | 8.026756
Chalcopyrite | 2020-06-11 | MFT | 8 | 0.9899186 | 15.03694 | 4.088758 | 57.14286 | 42.85714 | 0
Chalcopyrite <20 | 2020-06-11 | MFT | 90 | 2.343481 | 31.52486 | 8.893012 | 85.34483 | 13.7931 | 0.862069
Chalcopyrite >150 | 2020-06-11 | MFT | 0 | 0 | 0 | 0 | 0 | 0 | 0
CPS floating Cu | 2020-06-11 | MFT | 14 | 0.4635467 | 13.31762 | 0.395332 | 47.82609 | 26.08696 | 26.08696
Cuprite | 2020-06-11 | MFT | 1 | 0.02941164 | 0.9207028 | 0.01047525 | 0 | 100 | 0
Delafossite | 2020-06-11 | MFT | 4 | 0.104339 | 1.819048 | 0.3745059 | 50 | 50 | 0
Malachite | 2020-06-11 | MFT | 9 | 0.3297961 | 10.57787 | 0.01035089 | 50 | 16.66667 | 33.33333
Fe_Ox | 2020-06-11 | MFT | 64 | 2.76373 | 0.07280389 | 29.7068 | 49.35065 | 41.55844 | 9.090909
Fe_oxyhydroxides | 2020-06-11 | MFT | 9 | 0.2169711 | 0 | 1.574387 | 22.22222 | 55.55556 | 22.22222
Haematite | 2020-06-11 | MFT | 5 | 0.1533262 | 0 | 1.170654 | 33.33333 | 16.66667 | 50
Magnesioferrite | 2020-06-11 | MFT | 0 | 0 | 0 | 0 | 0 | 0 | 0
Magnetite | 2020-06-11 | MFT | 15 | 0.3972982 | 0 | 4.071003 | 37.5 | 50 | 12.5
Tramp_Steel | 2020-06-11 | MFT | 35 | 1.996134 | 0.07280389 | 22.89076 | 60.86957 | 39.13043 | 0
Fe_Ti_Ox | 2020-06-11 | MFT | 25 | 1.732876 | 0 | 2.010412 | 87.34177 | 11.39241 | 1.265823
Ilmenite | 2020-06-11 | MFT | 7 | 0.3008666 | 0 | 1.989361 | 76.92308 | 23.07692 | 0
Rutile | 2020-06-11 | MFT | 18 | 1.432009 | 0 | 0.02105116 | 89.39394 | 9.090909 | 1.515152
Non floating Cu | 2020-06-11 | MFT | 48 | 0.8259366 | 5.925882 | 4.891737 | 67.21311 | 27.86885 | 4.918033
Chrysocolla | 2020-06-11 | MFT | 14 | 0.1721304 | 2.667743 | 0.06264851 | 76.47059 | 23.52941 | 0
Cu_Fe_Oxide | 2020-06-11 | MFT | 14 | 0.4050127 | 1.79859 | 3.979807 | 70 | 30 | 0
CuFe_Silicate | 2020-06-11 | MFT | 20 | 0.2487935 | 1.45955 | 0.8492811 | 58.33333 | 29.16667 | 12.5
Other sulphides | 2020-06-11 | MFT | 21 | 0.729264 | 0.350307 | 0.2989583 | 33.33333 | 33.33333 | 33.33333
Arsenopyrite | 2020-06-11 | MFT | 0 | 0 | 0 | 0 | 0 | 0 | 0
Galena | 2020-06-11 | MFT | 19 | 0.6779141 | 0.1387023 | 0.2989583 | 26.31579 | 36.84211 | 36.84211
Millerite | 2020-06-11 | MFT | 0 | 0 | 0 | 0 | 0 | 0 | 0
Molybdenite | 2020-06-11 | MFT | 1 | 0.02651869 | 0.2116048 | 0 | 100 | 0 | 0
Monazite_Ce | 2020-06-11 | MFT | 1 | 0.02483114 | 0 | 0 | 100 | 0 | 0
Pentlandite | 2020-06-11 | MFT | 0 | 0 | 0 | 0 | 0 | 0 | 0
Siegenite | 2020-06-11 | MFT | 0 | 0 | 0 | 0 | 0 | 0 | 0
Sphalerite | 2020-06-11 | MFT | 0 | 0 | 0 | 0 | 0 | 0 | 0
vaesite | 2020-06-11 | MFT | 0 | 0 | 0 | 0 | 0 | 0 | 0
Pyrite | 2020-06-11 | MFT | 29 | 1.30443 | 0 | 7.878162 | 74.07407 | 24.07407 | 1.851852
Pyrrhotite | 2020-06-11 | MFT | 8 | 0.5556871 | 0 | 4.369764 | 76 | 24 | 0
Sec. Cu Sulphides | 2020-06-11 | MFT | 31 | 1.054962 | 30.44697 | 0.327713 | 48.78049 | 26.82927 | 24.39024
Bornite | 2020-06-11 | MFT | 6 | 0.1755055 | 3.921654 | 0.2693762 | 42.85714 | 42.85714 | 14.28571
Chalcocite | 2020-06-11 | MFT | 16 | 0.6538062 | 21.4024 | 0.05085439 | 62.5 | 29.16667 | 8.333333
Covellite | 2020-06-11 | MFT | 9 | 0.2256499 | 5.122915 | 0.007482489 | 20 | 10 | 70
Silicate gangue | 2020-06-11 | MFT | 1544 | 30.55184 | 0.4212407 | 23.89444 | 51.52705 | 40.66318 | 7.809773
Amphibole | 2020-06-11 | MFT | 0 | 0 | 0 | 0 | 0 | 0 | 0
Biotite | 2020-06-11 | MFT | 65 | 1.769664 | 0 | 6.645841 | 21.25984 | 70.07874 | 8.661417
Garnets | 2020-06-11 | MFT | 1 | 0.01364507 | 0 | 0 | 0 | 0 | 100
Kaolinite | 2020-06-11 | MFT | 87 | 1.166629 | 0.07583528 | 0.01417208 | 29.34783 | 40.21739 | 30.43478
Muscovite | 2020-06-11 | MFT | 294 | 7.505464 | 0.04339822 | 0.4665 | 63.4058 | 32.06522 | 4.528986
Orthoclase | 2020-06-11 | MFT | 0 | 0 | 0 | 0 | 0 | 0 | 0
Plagioclase | 2020-06-11 | MFT | 244 | 3.936338 | 0.2575157 | 0.02710324 | 42.67516 | 49.36306 | 7.961783
Quartz | 2020-06-11 | MFT | 185 | 3.705384 | 0 | 0.03343134 | 69.31034 | 24.48276 | 6.206897
Silicate gangue_generic | 2020-06-11 | MFT | 668 | 12.45472 | 0.04449154 | 16.70739 | 48.25328 | 43.99563 | 7.751092
Chalcopyrite cl. | 2020-06-11 | MFT | 98 | 3.333399 | 46.5618 | 12.98177 | 76.9697 | 22.42424 | 0.6060606
Accessory_phases | 2020-06-11 | MRoT | 14 | 0.73441 | 0 | 0.005218855 | 66.15385 | 27.69231 | 6.153846
Apatite | 2020-06-11 | MRoT | 14 | 0.73441 | 0 | 0.005218855 | 66.15385 | 27.69231 | 6.153846
Zircon | 2020-06-11 | MRoT | 0 | 0 | 0 | 0 | 0 | 0 | 0
Carbonate gangue | 2020-06-11 | MRoT | 1512 | 37.07297 | 1.245788 | 6.187027 | 77.48414 | 19.66173 | 2.854123
Ankerite | 2020-06-11 | MRoT | 138 | 1.802058 | 0.3207207 | 2.95594 | 33.125 | 47.5 | 19.375
Calcite | 2020-06-11 | MRoT | 1211 | 32.10176 | 0.9075213 | 1.06631 | 84.90794 | 13.25083 | 1.841232
Dolomite_ | 2020-06-11 | MRoT | 163 | 3.169154 | 0.01754558 | 2.164777 | 21.22186 | 73.63344 | 5.144695
Chalcopyrite | 2020-06-11 | MRoT | 22 | 2.47193 | 24.88214 | 6.268151 | 80.60606 | 19.39394 | 0
Chalcopyrite <20 | 2020-06-11 | MRoT | 123 | 2.426985 | 21.43891 | 5.468251 | 68.51852 | 27.16049 | 4.320988
Chalcopyrite >150 | 2020-06-11 | MRoT | 0 | 0 | 0 | 0 | 0 | 0 | 0
CPS floating Cu | 2020-06-11 | MRoT | 42 | 0.9274161 | 21.28106 | 0.8963055 | 19.29825 | 59.64912 | 21.05263
Cuprite | 2020-06-11 | MRoT | 6 | 0.1308637 | 3.418617 | 0.07632617 | 0 | 16.66667 | 83.33333
Delafossite | 2020-06-11 | MRoT | 14 | 0.3481833 | 6.068149 | 0.8158309 | 5.555556 | 66.66667 | 27.77778
Malachite | 2020-06-11 | MRoT | 22 | 0.4483691 | 11.7943 | 0.004148435 | 30.30303 | 63.63636 | 6.060606
Fe_Ox | 2020-06-11 | MRoT | 125 | 4.187996 | 0.2569403 | 28.70052 | 27.48538 | 53.80117 | 18.71345
Fe_oxyhydroxides | 2020-06-11 | MRoT | 17 | 0.3575511 | 0 | 1.771288 | 30 | 35 | 35
Haematite | 2020-06-11 | MRoT | 7 | 0.1326515 | 0 | 0.6609714 | 42.85714 | 28.57143 | 28.57143
Magnesioferrite | 2020-06-11 | MRoT | 0 | 0 | 0 | 0 | 0 | 0 | 0
Magnetite | 2020-06-11 | MRoT | 48 | 1.252144 | 0.1933148 | 8.036652 | 23.52941 | 54.41176 | 22.05882
Tramp_Steel | 2020-06-11 | MRoT | 53 | 2.44565 | 0.06362554 | 18.23161 | 28.94737 | 60.52632 | 10.52632
Fe_Ti_Ox | 2020-06-11 | MRoT | 40 | 1.410539 | 0 | 0.6805835 | 52.87356 | 40.22989 | 6.896552
Ilmenite | 2020-06-11 | MRoT | 7 | 0.1716245 | 0 | 0.6721439 | 40 | 60 | 0
Rutile | 2020-06-11 | MRoT | 33 | 1.238915 | 0 | 0.00843963 | 54.54545 | 37.66234 | 7.792208
Non floating Cu | 2020-06-11 | MRoT | 72 | 0.7767798 | 4.195041 | 2.410402 | 33.33333 | 45.2381 | 21.42857
Chrysocolla | 2020-06-11 | MRoT | 19 | 0.1651886 | 1.648826 | 0.01798107 | 40.90909 | 36.36364 | 22.72727
Cu_Fe_Oxide | 2020-06-11 | MRoT | 15 | 0.2703086 | 0.7777005 | 1.747431 | 5.555556 | 55.55556 | 38.88889
CuFe_Silicate | 2020-06-11 | MRoT | 37 | 0.330556 | 1.67405 | 0.6335695 | 39.53488 | 46.51163 | 13.95349
Other sulphides | 2020-06-11 | MRoT | 35 | 0.8118913 | 0.3486454 | 0.4510651 | 42.85714 | 22.85714 | 34.28571
Arsenopyrite | 2020-06-11 | MRoT | 1 | 0.02216817 | 0 | 0.04581754 | 100 | 0 | 0
Galena | 2020-06-11 | MRoT | 19 | 0.5027169 | 0.07610106 | 0.1720709 | 36.84211 | 26.31579 | 36.84211
Millerite | 2020-06-11 | MRoT | 1 | 0.01920049 | 0 | 0.01157447 | 0 | 0 | 100
Molybdenite | 2020-06-11 | MRoT | 10 | 0.1966531 | 0.2725443 | 0.2022448 | 50 | 30 | 20
Monazite_Ce | 2020-06-11 | MRoT | 2 | 0.03682776 | 0 | 0 | 100 | 0 | 0
Pentlandite | 2020-06-11 | MRoT | 0 | 0 | 0 | 0 | 0 | 0 | 0
Siegenite | 2020-06-11 | MRoT | 0 | 0 | 0 | 0 | 0 | 0 | 0
Sphalerite | 2020-06-11 | MRoT | 0 | 0 | 0 | 0 | 0 | 0 | 0
vaesite | 2020-06-11 | MRoT | 2 | 0.03432491 | 0 | 0.01935745 | 0 | 0 | 100
Pyrite | 2020-06-11 | MRoT | 70 | 3.224396 | 0.02176374 | 12.48251 | 66.66667 | 31.66667 | 1.666667
Pyrrhotite | 2020-06-11 | MRoT | 139 | 4.714168 | 0.0651487 | 23.70009 | 60.83916 | 35.66434 | 3.496503
Sec. Cu Sulphides | 2020-06-11 | MRoT | 43 | 1.236805 | 25.35601 | 0.2906534 | 35.9375 | 48.4375 | 15.625
Bornite | 2020-06-11 | MRoT | 9 | 0.1673339 | 2.682769 | 0.1167186 | 44.44444 | 44.44444 | 11.11111
Chalcocite | 2020-06-11 | MRoT | 23 | 0.8686704 | 19.53089 | 0.1546808 | 37.2093 | 46.51163 | 16.27907
Covellite | 2020-06-11 | MRoT | 11 | 0.2008007 | 3.14235 | 0.01925394 | 25 | 58.33333 | 16.66667
Silicate gangue | 2020-06-11 | MRoT | 2840 | 40.00371 | 0.9085513 | 12.45922 | 54.76893 | 37.70895 | 7.522124
Amphibole | 2020-06-11 | MRoT | 0 | 0 | 0 | 0 | 0 | 0 | 0
Biotite | 2020-06-11 | MRoT | 67 | 1.208988 | 0 | 3.00718 | 17.94872 | 76.06838 | 5.982906
Garnets | 2020-06-11 | MRoT | 10 | 0.101187 | 0 | 0.07263168 | 20 | 40 | 40
Kaolinite | 2020-06-11 | MRoT | 137 | 1.382328 | 0.6143074 | 0.0135509 | 19.72789 | 38.77551 | 41.4966
Muscovite | 2020-06-11 | MRoT | 400 | 7.703367 | 0.07739399 | 0.2310532 | 64.65969 | 31.80628 | 3.534031
Orthoclase | 2020-06-11 | MRoT | 0 | 0 | 0 | 0 | 0 | 0 | 0
Plagioclase | 2020-06-11 | MRoT | 529 | 6.200651 | 0.1346089 | 0.01928193 | 40.17991 | 52.02399 | 7.796102
Quartz | 2020-06-11 | MRoT | 441 | 6.528347 | 0 | 0.04146491 | 81.42235 | 14.22351 | 4.354136
Silicate gangue_generic | 2020-06-11 | MRoT | 1256 | 16.87884 | 0.08224111 | 9.074058 | 50.95579 | 41.57706 | 7.467145
Chalcopyrite cl. | 2020-06-11 | MRoT | 145 | 4.898915 | 46.32105 | 11.7364 | 74.61774 | 23.24159 | 2.140673
Accessory_phases | 2020-06-11 | MCON | 1 | 0.01499526 | 0 | 0 | 100 | 0 | 0
Apatite | 2020-06-11 | MCON | 1 | 0.01499526 | 0 | 0 | 100 | 0 | 0
Zircon | 2020-06-11 | MCON | 0 | 0 | 0 | 0 | 0 | 0 | 0
Carbonate gangue | 2020-06-11 | MCON | 36 | 0.335519 | 0.02245744 | 0.03441186 | 70.58824 | 29.41176 | 0
Ankerite | 2020-06-11 | MCON | 6 | 0.04484342 | 0.02236458 | 0.02411796 | 33.33333 | 66.66667 | 0
Calcite | 2020-06-11 | MCON | 27 | 0.2636271 | 9.286023e-05 | 0.007664262 | 80.4878 | 19.5122 | 0
Dolomite_ | 2020-06-11 | MCON | 3 | 0.02704841 | 0 | 0.002629632 | 25 | 75 | 0
Chalcopyrite | 2020-06-11 | MCON | 491 | 34.13904 | 36.39125 | 35.09513 | 86.16773 | 13.83227 | 0
Chalcopyrite <20 | 2020-06-11 | MCON | 2116 | 31.45484 | 32.76184 | 31.48896 | 83.37547 | 15.45512 | 1.169406
Chalcopyrite >150 | 2020-06-11 | MCON | 7 | 2.604667 | 2.78614 | 2.698599 | 100 | 0 | 0
CPS floating Cu | 2020-06-11 | MCON | 129 | 1.841238 | 3.857325 | 0.8870831 | 31.28834 | 49.07975 | 19.6319
Cuprite | 2020-06-11 | MCON | 6 | 0.1013129 | 0.2736035 | 0.01855153 | 0 | 71.42857 | 28.57143
Delafossite | 2020-06-11 | MCON | 62 | 0.9242016 | 1.495592 | 0.8427675 | 20.83333 | 47.22222 | 31.94444
Malachite | 2020-06-11 | MCON | 57 | 0.7032587 | 1.767567 | 0.02119138 | 46.15385 | 46.15385 | 7.692308
Fe_Ox | 2020-06-11 | MCON | 34 | 0.6745495 | 0 | 1.880691 | 34.14634 | 43.90244 | 21.95122
Fe_oxyhydroxides | 2020-06-11 | MCON | 2 | 0.02372668 | 0 | 0.0431365 | 50 | 50 | 0
Haematite | 2020-06-11 | MCON | 2 | 0.02515028 | 0 | 0.04446263 | 50 | 0 | 50
Magnesioferrite | 2020-06-11 | MCON | 0 | 0 | 0 | 0 | 0 | 0 | 0
Magnetite | 2020-06-11 | MCON | 15 | 0.2199463 | 0 | 0.5642145 | 44.44444 | 27.77778 | 27.77778
Tramp_Steel | 2020-06-11 | MCON | 15 | 0.4057262 | 0 | 1.228878 | 21.05263 | 63.15789 | 15.78947
Fe_Ti_Ox | 2020-06-11 | MCON | 2 | 0.03203102 | 0 | 0 | 100 | 0 | 0
Ilmenite | 2020-06-11 | MCON | 0 | 0 | 0 | 0 | 0 | 0 | 0
Rutile | 2020-06-11 | MCON | 2 | 0.03203102 | 0 | 0 | 100 | 0 | 0
Non floating Cu | 2020-06-11 | MCON | 27 | 0.3391729 | 0.160286 | 0.7802682 | 27.02703 | 40.54054 | 32.43243
Chrysocolla | 2020-06-11 | MCON | 3 | 0.01494781 | 0.0171692 | 0.001369377 | 33.33333 | 0 | 66.66667
Cu_Fe_Oxide | 2020-06-11 | MCON | 21 | 0.3089213 | 0.1284415 | 0.7625004 | 25.80645 | 45.16129 | 29.03226
CuFe_Silicate | 2020-06-11 | MCON | 3 | 0.01530371 | 0.01467534 | 0.01639846 | 33.33333 | 33.33333 | 33.33333
Other sulphides | 2020-06-11 | MCON | 33 | 0.5298642 | 0.09527532 | 0.2181151 | 47.5 | 32.5 | 20
Arsenopyrite | 2020-06-11 | MCON | 0 | 0 | 0 | 0 | 0 | 0 | 0
Galena | 2020-06-11 | MCON | 2 | 0.03511548 | 0 | 0.03656133 | 0 | 0 | 100
Millerite | 2020-06-11 | MCON | 1 | 0.01274123 | 0 | 0.000945222 | 100 | 0 | 0
Molybdenite | 2020-06-11 | MCON | 29 | 0.4697882 | 0.09527532 | 0.1806085 | 47.22222 | 36.11111 | 16.66667
Monazite_Ce | 2020-06-11 | MCON | 1 | 0.01221924 | 0 | 0 | 100 | 0 | 0
Pentlandite | 2020-06-11 | MCON | 0 | 0 | 0 | 0 | 0 | 0 | 0
Siegenite | 2020-06-11 | MCON | 0 | 0 | 0 | 0 | 0 | 0 | 0
Sphalerite | 2020-06-11 | MCON | 0 | 0 | 0 | 0 | 0 | 0 | 0
vaesite | 2020-06-11 | MCON | 0 | 0 | 0 | 0 | 0 | 0 | 0
Pyrite | 2020-06-11 | MCON | 435 | 14.26448 | 0.05877614 | 22.01492 | 79.41667 | 19.58333 | 1
Pyrrhotite | 2020-06-11 | MCON | 97 | 1.739142 | 0.01756649 | 3.411349 | 53.45912 | 36.47799 | 10.06289
Sec. Cu Sulphides | 2020-06-11 | MCON | 556 | 10.87135 | 23.84642 | 1.420196 | 60.58041 | 32.28537 | 7.13422
Bornite | 2020-06-11 | MCON | 134 | 1.900032 | 3.315734 | 0.8581701 | 42.20779 | 38.96104 | 18.83117
Chalcocite | 2020-06-11 | MCON | 401 | 8.727028 | 20.11246 | 0.5573639 | 65.13057 | 31.02919 | 3.840246
Covellite | 2020-06-11 | MCON | 21 | 0.2442899 | 0.418222 | 0.004661677 | 54.54545 | 22.72727 | 22.72727
Silicate gangue | 2020-06-11 | MCON | 138 | 1.159119 | 0.002663884 | 0.07028028 | 64.80447 | 32.96089 | 2.234637
Amphibole | 2020-06-11 | MCON | 0 | 0 | 0 | 0 | 0 | 0 | 0
Biotite | 2020-06-11 | MCON | 1 | 0.00685701 | 0 | 0.005187734 | 0 | 100 | 0
Garnets | 2020-06-11 | MCON | 0 | 0 | 0 | 0 | 0 | 0 | 0
Kaolinite | 2020-06-11 | MCON | 5 | 0.0374407 | 0 | 0 | 16.66667 | 83.33333 | 0
Muscovite | 2020-06-11 | MCON | 13 | 0.1070548 | 0.0003475185 | 0.005413326 | 62.5 | 31.25 | 6.25
Orthoclase | 2020-06-11 | MCON | 0 | 0 | 0 | 0 | 0 | 0 | 0
Plagioclase | 2020-06-11 | MCON | 15 | 0.1110409 | 0.002316366 | 0.0007238869 | 44.44444 | 55.55556 | 0
Quartz | 2020-06-11 | MCON | 45 | 0.4149796 | 0 | 0.0009902157 | 78.78788 | 21.21212 | 0
Silicate gangue_generic | 2020-06-11 | MCON | 59 | 0.4817465 | 0 | 0.05796512 | 62.5 | 33.33333 | 4.166667
Chalcopyrite cl. | 2020-06-11 | MCON | 2614 | 68.19854 | 71.93923 | 69.28269 | 85.40816 | 14.05248 | 0.5393586
Accessory_phases | 2020-06-15 | MCOF | 10 | 0.8609351 | 0 | 0 | 94.44444 | 5.555556 | 0
Apatite | 2020-06-15 | MCOF | 10 | 0.8609351 | 0 | 0 | 94.44444 | 5.555556 | 0
Zircon | 2020-06-15 | MCOF | 0 | 0 | 0 | 0 | 0 | 0 | 0
Carbonate gangue | 2020-06-15 | MCOF | 1736 | 71.18221 | 2.184073 | 4.869825 | 93.99365 | 5.659833 | 0.3465204
Ankerite | 2020-06-15 | MCOF | 42 | 1.120442 | 0.5294539 | 2.708431 | 40.42553 | 46.80851 | 12.76596
Calcite | 2020-06-15 | MCOF | 1692 | 70.01863 | 1.654619 | 2.120888 | 94.75688 | 5.06737 | 0.1757469
Dolomite_ | 2020-06-15 | MCOF | 2 | 0.04313757 | 0 | 0.04050531 | 50 | 50 | 0
Chalcopyrite | 2020-06-15 | MCOF | 9 | 2.505082 | 20.94796 | 8.322497 | 92.40506 | 7.594937 | 0
Chalcopyrite <20 | 2020-06-15 | MCOF | 115 | 5.232133 | 40.32116 | 15.98495 | 72.72727 | 27.27273 | 0
Chalcopyrite >150 | 2020-06-15 | MCOF | 0 | 0 | 0 | 0 | 0 | 0 | 0
CPS floating Cu | 2020-06-15 | MCOF | 10 | 0.3772645 | 4.511541 | 0.6418523 | 36.36364 | 45.45455 | 18.18182
Cuprite | 2020-06-15 | MCOF | 0 | 0 | 0 | 0 | 0 | 0 | 0
Delafossite | 2020-06-15 | MCOF | 5 | 0.2047143 | 1.895511 | 0.6279241 | 20 | 60 | 20
Malachite | 2020-06-15 | MCOF | 5 | 0.1725503 | 2.61603 | 0.01392814 | 50 | 33.33333 | 16.66667
Fe_Ox | 2020-06-15 | MCOF | 50 | 2.797509 | 0.03926453 | 22.0102 | 22.95082 | 55.7377 | 21.31148
Fe_oxyhydroxides | 2020-06-15 | MCOF | 18 | 0.7567995 | 0 | 4.324114 | 20 | 65 | 15
Haematite | 2020-06-15 | MCOF | 5 | 0.2005519 | 0 | 1.127291 | 40 | 20 | 40
Magnesioferrite | 2020-06-15 | MCOF | 0 | 0 | 0 | 0 | 0 | 0 | 0
Magnetite | 2020-06-15 | MCOF | 14 | 0.8184786 | 0.03926453 | 6.894067 | 9.52381 | 71.42857 | 19.04762
Tramp_Steel | 2020-06-15 | MCOF | 13 | 1.021679 | 0 | 9.664725 | 40 | 33.33333 | 26.66667
Fe_Ti_Ox | 2020-06-15 | MCOF | 19 | 1.541601 | 0 | 1.984489 | 61.36364 | 38.63636 | 0
Ilmenite | 2020-06-15 | MCOF | 7 | 0.3632637 | 0 | 1.822084 | 50 | 50 | 0
Rutile | 2020-06-15 | MCOF | 10 | 0.8513994 | 0 | 0.04715023 | 56 | 44 | 0
Non floating Cu | 2020-06-15 | MCOF | 15 | 0.4181317 | 1.327021 | 1.916608 | 33.33333 | 57.14286 | 9.52381
Chrysocolla | 2020-06-15 | MCOF | 3 | 0.04767837 | 0.3154851 | 0.0009425059 | 66.66667 | 33.33333 | 0
Cu_Fe_Oxide | 2020-06-15 | MCOF | 3 | 0.1589279 | 0.403995 | 1.192176 | 60 | 40 | 0
CuFe_Silicate | 2020-06-15 | MCOF | 9 | 0.2115255 | 0.6075409 | 0.7234904 | 15.38462 | 69.23077 | 15.38462
Other sulphides | 2020-06-15 | MCOF | 17 | 0.8262737 | 0.1022371 | 0.406378 | 44.44444 | 38.88889 | 16.66667
Arsenopyrite | 2020-06-15 | MCOF | 0 | 0 | 0 | 0 | 0 | 0 | 0
Galena | 2020-06-15 | MCOF | 7 | 0.3920221 | 0.06032601 | 0.2144326 | 0 | 71.42857 | 28.57143
Millerite | 2020-06-15 | MCOF | 0 | 0 | 0 | 0 | 0 | 0 | 0
Molybdenite | 2020-06-15 | MCOF | 5 | 0.2081199 | 0.0419111 | 0.1493127 | 60 | 20 | 20
Monazite_Ce | 2020-06-15 | MCOF | 3 | 0.1169255 | 0 | 0 | 66.66667 | 33.33333 | 0
Pentlandite | 2020-06-15 | MCOF | 0 | 0 | 0 | 0 | 0 | 0 | 0
Siegenite | 2020-06-15 | MCOF | 1 | 0.03655341 | 0 | 0.04263268 | 100 | 0 | 0
Sphalerite | 2020-06-15 | MCOF | 0 | 0 | 0 | 0 | 0 | 0 | 0
vaesite | 2020-06-15 | MCOF | 1 | 0.07265275 | 0 | 0 | 100 | 0 | 0
Pyrite | 2020-06-15 | MCOF | 42 | 3.298662 | 0.0512189 | 16.01662 | 60.91954 | 39.08046 | 0
Pyrrhotite | 2020-06-15 | MCOF | 24 | 1.56998 | 0 | 9.853735 | 42.22222 | 53.33333 | 4.444444
Sec. Cu Sulphides | 2020-06-15 | MCOF | 38 | 1.823735 | 30.45787 | 0.3135093 | 63.63636 | 29.54545 | 6.818182
Bornite | 2020-06-15 | MCOF | 4 | 0.1574143 | 1.838949 | 0.1774738 | 25 | 50 | 25
Chalcocite | 2020-06-15 | MCOF | 28 | 1.453812 | 25.85204 | 0.1360354 | 64.70588 | 29.41176 | 5.882353
Covellite | 2020-06-15 | MCOF | 6 | 0.2125093 | 2.766881 | 0 | 83.33333 | 16.66667 | 0
Silicate gangue | 2020-06-15 | MCOF | 215 | 7.566481 | 0.0576596 | 17.67934 | 35.57423 | 57.98319 | 6.442577
Amphibole | 2020-06-15 | MCOF | 0 | 0 | 0 | 0 | 0 | 0 | 0
Biotite | 2020-06-15 | MCOF | 24 | 1.071704 | 0 | 2.926802 | 4.081633 | 85.71429 | 10.20408
Garnets | 2020-06-15 | MCOF | 3 | 0.06425227 | 0 | 0.1434151 | 33.33333 | 33.33333 | 33.33333
Kaolinite | 2020-06-15 | MCOF | 9 | 0.1990383 | 0 | 0.02163375 | 10 | 70 | 20
Muscovite | 2020-06-15 | MCOF | 10 | 0.2347592 | 0 | 0.05969653 | 45.45455 | 36.36364 | 18.18182
Orthoclase | 2020-06-15 | MCOF | 0 | 0 | 0 | 0 | 0 | 0 | 0
Plagioclase | 2020-06-15 | MCOF | 29 | 0.6690107 | 0 | 0.038907 | 23.52941 | 61.76471 | 14.70588
Quartz | 2020-06-15 | MCOF | 5 | 0.1203311 | 0 | 0 | 66.66667 | 33.33333 | 0
Silicate gangue_generic | 2020-06-15 | MCOF | 135 | 5.207386 | 0.0576596 | 14.48888 | 43.44262 | 53.27869 | 3.278689
Chalcopyrite cl. | 2020-06-15 | MCOF | 124 | 7.737215 | 61.26912 | 24.30744 | 79.09836 | 20.90164 | 0
Accessory_phases | 2020-06-15 | MRoT | 13 | 0.5776939 | 0.006311313 | 0.01497531 | 50 | 37.5 | 12.5
Apatite | 2020-06-15 | MRoT | 13 | 0.5776939 | 0.006311313 | 0.01497531 | 50 | 37.5 | 12.5
Zircon | 2020-06-15 | MRoT | 0 | 0 | 0 | 0 | 0 | 0 | 0
Carbonate gangue | 2020-06-15 | MRoT | 1906 | 64.98531 | 2.853975 | 4.159399 | 86.82449 | 12.69727 | 0.4782401
Ankerite | 2020-06-15 | MRoT | 89 | 1.637618 | 1.123349 | 2.590815 | 34.06593 | 50.54945 | 15.38462
Calcite | 2020-06-15 | MRoT | 1806 | 63.13602 | 1.730626 | 1.394685 | 88.03335 | 11.84404 | 0.1226091
Dolomite_ | 2020-06-15 | MRoT | 11 | 0.2116649 | 0 | 0.173899 | 76.92308 | 15.38462 | 7.692308
Chalcopyrite | 2020-06-15 | MRoT | 14 | 1.867108 | 9.600907 | 4.679667 | 50 | 50 | 0
Chalcopyrite <20 | 2020-06-15 | MRoT | 253 | 7.635991 | 34.22957 | 18.23451 | 73.04075 | 23.19749 | 3.761755
Chalcopyrite >150 | 2020-06-15 | MRoT | 0 | 0 | 0 | 0 | 0 | 0 | 0
CPS floating Cu | 2020-06-15 | MRoT | 9 | 0.2789064 | 3.139016 | 0.1067585 | 33.33333 | 50 | 16.66667
Cuprite | 2020-06-15 | MRoT | 0 | 0 | 0 | 0 | 0 | 0 | 0
Delafossite | 2020-06-15 | MRoT | 2 | 0.06181416 | 0.4590282 | 0.1067585 | 0 | 0 | 100
Malachite | 2020-06-15 | MRoT | 7 | 0.2170922 | 2.679988 | 0 | 40 | 60 | 0
Fe_Ox | 2020-06-15 | MRoT | 87 | 4.288143 | 0.06456226 | 29.09243 | 45.37037 | 46.2963 | 8.333333
Fe_oxyhydroxides | 2020-06-15 | MRoT | 17 | 0.4856011 | 0 | 2.112401 | 47.05882 | 47.05882 | 5.882353
Haematite | 2020-06-15 | MRoT | 4 | 0.1211146 | 0 | 0.5673722 | 25 | 25 | 50
Magnesioferrite | 2020-06-15 | MRoT | 0 | 0 | 0 | 0 | 0 | 0 | 0
Magnetite | 2020-06-15 | MRoT | 30 | 1.059182 | 0.01490093 | 7.185786 | 30.55556 | 63.88889 | 5.555556
Tramp_Steel | 2020-06-15 | MRoT | 36 | 2.622246 | 0.04966133 | 19.22687 | 56.86275 | 35.29412 | 7.843137
Fe_Ti_Ox | 2020-06-15 | MRoT | 15 | 0.7112627 | 0.03490687 | 0.3932231 | 51.85185 | 18.51852 | 29.62963
Ilmenite | 2020-06-15 | MRoT | 4 | 0.1371109 | 0 | 0.2235976 | 0 | 0 | 100
Rutile | 2020-06-15 | MRoT | 8 | 0.437041 | 0.03490687 | 0.01752127 | 82.35294 | 11.76471 | 5.882353
Non floating Cu | 2020-06-15 | MRoT | 55 | 1.023476 | 3.453962 | 2.948559 | 26.47059 | 54.41176 | 19.11765
Chrysocolla | 2020-06-15 | MRoT | 19 | 0.2879329 | 1.735005 | 0.04935691 | 25 | 45.83333 | 29.16667
Cu_Fe_Oxide | 2020-06-15 | MRoT | 10 | 0.3599161 | 0.6078335 | 2.309383 | 26.66667 | 53.33333 | 20
CuFe_Silicate | 2020-06-15 | MRoT | 24 | 0.3070713 | 0.7898841 | 0.5364589 | 16 | 72 | 12
Other sulphides | 2020-06-15 | MRoT | 16 | 0.6384797 | 0.07829056 | 0.5517891 | 63.15789 | 15.78947 | 21.05263
Arsenopyrite | 2020-06-15 | MRoT | 0 | 0 | 0 | 0 | 0 | 0 | 0
Galena | 2020-06-15 | MRoT | 6 | 0.2536551 | 0 | 0.01309671 | 16.66667 | 16.66667 | 66.66667
Millerite | 2020-06-15 | MRoT | 0 | 0 | 0 | 0 | 0 | 0 | 0
Molybdenite | 2020-06-15 | MRoT | 7 | 0.2199487 | 0.07829056 | 0.2837473 | 85.71429 | 14.28571 | 0
Monazite_Ce | 2020-06-15 | MRoT | 0 | 0 | 0 | 0 | 0 | 0 | 0
Pentlandite | 2020-06-15 | MRoT | 1 | 0.1096887 | 0 | 0.2404131 | 100 | 0 | 0
Siegenite | 2020-06-15 | MRoT | 2 | 0.05518713 | 0 | 0.01453204 | 50 | 50 | 0
Sphalerite | 2020-06-15 | MRoT | 0 | 0 | 0 | 0 | 0 | 0 | 0
vaesite | 2020-06-15 | MRoT | 0 | 0 | 0 | 0 | 0 | 0 | 0
Pyrite | 2020-06-15 | MRoT | 105 | 5.981977 | 0.0812998 | 22.64398 | 71.29187 | 27.27273 | 1.435407
Pyrrhotite | 2020-06-15 | MRoT | 36 | 1.395846 | 0 | 6.880738 | 47.16981 | 50.9434 | 1.886792
Sec. Cu Sulphides | 2020-06-15 | MRoT | 119 | 4.732211 | 46.35623 | 0.8973361 | 46.75325 | 40.25974 | 12.98701
Bornite | 2020-06-15 | MRoT | 26 | 0.7723914 | 5.920478 | 0.6409955 | 34.61538 | 34.61538 | 30.76923
Chalcocite | 2020-06-15 | MRoT | 62 | 3.130984 | 34.04457 | 0.2374973 | 50.51546 | 42.26804 | 7.216495
Covellite | 2020-06-15 | MRoT | 31 | 0.8288353 | 6.39118 | 0.01884333 | 45.16129 | 38.70968 | 16.12903
Silicate gangue | 2020-06-15 | MRoT | 203 | 5.8836 | 0.1009661 | 9.396629 | 59.40054 | 37.60218 | 2.997275
Amphibole | 2020-06-15 | MRoT | 0 | 0 | 0 | 0 | 0 | 0 | 0
Biotite | 2020-06-15 | MRoT | 9 | 0.2806774 | 0 | 0.5669587 | 47.05882 | 41.17647 | 11.76471
Garnets | 2020-06-15 | MRoT | 3 | 0.04850298 | 0 | 0.1290884 | 0 | 100 | 0
Kaolinite | 2020-06-15 | MRoT | 3 | 0.04507521 | 0.03133782 | 0 | 33.33333 | 33.33333 | 33.33333
Muscovite | 2020-06-15 | MRoT | 25 | 0.7088633 | 0.01375643 | 0.005983106 | 93.18182 | 6.818182 | 0
Orthoclase | 2020-06-15 | MRoT | 1 | 0.01462516 | 0 | 0 | 0 | 100 | 0
Plagioclase | 2020-06-15 | MRoT | 12 | 0.2079515 | 0.02723776 | 0.01541518 | 64.28571 | 35.71429 | 0
Quartz | 2020-06-15 | MRoT | 13 | 0.2119506 | 0 | 0.004338285 | 71.42857 | 7.142857 | 21.42857
Silicate gangue_generic | 2020-06-15 | MRoT | 137 | 4.365954 | 0.02863412 | 8.674846 | 54.98155 | 43.17343 | 1.845018
Chalcopyrite cl. | 2020-06-15 | MRoT | 267 | 9.503099 | 43.83048 | 22.91418 | 68.51385 | 28.46348 | 3.02267
Accessory_phases | 2020-06-15 | MRoST | 10 | 0.3905366 | 0 | 0.02102873 | 52.17391 | 47.82609 | 0
Apatite | 2020-06-15 | MRoST | 10 | 0.3905366 | 0 | 0.02102873 | 52.17391 | 47.82609 | 0
Zircon | 2020-06-15 | MRoST | 0 | 0 | 0 | 0 | 0 | 0 | 0
Carbonate gangue | 2020-06-15 | MRoST | 1886 | 66.60031 | 2.477127 | 10.09844 | 80.80564 | 18.15981 | 1.034559
Ankerite | 2020-06-15 | MRoST | 110 | 1.980356 | 0.8146092 | 4.797622 | 35.04274 | 45.29915 | 19.65812
Calcite | 2020-06-15 | MRoST | 1624 | 61.17428 | 1.662518 | 2.120982 | 84.28945 | 15.30588 | 0.4046656
Dolomite_ | 2020-06-15 | MRoST | 152 | 3.445674 | 0 | 3.179838 | 39.55556 | 57.33333 | 3.111111
Chalcopyrite | 2020-06-15 | MRoST | 5 | 1.17075 | 11.56864 | 4.17712 | 61.53846 | 38.46154 | 0
Chalcopyrite <20 | 2020-06-15 | MRoST | 115 | 3.174534 | 27.11898 | 10.55007 | 68.08511 | 26.24113 | 5.673759
Chalcopyrite >150 | 2020-06-15 | MRoST | 0 | 0 | 0 | 0 | 0 | 0 | 0
CPS floating Cu | 2020-06-15 | MRoST | 14 | 0.5886528 | 13.71811 | 0.475413 | 4.545455 | 22.72727 | 72.72727
Cuprite | 2020-06-15 | MRoST | 4 | 0.1966654 | 5.022726 | 0.02048068 | 0 | 16.66667 | 83.33333
Delafossite | 2020-06-15 | MRoST | 3 | 0.1453497 | 2.417403 | 0.4549323 | 20 | 80 | 0
Malachite | 2020-06-15 | MRoST | 6 | 0.2041881 | 5.133164 | 0 | 0 | 0 | 100
Fe_Ox | 2020-06-15 | MRoST | 73 | 3.518484 | 0.09973172 | 31.29853 | 24.46809 | 59.57447 | 15.95745
Fe_oxyhydroxides | 2020-06-15 | MRoST | 19 | 0.5373371 | 0 | 3.035137 | 45 | 45 | 10
Haematite | 2020-06-15 | MRoST | 3 | 0.08543661 | 0 | 0.5280115 | 33.33333 | 33.33333 | 33.33333
Magnesioferrite | 2020-06-15 | MRoST | 0 | 0 | 0 | 0 | 0 | 0 | 0
Magnetite | 2020-06-15 | MRoST | 20 | 0.7194944 | 0.05147558 | 6.323862 | 15.38462 | 57.69231 | 26.92308
Tramp_Steel | 2020-06-15 | MRoST | 31 | 2.176215 | 0.04825615 | 21.41152 | 20 | 68.88889 | 11.11111
Fe_Ti_Ox | 2020-06-15 | MRoST | 12 | 0.6335205 | 0 | 0.4510886 | 61.53846 | 34.61538 | 3.846154
Ilmenite | 2020-06-15 | MRoST | 3 | 0.07737655 | 0 | 0.4510886 | 66.66667 | 0 | 33.33333
Rutile | 2020-06-15 | MRoST | 9 | 0.5561439 | 0 | 0 | 60.86957 | 39.13043 | 0
Non floating Cu | 2020-06-15 | MRoST | 45 | 0.9199212 | 5.807918 | 3.614131 | 13.43284 | 73.13433 | 13.43284
Chrysocolla | 2020-06-15 | MRoST | 11 | 0.1918294 | 2.139495 | 0.05981294 | 5.882353 | 88.23529 | 5.882353
Cu_Fe_Oxide | 2020-06-15 | MRoST | 8 | 0.2708179 | 0.9078301 | 2.28144 | 8.333333 | 66.66667 | 25
CuFe_Silicate | 2020-06-15 | MRoST | 22 | 0.3927934 | 2.383374 | 1.166452 | 17.64706 | 70.58824 | 11.76471
Other sulphides | 2020-06-15 | MRoST | 29 | 1.099714 | 0.2548769 | 0.6424479 | 38.70968 | 35.48387 | 25.80645
Arsenopyrite | 2020-06-15 | MRoST | 0 | 0 | 0 | 0 | 0 | 0 | 0
Galena | 2020-06-15 | MRoST | 20 | 0.795259 | 0.1790839 | 0.3660252 | 20 | 40 | 40
Millerite | 2020-06-15 | MRoST | 0 | 0 | 0 | 0 | 0 | 0 | 0
Molybdenite | 2020-06-15 | MRoST | 5 | 0.1477677 | 0.07579302 | 0.1655905 | 100 | 0 | 0
Monazite_Ce | 2020-06-15 | MRoST | 1 | 0.08301859 | 0 | 0 | 0 | 100 | 0
Pentlandite | 2020-06-15 | MRoST | 1 | 0.02579218 | 0 | 0.09030488 | 100 | 0 | 0
Siegenite | 2020-06-15 | MRoST | 1 | 0.02595338 | 0 | 0 | 100 | 0 | 0
Sphalerite | 2020-06-15 | MRoST | 1 | 0.02192336 | 0 | 0.02052731 | 100 | 0 | 0
vaesite | 2020-06-15 | MRoST | 0 | 0 | 0 | 0 | 0 | 0 | 0
Pyrite | 2020-06-15 | MRoST | 82 | 3.472756 | 0.03702681 | 18.38088 | 71.31783 | 26.35659 | 2.325581
Pyrrhotite | 2020-06-15 | MRoST | 40 | 1.436732 | 0.04474938 | 9.882809 | 48.27586 | 46.55172 | 5.172414
Sec. Cu Sulphides | 2020-06-15 | MRoST | 46 | 1.919207 | 38.79123 | 0.367976 | 70.76923 | 13.84615 | 15.38462
Bornite | 2020-06-15 | MRoST | 3 | 0.08382459 | 1.222261 | 0.1164964 | 33.33333 | 66.66667 | 0
Chalcocite | 2020-06-15 | MRoST | 34 | 1.609056 | 33.90605 | 0.2273441 | 71.69811 | 11.32075 | 16.98113
Covellite | 2020-06-15 | MRoST | 9 | 0.2263264 | 3.662919 | 0.02413554 | 77.77778 | 11.11111 | 11.11111
Silicate gangue | 2020-06-15 | MRoST | 690 | 15.07489 | 0.08161873 | 10.04007 | 62.78159 | 33.49657 | 3.721841
Amphibole | 2020-06-15 | MRoST | 0 | 0 | 0 | 0 | 0 | 0 | 0
Biotite | 2020-06-15 | MRoST | 19 | 0.6056327 | 0 | 1.935993 | 5.128205 | 89.74359 | 5.128205
Garnets | 2020-06-15 | MRoST | 1 | 0.01520664 | 0 | 0.01277814 | 100 | 0 | 0
Kaolinite | 2020-06-15 | MRoST | 26 | 0.3815631 | 0 | 0.01310464 | 33.33333 | 44.44444 | 22.22222
Muscovite | 2020-06-15 | MRoST | 101 | 3.182111 | 0 | 0.1220918 | 78.57143 | 19.52381 | 1.904762
Orthoclase | 2020-06-15 | MRoST | 0 | 0 | 0 | 0 | 0 | 0 | 0
Plagioclase | 2020-06-15 | MRoST | 103 | 1.64855 | 0.02526917 | 0.02754299 | 45.76271 | 51.69492 | 2.542373
Quartz | 2020-06-15 | MRoST | 171 | 3.801929 | 0.01344071 | 0.02960669 | 88.38951 | 11.61049 | 0
Silicate gangue_generic | 2020-06-15 | MRoST | 269 | 5.439894 | 0.04290884 | 7.898952 | 48.46797 | 45.12535 | 6.406685
Chalcopyrite cl. | 2020-06-15 | MRoST | 120 | 4.345284 | 38.68762 | 14.72719 | 66.32124 | 29.53368 | 4.145078
Accessory_phases | 2020-06-15 | MFT | 5 | 0.4007017 | 0 | 0 | 4.761905 | 95.2381 | 0
Apatite | 2020-06-15 | MFT | 5 | 0.4007017 | 0 | 0 | 4.761905 | 95.2381 | 0
Zircon | 2020-06-15 | MFT | 0 | 0 | 0 | 0 | 0 | 0 | 0
Carbonate gangue | 2020-06-15 | MFT | 1440 | 66.87062 | 5.301169 | 12.7075 | 82.12442 | 16.71994 | 1.155643
Ankerite | 2020-06-15 | MFT | 80 | 1.787941 | 0.6583098 | 7.20496 | 19.14894 | 53.19149 | 27.65957
Calcite | 2020-06-15 | MFT | 1306 | 63.67153 | 4.574239 | 3.434714 | 84.8625 | 14.80339 | 0.3341043
Dolomite_ | 2020-06-15 | MFT | 54 | 1.411151 | 0.06861966 | 2.067824 | 24.39024 | 65.85366 | 9.756098
Chalcopyrite | 2020-06-15 | MFT | 2 | 0.5819111 | 37.73237 | 3.646164 | 100 | 0 | 0
Chalcopyrite <20 | 2020-06-15 | MFT | 21 | 0.6578125 | 36.34431 | 3.373523 | 73.07692 | 26.92308 | 0
Chalcopyrite >150 | 2020-06-15 | MFT | 0 | 0 | 0 | 0 | 0 | 0 | 0
CPS floating Cu | 2020-06-15 | MFT | 0 | 0 | 0 | 0 | 0 | 0 | 0
Cuprite | 2020-06-15 | MFT | 0 | 0 | 0 | 0 | 0 | 0 | 0
Delafossite | 2020-06-15 | MFT | 0 | 0 | 0 | 0 | 0 | 0 | 0
Malachite | 2020-06-15 | MFT | 0 | 0 | 0 | 0 | 0 | 0 | 0
Fe_Ox | 2020-06-15 | MFT | 64 | 3.2634 | 0 | 46.9322 | 28.39506 | 55.55556 | 16.04938
Fe_oxyhydroxides | 2020-06-15 | MFT | 23 | 0.9359366 | 0 | 9.073969 | 12.90323 | 64.51613 | 22.58065
Haematite | 2020-06-15 | MFT | 6 | 0.192018 | 0 | 2.001503 | 16.66667 | 33.33333 | 50
Magnesioferrite | 2020-06-15 | MFT | 0 | 0 | 0 | 0 | 0 | 0 | 0
Magnetite | 2020-06-15 | MFT | 9 | 0.3420697 | 0 | 5.379395 | 45.45455 | 45.45455 | 9.090909
Tramp_Steel | 2020-06-15 | MFT | 26 | 1.793375 | 0 | 30.47733 | 39.39394 | 54.54545 | 6.060606
Fe_Ti_Ox | 2020-06-15 | MFT | 14 | 1.070591 | 0 | 1.77852 | 84.61538 | 15.38462 | 0
Ilmenite | 2020-06-15 | MFT | 2 | 0.1739031 | 0 | 1.748376 | 100 | 0 | 0
Rutile | 2020-06-15 | MFT | 12 | 0.8966877 | 0 | 0.03014329 | 81.81818 | 18.18182 | 0
Non floating Cu | 2020-06-15 | MFT | 12 | 0.2554201 | 9.429086 | 1.77188 | 25 | 68.75 | 6.25
Chrysocolla | 2020-06-15 | MFT | 5 | 0.07608259 | 4.598539 | 0.001382244 | 16.66667 | 66.66667 | 16.66667
Cu_Fe_Oxide | 2020-06-15 | MFT | 1 | 0.1014435 | 2.095126 | 1.414959 | 0 | 100 | 0
CuFe_Silicate | 2020-06-15 | MFT | 6 | 0.07789408 | 2.735421 | 0.3555387 | 50 | 50 | 0
Other sulphides | 2020-06-15 | MFT | 37 | 1.566637 | 3.666385 | 2.101011 | 27.02703 | 45.94595 | 27.02703
Arsenopyrite | 2020-06-15 | MFT | 0 | 0 | 0 | 0 | 0 | 0 | 0
Galena | 2020-06-15 | MFT | 30 | 1.340503 | 3.666385 | 1.044993 | 23.33333 | 43.33333 | 33.33333
Millerite | 2020-06-15 | MFT | 0 | 0 | 0 | 0 | 0 | 0 | 0
Molybdenite | 2020-06-15 | MFT | 4 | 0.1328426 | 0 | 0.9989562 | 50 | 50 | 0
Monazite_Ce | 2020-06-15 | MFT | 3 | 0.09329175 | 0 | 0.05706145 | 33.33333 | 66.66667 | 0
Pentlandite | 2020-06-15 | MFT | 0 | 0 | 0 | 0 | 0 | 0 | 0
Siegenite | 2020-06-15 | MFT | 0 | 0 | 0 | 0 | 0 | 0 | 0
Sphalerite | 2020-06-15 | MFT | 0 | 0 | 0 | 0 | 0 | 0 | 0
vaesite | 2020-06-15 | MFT | 0 | 0 | 0 | 0 | 0 | 0 | 0
Pyrite | 2020-06-15 | MFT | 8 | 0.4537783 | 0 | 3.883552 | 73.33333 | 13.33333 | 13.33333
Pyrrhotite | 2020-06-15 | MFT | 7 | 0.3062022 | 0 | 3.611652 | 81.81818 | 18.18182 | 0
Sec. Cu Sulphides | 2020-06-15 | MFT | 2 | 0.06237565 | 7.526683 | 0 | 100 | 0 | 0
Bornite | 2020-06-15 | MFT | 0 | 0 | 0 | 0 | 0 | 0 | 0
Chalcocite | 2020-06-15 | MFT | 1 | 0.0341164 | 4.461046 | 0 | 100 | 0 | 0
Covellite | 2020-06-15 | MFT | 1 | 0.02825925 | 3.065637 | 0 | 100 | 0 | 0
Silicate gangue | 2020-06-15 | MFT | 1045 | 24.51055 | 0 | 20.194 | 49.32432 | 43.85135 | 6.824324
Amphibole | 2020-06-15 | MFT | 0 | 0 | 0 | 0 | 0 | 0 | 0
Biotite | 2020-06-15 | MFT | 22 | 0.9248866 | 0 | 5.443399 | 5.660377 | 90.56604 | 3.773585
Garnets | 2020-06-15 | MFT | 2 | 0.03417678 | 0 | 0.1514228 | 0 | 100 | 0
Kaolinite | 2020-06-15 | MFT | 86 | 1.52455 | 0 | 0.01328501 | 21.875 | 57.29167 | 20.83333
Muscovite | 2020-06-15 | MFT | 101 | 3.59291 | 0 | 0.2261258 | 46.4455 | 53.5545 | 0
Orthoclase | 2020-06-15 | MFT | 0 | 0 | 0 | 0 | 0 | 0 | 0
Plagioclase | 2020-06-15 | MFT | 190 | 3.453908 | 0 | 0.05113749 | 44.09091 | 50.45455 | 5.454545
Quartz | 2020-06-15 | MFT | 203 | 4.848454 | 0 | 0.0375391 | 79.53795 | 14.85149 | 5.610561
Silicate gangue_generic | 2020-06-15 | MFT | 441 | 10.13167 | 0 | 14.27109 | 45.37815 | 46.21849 | 8.403361
Chalcopyrite cl. | 2020-06-15 | MFT | 23 | 1.239724 | 74.07668 | 7.019687 | 85.71429 | 14.28571 | 0
Accessory_phases | 2020-06-15 | MCON | 10 | 0.06946067 | 0 | 0 | 78.94737 | 21.05263 | 0
Apatite | 2020-06-15 | MCON | 10 | 0.06946067 | 0 | 0 | 78.94737 | 21.05263 | 0
Zircon | 2020-06-15 | MCON | 0 | 0 | 0 | 0 | 0 | 0 | 0
Carbonate gangue | 2020-06-15 | MCON | 439 | 1.984199 | 0.1424337 | 0.2974804 | 65.80227 | 29.82172 | 4.376013
Ankerite | 2020-06-15 | MCON | 93 | 0.3389158 | 0.06697946 | 0.2503889 | 38.70968 | 38.70968 | 22.58065
Calcite | 2020-06-15 | MCON | 334 | 1.595825 | 0.0754542 | 0.03241467 | 71.11984 | 27.89784 | 0.9823183
Dolomite_ | 2020-06-15 | MCON | 12 | 0.04945776 | 0 | 0.01467679 | 53.33333 | 40 | 6.666667
Chalcopyrite | 2020-06-15 | MCON | 395 | 12.64212 | 12.95112 | 16.03776 | 68.02147 | 31.97853 | 0
Chalcopyrite <20 | 2020-06-15 | MCON | 5703 | 35.04213 | 34.14071 | 41.07659 | 79.19491 | 18.85461 | 1.950477
Chalcopyrite >150 | 2020-06-15 | MCON | 2 | 0.2908463 | 0.2999389 | 0.3759126 | 100 | 0 | 0
CPS floating Cu | 2020-06-15 | MCON | 418 | 2.748382 | 5.042927 | 1.31353 | 41.03586 | 40.43825 | 18.5259
Cuprite | 2020-06-15 | MCON | 16 | 0.1411426 | 0.3639213 | 0.01108148 | 0 | 40 | 60
Delafossite | 2020-06-15 | MCON | 161 | 1.082784 | 1.378128 | 1.264912 | 36.41618 | 31.79191 | 31.79191
Malachite | 2020-06-15 | MCON | 233 | 1.204571 | 2.410828 | 0.03566398 | 52.18978 | 39.41606 | 8.394161
Fe_Ox | 2020-06-15 | MCON | 134 | 1.198208 | 0.007039326 | 4.013122 | 42.10526 | 41.44737 | 16.44737
Fe_oxyhydroxides | 2020-06-15 | MCON | 13 | 0.07519893 | 0 | 0.1449874 | 61.53846 | 23.07692 | 15.38462
Haematite | 2020-06-15 | MCON | 5 | 0.03065803 | 0.0002226279 | 0.06704607 | 60 | 40 | 0
Magnesioferrite | 2020-06-15 | MCON | 0 | 0 | 0 | 0 | 0 | 0 | 0
Magnetite | 2020-06-15 | MCON | 63 | 0.4051487 | 0.004809586 | 1.262645 | 36.76471 | 33.82353 | 29.41176
Tramp_Steel | 2020-06-15 | MCON | 53 | 0.6872025 | 0.002007113 | 2.538443 | 42.42424 | 53.0303 | 4.545455
Fe_Ti_Ox | 2020-06-15 | MCON | 8 | 0.07982656 | 0.003941387 | 0.04985121 | 93.33333 | 6.666667 | 0
Ilmenite | 2020-06-15 | MCON | 2 | 0.02776576 | 0.002807245 | 0.04985121 | 100 | 0 | 0
Rutile | 2020-06-15 | MCON | 6 | 0.0520608 | 0.001134142 | 0 | 90 | 10 | 0
Non floating Cu | 2020-06-15 | MCON | 138 | 0.5095017 | 0.2940116 | 0.8869702 | 40.25974 | 43.50649 | 16.23377
Chrysocolla | 2020-06-15 | MCON | 43 | 0.1093277 | 0.09283 | 0.004728127 | 48.88889 | 35.55556 | 15.55556
Cu_Fe_Oxide | 2020-06-15 | MCON | 46 | 0.2623864 | 0.1185252 | 0.7541107 | 38.88889 | 46.2963 | 14.81481
CuFe_Silicate | 2020-06-15 | MCON | 48 | 0.1343169 | 0.08032028 | 0.1281313 | 35.18519 | 46.2963 | 18.51852
Other sulphides | 2020-06-15 | MCON | 255 | 1.949145 | 0.3776309 | 0.9776787 | 66.44295 | 24.49664 | 9.060403
Arsenopyrite | 2020-06-15 | MCON | 2 | 0.01434564 | 0.0006009985 | 0.02230703 | 0 | 100 | 0
Galena | 2020-06-15 | MCON | 35 | 0.2996388 | 0.1047791 | 0.1267493 | 48.57143 | 34.28571 | 17.14286
Millerite | 2020-06-15 | MCON | 6 | 0.1988028 | 0 | 0.004828498 | 90.625 | 9.375 | 0
Molybdenite | 2020-06-15 | MCON | 196 | 1.298049 | 0.2677296 | 0.7487909 | 70.09804 | 21.56863 | 8.333333
Monazite_Ce | 2020-06-15 | MCON | 0 | 0 | 0 | 0 | 0 | 0 | 0
Pentlandite | 2020-06-15 | MCON | 4 | 0.05553152 | 0 | 0.05768335 | 10 | 90 | 0
Siegenite | 2020-06-15 | MCON | 7 | 0.05029073 | 0.001387598 | 0.01491692 | 44.44444 | 11.11111 | 44.44444
Sphalerite | 2020-06-15 | MCON | 1 | 0.004720179 | 0 | 0.001664866 | 0 | 100 | 0
vaesite | 2020-06-15 | MCON | 4 | 0.02776576 | 0.003133633 | 0.0007378703 | 80 | 20 | 0
Pyrite | 2020-06-15 | MCON | 1334 | 13.37161 | 0.1310336 | 24.91753 | 63.15561 | 34.72042 | 2.123971
Pyrrhotite | 2020-06-15 | MCON | 342 | 2.469336 | 0.02724251 | 5.871285 | 48.59611 | 41.46868 | 9.935205
Sec. Cu Sulphides | 2020-06-15 | MCON | 2913 | 22.94941 | 46.55771 | 3.574611 | 65.93741 | 29.68707 | 4.375519
Bornite | 2020-06-15 | MCON | 689 | 4.457793 | 7.322655 | 2.240681 | 53.84615 | 34.0081 | 12.14575
Chalcocite | 2020-06-15 | MCON | 1994 | 17.19759 | 37.16677 | 1.298568 | 69.66933 | 28.58229 | 1.748385
Covellite | 2020-06-15 | MCON | 230 | 1.294023 | 2.068285 | 0.03536074 | 62.3431 | 28.45188 | 9.205021
Silicate gangue | 2020-06-15 | MCON | 1152 | 4.695826 | 0.02426351 | 0.607671 | 50.54127 | 45.06089 | 4.397835
Amphibole | 2020-06-15 | MCON | 0 | 0 | 0 | 0 | 0 | 0 | 0
Biotite | 2020-06-15 | MCON | 3 | 0.01003038 | 0 | 0.01039916 | 0 | 66.66667 | 33.33333
Garnets | 2020-06-15 | MCON | 5 | 0.01637023 | 0 | 0.01274185 | 40 | 60 | 0
Kaolinite | 2020-06-15 | MCON | 63 | 0.2038585 | 0.007082475 | 0.001733458 | 37.31343 | 50.74627 | 11.9403
Muscovite | 2020-06-15 | MCON | 70 | 0.3229852 | 0.003544171 | 0.003378121 | 49.49495 | 46.46465 | 4.040404
Orthoclase | 2020-06-15 | MCON | 0 | 0 | 0 | 0 | 0 | 0 | 0
Plagioclase | 2020-06-15 | MCON | 123 | 0.4181061 | 0.009434472 | 0.006618036 | 22.30216 | 69.06475 | 8.633094
Quartz | 2020-06-15 | MCON | 297 | 1.189531 | 0.0003938802 | 0.004639409 | 63.14433 | 33.50515 | 3.350515
Silicate gangue_generic | 2020-06-15 | MCON | 591 | 2.534944 | 0.003808509 | 0.5681609 | 50.83655 | 45.68855 | 3.474903
Chalcopyrite cl. | 2020-06-15 | MCON | 6100 | 47.9751 | 47.39176 | 57.49027 | 76.37668 | 22.19865 | 1.424674
Accessory_phases | 2020-06-18 | MCOF | 20 | 0.987925 | 0 | 0.07284079 | 27.45098 | 72.54902 | 0
Apatite | 2020-06-18 | MCOF | 20 | 0.987925 | 0 | 0.07284079 | 27.45098 | 72.54902 | 0
Zircon | 2020-06-18 | MCOF | 0 | 0 | 0 | 0 | 0 | 0 | 0
Carbonate gangue | 2020-06-18 | MCOF | 1809 | 65.92272 | 2.019557 | 4.986292 | 93.79747 | 5.924051 | 0.278481
Ankerite | 2020-06-18 | MCOF | 94 | 2.066146 | 0.787648 | 3.303429 | 38.31776 | 55.14019 | 6.542056
Calcite | 2020-06-18 | MCOF | 1700 | 63.55957 | 1.165374 | 1.457259 | 95.50444 | 4.443283 | 0.05227392
Dolomite_ | 2020-06-18 | MCOF | 15 | 0.2970028 | 0.06653501 | 0.2256043 | 58.82353 | 29.41176 | 11.76471
Chalcopyrite | 2020-06-18 | MCOF | 34 | 6.344212 | 33.84249 | 16.38483 | 86.63968 | 13.36032 | 0
Chalcopyrite <20 | 2020-06-18 | MCOF | 232 | 8.193537 | 36.83448 | 18.8631 | 80.25078 | 19.12226 | 0.6269592
Chalcopyrite >150 | 2020-06-18 | MCOF | 1 | 0.6678118 | 3.494726 | 1.756295 | 100 | 0 | 0
CPS floating Cu | 2020-06-18 | MCOF | 10 | 0.3817819 | 2.97667 | 0.5500417 | 53.84615 | 46.15385 | 0
Cuprite | 2020-06-18 | MCOF | 0 | 0 | 0 | 0 | 0 | 0 | 0
Delafossite | 2020-06-18 | MCOF | 6 | 0.2653102 | 1.59254 | 0.548785 | 37.5 | 62.5 | 0
Malachite | 2020-06-18 | MCOF | 4 | 0.1164717 | 1.38413 | 0.001256642 | 80 | 20 | 0
Fe_Ox | 2020-06-18 | MCOF | 84 | 5.461602 | 0.09751674 | 36.93659 | 24.57627 | 63.55932 | 11.86441
Fe_oxyhydroxides | 2020-06-18 | MCOF | 14 | 0.4597566 | 0 | 1.946394 | 26.66667 | 40 | 33.33333
Haematite | 2020-06-18 | MCOF | 3 | 0.1299579 | 0 | 0.6759517 | 50 | 25 | 25
Magnesioferrite | 2020-06-18 | MCOF | 0 | 0 | 0 | 0 | 0 | 0 | 0
Magnetite | 2020-06-18 | MCOF | 20 | 0.7892488 | 0 | 5.391067 | 8 | 68 | 24
Tramp_Steel | 2020-06-18 | MCOF | 47 | 4.082638 | 0.09751674 | 28.92317 | 28.37838 | 68.91892 | 2.702703
Fe_Ti_Ox | 2020-06-18 | MCOF | 16 | 1.438119 | 0 | 0.2068074 | 92.30769 | 7.692308 | 0
Ilmenite | 2020-06-18 | MCOF | 2 | 0.05884884 | 0 | 0.2068074 | 50 | 50 | 0
Rutile | 2020-06-18 | MCOF | 14 | 1.37927 | 0 | 0 | 94 | 6 | 0
Non floating Cu | 2020-06-18 | MCOF | 23 | 0.3132475 | 0.8316948 | 0.4437547 | 60.86957 | 30.43478 | 8.695652
Chrysocolla | 2020-06-18 | MCOF | 8 | 0.1029855 | 0.4393599 | 0.03402717 | 62.5 | 37.5 | 0
Cu_Fe_Oxide | 2020-06-18 | MCOF | 1 | 0.02574637 | 0.02072034 | 0.1587337 | 0 | 0 | 100
CuFe_Silicate | 2020-06-18 | MCOF | 14 | 0.1845156 | 0.3716146 | 0.2509938 | 64.28571 | 28.57143 | 7.142857
Other sulphides | 2020-06-18 | MCOF | 16 | 0.6218974 | 0 | 0.5152011 | 43.75 | 37.5 | 18.75
Arsenopyrite | 2020-06-18 | MCOF | 0 | 0 | 0 | 0 | 0 | 0 | 0
Galena | 2020-06-18 | MCOF | 8 | 0.3629012 | 0 | 0.2748281 | 25 | 50 | 25
Millerite | 2020-06-18 | MCOF | 0 | 0 | 0 | 0 | 0 | 0 | 0
Molybdenite | 2020-06-18 | MCOF | 5 | 0.1685774 | 0 | 0.1265382 | 60 | 20 | 20
Monazite_Ce | 2020-06-18 | MCOF | 1 | 0.03156995 | 0 | 0 | 0 | 100 | 0
Pentlandite | 2020-06-18 | MCOF | 2 | 0.05884884 | 0 | 0.1138348 | 100 | 0 | 0
Siegenite | 2020-06-18 | MCOF | 0 | 0 | 0 | 0 | 0 | 0 | 0
Sphalerite | 2020-06-18 | MCOF | 0 | 0 | 0 | 0 | 0 | 0 | 0
vaesite | 2020-06-18 | MCOF | 0 | 0 | 0 | 0 | 0 | 0 | 0
Pyrite | 2020-06-18 | MCOF | 57 | 3.409003 | 0.1478831 | 12.77124 | 63.96396 | 34.23423 | 1.801802
Pyrrhotite | 2020-06-18 | MCOF | 8 | 0.3956359 | 0 | 1.959409 | 71.42857 | 21.42857 | 7.142857
Sec. Cu Sulphides | 2020-06-18 | MCOF | 48 | 1.9509 | 19.70251 | 0.472347 | 49.15254 | 47.45763 | 3.389831
Bornite | 2020-06-18 | MCOF | 10 | 0.3825175 | 3.037843 | 0.3419167 | 33.33333 | 58.33333 | 8.333333
Chalcocite | 2020-06-18 | MCOF | 28 | 1.281495 | 14.39977 | 0.122025 | 56.75676 | 40.54054 | 2.702703
Covellite | 2020-06-18 | MCOF | 10 | 0.2868881 | 2.264891 | 0.008405313 | 40 | 60 | 0
Silicate gangue | 2020-06-18 | MCOF | 171 | 3.911609 | 0.05247843 | 4.081259 | 40.25974 | 54.11255 | 5.627706
Amphibole | 2020-06-18 | MCOF | 0 | 0 | 0 | 0 | 0 | 0 | 0
Biotite | 2020-06-18 | MCOF | 17 | 0.4251829 | 0 | 1.013993 | 29.16667 | 62.5 | 8.333333
Garnets | 2020-06-18 | MCOF | 0 | 0 | 0 | 0 | 0 | 0 | 0
Kaolinite | 2020-06-18 | MCOF | 6 | 0.09673279 | 0 | 0 | 33.33333 | 33.33333 | 33.33333
Muscovite | 2020-06-18 | MCOF | 12 | 0.2593027 | 0.01664498 | 0.01998345 | 40 | 60 | 0
Orthoclase | 2020-06-18 | MCOF | 0 | 0 | 0 | 0 | 0 | 0 | 0
Plagioclase | 2020-06-18 | MCOF | 28 | 0.4622086 | 0.01693836 | 0.02666904 | 27.58621 | 55.17241 | 17.24138
Quartz | 2020-06-18 | MCOF | 14 | 0.7147682 | 0 | 0.008129337 | 79.54545 | 20.45455 | 0
Silicate gangue_generic | 2020-06-18 | MCOF | 94 | 1.953414 | 0.01889509 | 3.012484 | 30.97345 | 65.48673 | 3.539823
Chalcopyrite cl. | 2020-06-18 | MCOF | 267 | 15.20556 | 74.17169 | 37.00422 | 83.78378 | 15.87838 | 0.3378378
Accessory_phases | 2020-06-18 | MClnrT | 28 | 0.8936417 | 0.01913146 | 0.04229936 | 70.90909 | 29.09091 | 0
Apatite | 2020-06-18 | MClnrT | 28 | 0.8936417 | 0.01913146 | 0.04229936 | 70.90909 | 29.09091 | 0
Zircon | 2020-06-18 | MClnrT | 0 | 0 | 0 | 0 | 0 | 0 | 0
Carbonate gangue | 2020-06-18 | MClnrT | 1578 | 51.49798 | 1.859411 | 3.931391 | 87.29899 | 12.04688 | 0.6541292
Ankerite | 2020-06-18 | MClnrT | 138 | 2.559065 | 0.8647418 | 2.833954 | 38.60759 | 53.16456 | 8.227848
Calcite | 2020-06-18 | MClnrT | 1421 | 48.61653 | 0.9365925 | 0.9235804 | 89.88249 | 10.00287 | 0.114646
Dolomite_ | 2020-06-18 | MClnrT | 19 | 0.3223897 | 0.05807661 | 0.1738566 | 27.27273 | 40.90909 | 31.81818
Chalcopyrite | 2020-06-18 | MClnrT | 15 | 1.982054 | 20.82968 | 3.295749 | 70.65217 | 29.34783 | 0
Chalcopyrite <20 | 2020-06-18 | MClnrT | 184 | 4.976679 | 43.84449 | 7.222468 | 67.09957 | 29.00433 | 3.896104
Chalcopyrite >150 | 2020-06-18 | MClnrT | 0 | 0 | 0 | 0 | 0 | 0 | 0
CPS floating Cu | 2020-06-18 | MClnrT | 12 | 0.3232124 | 5.550358 | 0.2793485 | 64.28571 | 14.28571 | 21.42857
Cuprite | 2020-06-18 | MClnrT | 0 | 0 | 0 | 0 | 0 | 0 | 0
Delafossite | 2020-06-18 | MClnrT | 6 | 0.1669022 | 1.929775 | 0.2793485 | 33.33333 | 33.33333 | 33.33333
Malachite | 2020-06-18 | MClnrT | 6 | 0.1563102 | 3.620583 | 0 | 87.5 | 0 | 12.5
Fe_Ox | 2020-06-18 | MClnrT | 155 | 7.19361 | 0.09834483 | 30.80164 | 40.10152 | 45.17766 | 14.72081
Fe_oxyhydroxides | 2020-06-18 | MClnrT | 39 | 1.028356 | 0 | 2.884162 | 35 | 45 | 20
Haematite | 2020-06-18 | MClnrT | 11 | 0.2997659 | 0 | 0.9660456 | 18.18182 | 45.45455 | 36.36364
Magnesioferrite | 2020-06-18 | MClnrT | 0 | 0 | 0 | 0 | 0 | 0 | 0
Magnetite | 2020-06-18 | MClnrT | 37 | 1.191608 | 0 | 4.925723 | 24.44444 | 55.55556 | 20
Tramp_Steel | 2020-06-18 | MClnrT | 68 | 4.67388 | 0.09834483 | 22.02571 | 51.48515 | 40.59406 | 7.920792
Fe_Ti_Ox | 2020-06-18 | MClnrT | 69 | 3.850166 | 0.1148242 | 6.125353 | 60.625 | 36.875 | 2.5
Ilmenite | 2020-06-18 | MClnrT | 41 | 2.369333 | 0.1148242 | 6.117607 | 50 | 46.875 | 3.125
Rutile | 2020-06-18 | MClnrT | 28 | 1.480833 | 0 | 0.007746335 | 76.5625 | 21.875 | 1.5625
Non floating Cu | 2020-06-18 | MClnrT | 66 | 0.90881 | 4.624897 | 1.536007 | 31.08108 | 60.81081 | 8.108108
Chrysocolla | 2020-06-18 | MClnrT | 14 | 0.1727639 | 1.731638 | 0.01495071 | 18.75 | 62.5 | 18.75
Cu_Fe_Oxide | 2020-06-18 | MClnrT | 9 | 0.1943594 | 0.6766786 | 0.7686147 | 44.44444 | 33.33333 | 22.22222
CuFe_Silicate | 2020-06-18 | MClnrT | 43 | 0.5416867 | 2.216581 | 0.7524415 | 32.65306 | 65.30612 | 2.040816
Other sulphides | 2020-06-18 | MClnrT | 46 | 1.566187 | 0.6680213 | 0.9610229 | 40.81633 | 36.73469 | 22.44898
Arsenopyrite | 2020-06-18 | MClnrT | 2 | 0.0637581 | 0 | 0.1593747 | 0 | 50 | 50
Galena | 2020-06-18 | MClnrT | 20 | 0.7609837 | 0.257882 | 0.3456392 | 10 | 55 | 35
Millerite | 2020-06-18 | MClnrT | 1 | 0.02761137 | 0 | 0.007181598 | 100 | 0 | 0
Molybdenite | 2020-06-18 | MClnrT | 16 | 0.4524768 | 0.4101393 | 0.3908378 | 62.5 | 25 | 12.5
Monazite_Ce | 2020-06-18 | MClnrT | 5 | 0.2118414 | 0 | 0 | 75 | 25 | 0
Pentlandite | 2020-06-18 | MClnrT | 1 | 0.02468055 | 0 | 0.03379098 | 100 | 0 | 0
Siegenite | 2020-06-18 | MClnrT | 1 | 0.02483481 | 0 | 0.02419863 | 0 | 0 | 100
Sphalerite | 2020-06-18 | MClnrT | 0 | 0 | 0 | 0 | 0 | 0 | 0
vaesite | 2020-06-18 | MClnrT | 0 | 0 | 0 | 0 | 0 | 0 | 0
Pyrite | 2020-06-18 | MClnrT | 149 | 5.873355 | 0.1361412 | 13.9809 | 69.29825 | 29.82456 | 0.877193
Pyrrhotite | 2020-06-18 | MClnrT | 68 | 3.34221 | 0.0251872 | 10.78291 | 51.77305 | 47.51773 | 0.7092199
Sec. Cu Sulphides | 2020-06-18 | MClnrT | 29 | 1.049798 | 22.01024 | 0.1061958 | 39.47368 | 44.73684 | 15.78947
Bornite | 2020-06-18 | MClnrT | 4 | 0.1069491 | 1.639469 | 0.06919213 | 0 | 50 | 50
Chalcocite | 2020-06-18 | MClnrT | 16 | 0.7262767 | 16.94098 | 0.03628217 | 32 | 56 | 12
Covellite | 2020-06-18 | MClnrT | 9 | 0.2165719 | 3.429789 | 0.0007214497 | 77.77778 | 11.11111 | 11.11111
Silicate gangue | 2020-06-18 | MClnrT | 764 | 16.5423 | 0.2192733 | 20.93471 | 34.55818 | 58.09274 | 7.349081
Amphibole | 2020-06-18 | MClnrT | 0 | 0 | 0 | 0 | 0 | 0 | 0
Biotite | 2020-06-18 | MClnrT | 127 | 3.759517 | 0 | 6.036421 | 18.97233 | 75.88933 | 5.13834
Garnets | 2020-06-18 | MClnrT | 0 | 0 | 0 | 0 | 0 | 0 | 0
Kaolinite | 2020-06-18 | MClnrT | 14 | 0.1893204 | 0.1221939 | 0.003307705 | 42.85714 | 50 | 7.142857
Muscovite | 2020-06-18 | MClnrT | 63 | 1.072987 | 0 | 0.07652277 | 58.10811 | 40.54054 | 1.351351
Orthoclase | 2020-06-18 | MClnrT | 0 | 0 | 0 | 0 | 0 | 0 | 0
Plagioclase | 2020-06-18 | MClnrT | 30 | 0.4545335 | 0.03033037 | 0.01476067 | 32.35294 | 41.17647 | 26.47059
Quartz | 2020-06-18 | MClnrT | 64 | 1.090058 | 0.01056542 | 0.02526866 | 53.75 | 36.25 | 10
Silicate gangue_generic | 2020-06-18 | MClnrT | 466 | 9.97588 | 0.05618358 | 14.77843 | 35.46512 | 56.97674 | 7.55814
Chalcopyrite cl. | 2020-06-18 | MClnrT | 199 | 6.958734 | 64.67417 | 10.51822 | 68.11146 | 29.10217 | 2.786378
Accessory_phases | 2020-06-18 | MRoST | 10 | 0.2250143 | 0 | 0.004665007 | 85.71429 | 14.28571 | 0
Apatite | 2020-06-18 | MRoST | 10 | 0.2250143 | 0 | 0.004665007 | 85.71429 | 14.28571 | 0
Zircon | 2020-06-18 | MRoST | 0 | 0 | 0 | 0 | 0 | 0 | 0
Carbonate gangue | 2020-06-18 | MRoST | 1657 | 64.13763 | 4.120604 | 4.268856 | 82.8516 | 16.43658 | 0.7118205
Ankerite | 2020-06-18 | MRoST | 94 | 1.602159 | 0.9346452 | 2.602191 | 26 | 48 | 26
Calcite | 2020-06-18 | MRoST | 1546 | 62.27455 | 3.185958 | 1.509009 | 84.32935 | 15.51571 | 0.1549358
Dolomite_ | 2020-06-18 | MRoST | 17 | 0.260923 | 0 | 0.1576558 | 27.77778 | 72.22222 | 0
Chalcopyrite | 2020-06-18 | MRoST | 1 | 0.1065563 | 3.028871 | 0.2546357 | 100 | 0 | 0
Chalcopyrite <20 | 2020-06-18 | MRoST | 58 | 1.406543 | 32.75316 | 2.809373 | 71.21212 | 22.72727 | 6.060606
Chalcopyrite >150 | 2020-06-18 | MRoST | 0 | 0 | 0 | 0 | 0 | 0 | 0
CPS floating Cu | 2020-06-18 | MRoST | 4 | 0.08549934 | 4.203783 | 0.02635581 | 25 | 25 | 50
Cuprite | 2020-06-18 | MRoST | 0 | 0 | 0 | 0 | 0 | 0 | 0
Delafossite | 2020-06-18 | MRoST | 1 | 0.02751645 | 1.114161 | 0.02635581 | 0 | 100 | 0
Malachite | 2020-06-18 | MRoST | 3 | 0.0579829 | 3.089622 | 0 | 33.33333 | 0 | 66.66667
Fe_Ox | 2020-06-18 | MRoST | 137 | 6.650231 | 0.7756162 | 41.49252 | 35.86957 | 47.28261 | 16.84783
Fe_oxyhydroxides | 2020-06-18 | MRoST | 39 | 1.042675 | 0.1527392 | 4.352417 | 26.82927 | 51.21951 | 21.95122
Haematite | 2020-06-18 | MRoST | 2 | 0.05391392 | 0 | 0.2474926 | 0 | 50 | 50
Magnesioferrite | 2020-06-18 | MRoST | 0 | 0 | 0 | 0 | 0 | 0 | 0
Magnetite | 2020-06-18 | MRoST | 37 | 1.204925 | 0.1353846 | 7.515379 | 19.56522 | 52.17391 | 28.26087
Tramp_Steel | 2020-06-18 | MRoST | 59 | 4.348717 | 0.4874923 | 29.37724 | 48.42105 | 43.15789 | 8.421053
Fe_Ti_Ox | 2020-06-18 | MRoST | 41 | 2.879309 | 0 | 6.758331 | 60.33058 | 38.01653 | 1.652893
Ilmenite | 2020-06-18 | MRoST | 23 | 1.757797 | 0 | 6.753339 | 54.16667 | 45.83333 | 0
Rutile | 2020-06-18 | MRoST | 18 | 1.121511 | 0 | 0.00499238 | 69.38776 | 26.53061 | 4.081633
Non floating Cu | 2020-06-18 | MRoST | 64 | 1.51315 | 36.30149 | 4.479159 | 22.52252 | 62.16216 | 15.31532
Chrysocolla | 2020-06-18 | MRoST | 25 | 0.5660962 | 23.15506 | 0.1207008 | 24.5283 | 75.4717 | 0
Cu_Fe_Oxide | 2020-06-18 | MRoST | 13 | 0.6408636 | 5.669173 | 3.789011 | 13.33333 | 73.33333 | 13.33333
CuFe_Silicate | 2020-06-18 | MRoST | 26 | 0.3061904 | 7.477255 | 0.5694472 | 28.57143 | 25 | 46.42857
Other sulphides | 2020-06-18 | MRoST | 34 | 1.289916 | 0.1636323 | 0.9529061 | 30.76923 | 41.02564 | 28.20513
Arsenopyrite | 2020-06-18 | MRoST | 0 | 0 | 0 | 0 | 0 | 0 | 0
Galena | 2020-06-18 | MRoST | 22 | 0.8656745 | 0.1636323 | 0.5665721 | 13.04348 | 39.13043 | 47.82609
Millerite | 2020-06-18 | MRoST | 0 | 0 | 0 | 0 | 0 | 0 | 0
Molybdenite | 2020-06-18 | MRoST | 8 | 0.2517678 | 0 | 0.3804556 | 77.77778 | 22.22222 | 0
Monazite_Ce | 2020-06-18 | MRoST | 3 | 0.1309701 | 0 | 0 | 0 | 100 | 0
Pentlandite | 2020-06-18 | MRoST | 0 | 0 | 0 | 0 | 0 | 0 | 0
Siegenite | 2020-06-18 | MRoST | 0 | 0 | 0 | 0 | 0 | 0 | 0
Sphalerite | 2020-06-18 | MRoST | 1 | 0.04150355 | 0 | 0.005878467 | 100 | 0 | 0
vaesite | 2020-06-18 | MRoST | 0 | 0 | 0 | 0 | 0 | 0 | 0
Pyrite | 2020-06-18 | MRoST | 53 | 1.885665 | 0 | 6.492542 | 72.97297 | 17.56757 | 9.459459
Pyrrhotite | 2020-06-18 | MRoST | 34 | 1.547533 | 0 | 7.221871 | 42.42424 | 54.54545 | 3.030303
Sec. Cu Sulphides | 2020-06-18 | MRoST | 15 | 0.3949449 | 18.36211 | 0.08781125 | 60 | 33.33333 | 6.666667
Bornite | 2020-06-18 | MRoST | 5 | 0.1322417 | 5.543893 | 0.08781125 | 80 | 20 | 0
Chalcocite | 2020-06-18 | MRoST | 5 | 0.1436857 | 7.952213 | 0 | 80 | 20 | 0
Covellite | 2020-06-18 | MRoST | 5 | 0.1190175 | 4.866006 | 0 | 20 | 60 | 20
Silicate gangue | 2020-06-18 | MRoST | 773 | 17.87801 | 0.2907274 | 25.15097 | 43.94904 | 49.60191 | 6.449045
Amphibole | 2020-06-18 | MRoST | 0 | 0 | 0 | 0 | 0 | 0 | 0
Biotite | 2020-06-18 | MRoST | 89 | 2.557656 | 0 | 6.023856 | 14.36782 | 75.86207 | 9.770115
Garnets | 2020-06-18 | MRoST | 1 | 0.014394 | 0 | 0.002927411 | 100 | 0 | 0
Kaolinite | 2020-06-18 | MRoST | 10 | 0.1471443 | 0 | 0 | 36.36364 | 63.63636 | 0
Muscovite | 2020-06-18 | MRoST | 142 | 3.098118 | 0.08180274 | 0.09917355 | 65.27778 | 32.40741 | 2.314815
Orthoclase | 2020-06-18 | MRoST | 0 | 0 | 0 | 0 | 0 | 0 | 0
Plagioclase | 2020-06-18 | MRoST | 45 | 0.621536 | 0.1628018 | 0.007780324 | 38.29787 | 46.80851 | 14.89362
Quartz | 2020-06-18 | MRoST | 82 | 2.116121 | 0.04612282 | 0.01370608 | 77.70701 | 14.64968 | 7.643312
Silicate gangue_generic | 2020-06-18 | MRoST | 404 | 9.32304 | 0 | 19.00353 | 37.07692 | 56.76923 | 6.153846
Chalcopyrite cl. | 2020-06-18 | MRoST | 59 | 1.513099 | 35.78204 | 3.064009 | 73.23944 | 21.12676 | 5.633803
Accessory_phases | 2020-06-18 | MFT | 23 | 1.124233 | 0 | 0.07201627 | 74.39024 | 20.73171 | 4.878049
Apatite | 2020-06-18 | MFT | 23 | 1.124233 | 0 | 0.07201627 | 74.39024 | 20.73171 | 4.878049
Zircon | 2020-06-18 | MFT | 0 | 0 | 0 | 0 | 0 | 0 | 0
Carbonate gangue | 2020-06-18 | MFT | 1668 | 64.82621 | 6.969431 | 7.543659 | 83.41232 | 15.45753 | 1.130149
Ankerite | 2020-06-18 | MFT | 115 | 1.81768 | 2.112041 | 3.857691 | 28.57143 | 49.62406 | 21.80451
Calcite | 2020-06-18 | MFT | 1486 | 61.5989 | 4.71044 | 2.30219 | 85.83699 | 13.70491 | 0.4581027
Dolomite_ | 2020-06-18 | MFT | 67 | 1.409629 | 0.1469499 | 1.383778 | 35.96491 | 56.14035 | 7.894737
Chalcopyrite | 2020-06-18 | MFT | 1 | 0.09089485 | 3.724883 | 0.2984483 | 100 | 0 | 0
Chalcopyrite <20 | 2020-06-18 | MFT | 58 | 1.145275 | 38.69783 | 3.123558 | 61.90476 | 31.74603 | 6.349206
Chalcopyrite >150 | 2020-06-18 | MFT | 0 | 0 | 0 | 0 | 0 | 0 | 0
CPS floating Cu | 2020-06-18 | MFT | 2 | 0.03995903 | 2.76171 | 0.03689239 | 50 | 50 | 0
Cuprite | 2020-06-18 | MFT | 0 | 0 | 0 | 0 | 0 | 0 | 0
Delafossite | 2020-06-18 | MFT | 1 | 0.02347213 | 0.9114355 | 0.03689239 | 0 | 100 | 0
Malachite | 2020-06-18 | MFT | 1 | 0.01648689 | 1.850275 | 0 | 100 | 0 | 0
Fe_Ox | 2020-06-18 | MFT | 116 | 5.613137 | 0.3891806 | 47.99976 | 31.42857 | 41.14286 | 27.42857
Fe_oxyhydroxides | 2020-06-18 | MFT | 35 | 0.7809582 | 0.2093732 | 4.403629 | 16.66667 | 33.33333 | 50
Haematite | 2020-06-18 | MFT | 9 | 0.2069539 | 0 | 1.264891 | 44.44444 | 44.44444 | 11.11111
Magnesioferrite | 2020-06-18 | MFT | 0 | 0 | 0 | 0 | 0 | 0 | 0
Magnetite | 2020-06-18 | MFT | 22 | 0.6032902 | 0 | 5.250028 | 29.62963 | 33.33333 | 37.03704
Tramp_Steel | 2020-06-18 | MFT | 50 | 4.021935 | 0.1798074 | 37.08121 | 35.92233 | 45.63107 | 18.4466
Fe_Ti_Ox | 2020-06-18 | MFT | 33 | 2.427478 | 0 | 5.424477 | 50.41322 | 45.45455 | 4.132231
Ilmenite | 2020-06-18 | MFT | 14 | 1.041278 | 0 | 5.380448 | 52 | 40 | 8
Rutile | 2020-06-18 | MFT | 19 | 1.386201 | 0 | 0.04402893 | 49.29577 | 49.29577 | 1.408451
Non floating Cu | 2020-06-18 | MFT | 45 | 0.681386 | 16.86055 | 2.765278 | 33.33333 | 61.66667 | 5
Chrysocolla | 2020-06-18 | MFT | 6 | 0.1184453 | 7.561848 | 0.03505034 | 23.07692 | 76.92308 | 0
Cu_Fe_Oxide | 2020-06-18 | MFT | 12 | 0.255113 | 3.117543 | 1.810627 | 21.42857 | 64.28571 | 14.28571
CuFe_Silicate | 2020-06-18 | MFT | 27 | 0.3078277 | 6.181157 | 0.9196007 | 42.42424 | 54.54545 | 3.030303
Other sulphides | 2020-06-18 | MFT | 35 | 1.08102 | 1.962402 | 0.2841199 | 24.32432 | 35.13514 | 40.54054
Arsenopyrite | 2020-06-18 | MFT | 0 | 0 | 0 | 0 | 0 | 0 | 0
Galena | 2020-06-18 | MFT | 27 | 0.8668636 | 0.7885823 | 0.1890243 | 11.11111 | 33.33333 | 55.55556
Millerite | 2020-06-18 | MFT | 0 | 0 | 0 | 0 | 0 | 0 | 0
Molybdenite | 2020-06-18 | MFT | 2 | 0.04772522 | 1.17382 | 0 | 100 | 0 | 0
Monazite_Ce | 2020-06-18 | MFT | 3 | 0.08937632 | 0 | 0 | 0 | 100 | 0
Pentlandite | 2020-06-18 | MFT | 2 | 0.0416511 | 0 | 0.09509562 | 100 | 0 | 0
Siegenite | 2020-06-18 | MFT | 0 | 0 | 0 | 0 | 0 | 0 | 0
Sphalerite | 2020-06-18 | MFT | 1 | 0.03540344 | 0 | 0 | 100 | 0 | 0
vaesite | 2020-06-18 | MFT | 0 | 0 | 0 | 0 | 0 | 0 | 0
Pyrite | 2020-06-18 | MFT | 27 | 1.086833 | 0 | 5.130572 | 82 | 16 | 2
Pyrrhotite | 2020-06-18 | MFT | 18 | 0.7200434 | 0 | 4.482088 | 58.33333 | 41.66667 | 0
Sec. Cu Sulphides | 2020-06-18 | MFT | 18 | 0.4084845 | 28.38828 | 0.2503122 | 44.44444 | 33.33333 | 22.22222
Bornite | 2020-06-18 | MFT | 6 | 0.1353661 | 8.025799 | 0.2088412 | 33.33333 | 33.33333 | 33.33333
Chalcocite | 2020-06-18 | MFT | 7 | 0.1715939 | 13.99003 | 0.03850057 | 42.85714 | 28.57143 | 28.57143
Covellite | 2020-06-18 | MFT | 5 | 0.1015246 | 6.372451 | 0.002970412 | 60 | 40 | 0
Silicate gangue | 2020-06-18 | MFT | 1141 | 20.75505 | 0.2457367 | 22.58882 | 44.80557 | 45.44399 | 9.750435
Amphibole | 2020-06-18 | MFT | 0 | 0 | 0 | 0 | 0 | 0 | 0
Biotite | 2020-06-18 | MFT | 59 | 1.36672 | 0 | 4.1005 | 4.587156 | 86.23853 | 9.174312
Garnets | 2020-06-18 | MFT | 0 | 0 | 0 | 0 | 0 | 0 | 0
Kaolinite | 2020-06-18 | MFT | 55 | 0.7074613 | 0 | 0.004473732 | 22.58065 | 43.54839 | 33.87097
Muscovite | 2020-06-18 | MFT | 243 | 4.771654 | 0.08779051 | 0.2694712 | 67.94872 | 30 | 2.051282
Orthoclase | 2020-06-18 | MFT | 0 | 0 | 0 | 0 | 0 | 0 | 0
Plagioclase | 2020-06-18 | MFT | 130 | 1.895125 | 0 | 0.01123675 | 30.95238 | 46.42857 | 22.61905
Quartz | 2020-06-18 | MFT | 145 | 2.299488 | 0 | 0.01885908 | 69.5 | 14.5 | 16
Silicate gangue_generic | 2020-06-18 | MFT | 509 | 9.714599 | 0.1579462 | 18.18428 | 37.40554 | 55.16373 | 7.43073
Chalcopyrite cl. | 2020-06-18 | MFT | 59 | 1.23617 | 42.42271 | 3.422006 | 64.70588 | 29.41176 | 5.882353
Accessory_phases | 2020-06-18 | MCON | 3 | 0.0211962 | 0.003834858 | 0 | 75 | 0 | 25
Apatite | 2020-06-18 | MCON | 3 | 0.0211962 | 0.003834858 | 0 | 75 | 0 | 25
Zircon | 2020-06-18 | MCON | 0 | 0 | 0 | 0 | 0 | 0 | 0
Carbonate gangue | 2020-06-18 | MCON | 43 | 0.3416881 | 0.00767389 | 0.03541587 | 75.67568 | 20.27027 | 4.054054
Ankerite | 2020-06-18 | MCON | 6 | 0.03697596 | 0.005476661 | 0.02345275 | 28.57143 | 28.57143 | 42.85714
Calcite | 2020-06-18 | MCON | 36 | 0.2999329 | 0.002197228 | 0.01167461 | 81.81818 | 18.18182 | 0
Dolomite_ | 2020-06-18 | MCON | 1 | 0.004779206 | 0 | 0.0002885129 | 0 | 100 | 0
Chalcopyrite | 2020-06-18 | MCON | 636 | 30.99288 | 35.72539 | 31.47791 | 80.72999 | 19.27001 | 0
Chalcopyrite <20 | 2020-06-18 | MCON | 3467 | 34.54817 | 38.62085 | 33.69543 | 84.44173 | 14.52105 | 1.037218
Chalcopyrite >150 | 2020-06-18 | MCON | 5 | 1.306886 | 1.510651 | 1.354363 | 100 | 0 | 0
CPS floating Cu | 2020-06-18 | MCON | 103 | 1.001034 | 2.004107 | 0.5128445 | 28.68852 | 41.80328 | 29.5082
Cuprite | 2020-06-18 | MCON | 7 | 0.07160424 | 0.212949 | 0.007878157 | 0 | 42.85714 | 57.14286
Delafossite | 2020-06-18 | MCON | 52 | 0.4989658 | 0.6525644 | 0.4887697 | 30.90909 | 23.63636 | 45.45455
Malachite | 2020-06-18 | MCON | 41 | 0.3377305 | 0.8571362 | 0.00955882 | 33.96226 | 52.83019 | 13.20755
Fe_Ox | 2020-06-18 | MCON | 23 | 0.3926495 | 0.00102002 | 1.057227 | 25.71429 | 57.14286 | 17.14286
Fe_oxyhydroxides | 2020-06-18 | MCON | 1 | 0.008384571 | 0.00102002 | 0.01245161 | 100 | 0 | 0
Haematite | 2020-06-18 | MCON | 1 | 0.008887646 | 0 | 0.01354745 | 100 | 0 | 0
Magnesioferrite | 2020-06-18 | MCON | 0 | 0 | 0 | 0 | 0 | 0 | 0
Magnetite | 2020-06-18 | MCON | 13 | 0.1640861 | 0 | 0.3992938 | 21.05263 | 63.15789 | 15.78947
Tramp_Steel | 2020-06-18 | MCON | 8 | 0.2112912 | 0 | 0.6319344 | 21.42857 | 57.14286 | 21.42857
Fe_Ti_Ox | 2020-06-18 | MCON | 3 | 0.03823365 | 0 | 0.01212362 | 0 | 20 | 80
Ilmenite | 2020-06-18 | MCON | 1 | 0.008049189 | 0 | 0.01212362 | 0 | 100 | 0
Rutile | 2020-06-18 | MCON | 2 | 0.03018446 | 0 | 0 | 0 | 0 | 100
Non floating Cu | 2020-06-18 | MCON | 10 | 0.07772498 | 0.060107 | 0.1404461 | 14.28571 | 35.71429 | 50
Chrysocolla | 2020-06-18 | MCON | 2 | 0.01056456 | 0.01744392 | 0.002274697 | 0 | 66.66667 | 33.33333
Cu_Fe_Oxide | 2020-06-18 | MCON | 6 | 0.05634432 | 0.02476448 | 0.1331124 | 25 | 0 | 75
CuFe_Silicate | 2020-06-18 | MCON | 2 | 0.0108161 | 0.01789861 | 0.005059071 | 0 | 100 | 0
Other sulphides | 2020-06-18 | MCON | 90 | 1.03251 | 0.1428923 | 0.4465593 | 53.50877 | 31.57895 | 14.91228
Arsenopyrite | 2020-06-18 | MCON | 1 | 0.01039687 | 0 | 0.0145613 | 100 | 0 | 0
Galena | 2020-06-18 | MCON | 4 | 0.04963666 | 0.01695431 | 0.02940301 | 50 | 25 | 25
Millerite | 2020-06-18 | MCON | 4 | 0.03602012 | 0 | 0.005572096 | 100 | 0 | 0
Molybdenite | 2020-06-18 | MCON | 68 | 0.6732811 | 0.1238158 | 0.3655706 | 52.05479 | 27.39726 | 20.54795
Monazite_Ce | 2020-06-18 | MCON | 1 | 0.06908887 | 0 | 0.002632807 | 0 | 100 | 0
Pentlandite | 2020-06-18 | MCON | 1 | 0.008049189 | 0 | 0.008187693 | 100 | 0 | 0
Siegenite | 2020-06-18 | MCON | 9 | 0.1457909 | 0.00212227 | 0.01662264 | 61.11111 | 38.88889 | 0
Sphalerite | 2020-06-18 | MCON | 0 | 0 | 0 | 0 | 0 | 0 | 0
vaesite | 2020-06-18 | MCON | 2 | 0.04024594 | 0 | 0.004009153 | 80 | 0 | 20
Pyrite | 2020-06-18 | MCON | 822 | 18.47455 | 0.07222026 | 27.88368 | 75.89814 | 23.60164 | 0.5002274
Pyrrhotite | 2020-06-18 | MCON | 119 | 1.144125 | 0.009043966 | 2.154643 | 35.81081 | 37.16216 | 27.02703
Sec. Cu Sulphides | 2020-06-18 | MCON | 725 | 9.330385 | 21.8373 | 1.140803 | 66.03586 | 27.29084 | 6.673307
Bornite | 2020-06-18 | MCON | 154 | 1.464952 | 2.722366 | 0.6364614 | 35.11905 | 45.2381 | 19.64286
Chalcocite | 2020-06-18 | MCON | 537 | 7.598602 | 18.64403 | 0.4886569 | 72.94264 | 23.56608 | 3.491272
Covellite | 2020-06-18 | MCON | 34 | 0.2668306 | 0.4709016 | 0.01568435 | 55.88235 | 26.47059 | 17.64706
Silicate gangue | 2020-06-18 | MCON | 211 | 1.297965 | 0.004907585 | 0.0885538 | 57.04225 | 33.4507 | 9.507042
Amphibole | 2020-06-18 | MCON | 0 | 0 | 0 | 0 | 0 | 0 | 0
Biotite | 2020-06-18 | MCON | 0 | 0 | 0 | 0 | 0 | 0 | 0
Garnets | 2020-06-18 | MCON | 0 | 0 | 0 | 0 | 0 | 0 | 0
Kaolinite | 2020-06-18 | MCON | 9 | 0.03969256 | 0 | 0 | 44.44444 | 44.44444 | 11.11111
Muscovite | 2020-06-18 | MCON | 12 | 0.1040358 | 0 | 0.0007715566 | 72.72727 | 18.18182 | 9.090909
Orthoclase | 2020-06-18 | MCON | 0 | 0 | 0 | 0 | 0 | 0 | 0
Plagioclase | 2020-06-18 | MCON | 23 | 0.1177194 | 0.002489027 | 0.0008948963 | 29.62963 | 59.25926 | 11.11111
Quartz | 2020-06-18 | MCON | 77 | 0.502152 | 0.0004990253 | 0.002026486 | 70.79646 | 23.89381 | 5.309735
Silicate gangue_generic | 2020-06-18 | MCON | 90 | 0.5343655 | 0.001919533 | 0.08486086 | 47.78761 | 38.93805 | 13.27434
Chalcopyrite cl. | 2020-06-18 | MCON | 4108 | 66.84794 | 75.85689 | 66.52771 | 83.02502 | 16.43893 | 0.5360521
Accessory_phases | 2020-06-22 | MCON | 2 | 0.02235036 | 0 | 0 | 100 | 0 | 0
Apatite | 2020-06-22 | MCON | 2 | 0.02235036 | 0 | 0 | 100 | 0 | 0
Zircon | 2020-06-22 | MCON | 0 | 0 | 0 | 0 | 0 | 0 | 0
Carbonate gangue | 2020-06-22 | MCON | 76 | 0.7146104 | 0.03826544 | 0.04818034 | 74.32432 | 22.97297 | 2.702703
Ankerite | 2020-06-22 | MCON | 5 | 0.03341945 | 0.001844921 | 0.02232011 | 33.33333 | 16.66667 | 50
Calcite | 2020-06-22 | MCON | 68 | 0.6660727 | 0.03498582 | 0.01935979 | 75.53957 | 23.74101 | 0.7194245
Dolomite_ | 2020-06-22 | MCON | 3 | 0.01511832 | 0.001434697 | 0.006500439 | 100 | 0 | 0
Chalcopyrite | 2020-06-22 | MCON | 677 | 35.05874 | 35.6715 | 38.25506 | 86.3694 | 13.31361 | 0.3169907
Chalcopyrite <20 | 2020-06-22 | MCON | 3055 | 32.97685 | 33.11485 | 34.5853 | 87.84543 | 10.94136 | 1.213211
Chalcopyrite >150 | 2020-06-22 | MCON | 5 | 1.200236 | 1.228954 | 1.315895 | 77.16049 | 22.83951 | 0
CPS floating Cu | 2020-06-22 | MCON | 100 | 1.06456 | 1.860282 | 0.5263631 | 44.18605 | 34.88372 | 20.93023
Cuprite | 2020-06-22 | MCON | 3 | 0.03235852 | 0.08506581 | 0.003091827 | 0 | 0 | 100
Delafossite | 2020-06-22 | MCON | 51 | 0.5261353 | 0.6719734 | 0.5106195 | 45.45455 | 20 | 34.54545
Malachite | 2020-06-22 | MCON | 44 | 0.4501901 | 0.9512423 | 0.01151432 | 47.76119 | 46.26866 | 5.970149
Fe_Ox | 2020-06-22 | MCON | 18 | 0.2224427 | 0.0008722415 | 0.5768017 | 15 | 45 | 40
Fe_oxyhydroxides | 2020-06-22 | MCON | 2 | 0.0353645 | 0 | 0.05175124 | 0 | 25 | 75
Haematite | 2020-06-22 | MCON | 2 | 0.01874318 | 0.0008722415 | 0.03915424 | 0 | 50 | 50
Magnesioferrite | 2020-06-22 | MCON | 0 | 0 | 0 | 0 | 0 | 0 | 0
Magnetite | 2020-06-22 | MCON | 8 | 0.07285087 | 0 | 0.1812993 | 12.5 | 50 | 37.5
Tramp_Steel | 2020-06-22 | MCON | 6 | 0.09548415 | 0 | 0.304597 | 33.33333 | 50 | 16.66667
Fe_Ti_Ox | 2020-06-22 | MCON | 0 | 0 | 0 | 0 | 0 | 0 | 0
Ilmenite | 2020-06-22 | MCON | 0 | 0 | 0 | 0 | 0 | 0 | 0
Rutile | 2020-06-22 | MCON | 0 | 0 | 0 | 0 | 0 | 0 | 0
Non floating Cu | 2020-06-22 | MCON | 15 | 0.1562227 | 0.1081215 | 0.3033097 | 36 | 56 | 8
Chrysocolla | 2020-06-22 | MCON | 5 | 0.01856636 | 0.01737896 | 0.002623721 | 40 | 60 | 0
Cu_Fe_Oxide | 2020-06-22 | MCON | 7 | 0.1262513 | 0.08234077 | 0.2892891 | 29.41176 | 64.70588 | 5.882353
CuFe_Silicate | 2020-06-22 | MCON | 3 | 0.01140505 | 0.008401745 | 0.01139692 | 66.66667 | 0 | 33.33333
Other sulphides | 2020-06-22 | MCON | 53 | 0.6826232 | 0.1077281 | 0.2918666 | 52.17391 | 30.43478 | 17.3913
Arsenopyrite | 2020-06-22 | MCON | 0 | 0 | 0 | 0 | 0 | 0 | 0
Galena | 2020-06-22 | MCON | 5 | 0.07850919 | 0.01543789 | 0.02382573 | 83.33333 | 0 | 16.66667
Millerite | 2020-06-22 | MCON | 1 | 0.04747684 | 0 | 0.0002783681 | 100 | 0 | 0
Molybdenite | 2020-06-22 | MCON | 45 | 0.5057123 | 0.0922902 | 0.2327119 | 50 | 28.84615 | 21.15385
Monazite_Ce | 2020-06-22 | MCON | 0 | 0 | 0 | 0 | 0 | 0 | 0
Pentlandite | 2020-06-22 | MCON | 2 | 0.05092488 | 0 | 0.03505057 | 0 | 100 | 0
Siegenite | 2020-06-22 | MCON | 0 | 0 | 0 | 0 | 0 | 0 | 0
Sphalerite | 2020-06-22 | MCON | 0 | 0 | 0 | 0 | 0 | 0 | 0
vaesite | 2020-06-22 | MCON | 0 | 0 | 0 | 0 | 0 | 0 | 0
Pyrite | 2020-06-22 | MCON | 503 | 12.54407 | 0.04575732 | 20.43139 | 82.27401 | 16.80791 | 0.9180791
Pyrrhotite | 2020-06-22 | MCON | 71 | 0.8722123 | 0.004797126 | 1.802782 | 60.74766 | 30.84112 | 8.411215
Sec. Cu Sulphides | 2020-06-22 | MCON | 1040 | 13.44689 | 27.81527 | 1.712198 | 76.11395 | 20.45289 | 3.433163
Bornite | 2020-06-22 | MCON | 191 | 2.00446 | 3.335986 | 0.9323505 | 45.87156 | 41.74312 | 12.38532
Chalcocite | 2020-06-22 | MCON | 817 | 11.16935 | 24.0503 | 0.7604076 | 82.64758 | 15.65295 | 1.699463
Covellite | 2020-06-22 | MCON | 32 | 0.2730847 | 0.4289883 | 0.01943966 | 54.54545 | 42.42424 | 3.030303
Silicate gangue | 2020-06-22 | MCON | 144 | 1.038196 | 0.003606569 | 0.1508472 | 58.68545 | 37.55869 | 3.755869
Amphibole | 2020-06-22 | MCON | 0 | 0 | 0 | 0 | 0 | 0 | 0
Biotite | 2020-06-22 | MCON | 1 | 0.02044068 | 0 | 0.02163389 | 0 | 100 | 0
Garnets | 2020-06-22 | MCON | 0 | 0 | 0 | 0 | 0 | 0 | 0
Kaolinite | 2020-06-22 | MCON | 7 | 0.03255302 | 0 | 0 | 57.14286 | 42.85714 | 0
Muscovite | 2020-06-22 | MCON | 15 | 0.1246599 | 0 | 0.00183457 | 72 | 20 | 8
Orthoclase | 2020-06-22 | MCON | 0 | 0 | 0 | 0 | 0 | 0 | 0
Plagioclase | 2020-06-22 | MCON | 24 | 0.1149346 | 0.00322437 | 0.001557433 | 40 | 56 | 4
Quartz | 2020-06-22 | MCON | 28 | 0.1921176 | 0 | 0.001129484 | 73.17073 | 21.95122 | 4.878049
Silicate gangue_generic | 2020-06-22 | MCON | 69 | 0.5534898 | 0.0003821986 | 0.1246919 | 56.75676 | 40.54054 | 2.702703
Chalcopyrite cl. | 2020-06-22 | MCON | 3737 | 69.23582 | 70.0153 | 74.15626 | 86.91279 | 12.34885 | 0.7383628
Accessory_phases | 2020-06-22 | MRoST | 10 | 1.246999 | 0 | 0 | 86.48649 | 13.51351 | 0
Apatite | 2020-06-22 | MRoST | 10 | 1.246999 | 0 | 0 | 86.48649 | 13.51351 | 0
Zircon | 2020-06-22 | MRoST | 0 | 0 | 0 | 0 | 0 | 0 | 0
Carbonate gangue | 2020-06-22 | MRoST | 418 | 18.5786 | 1.026237 | 2.120261 | 83.99366 | 14.42155 | 1.584786
Ankerite | 2020-06-22 | MRoST | 71 | 2.385318 | 0.5087491 | 1.663559 | 46.47887 | 47.88732 | 5.633803
Calcite | 2020-06-22 | MRoST | 343 | 16.0413 | 0.4797267 | 0.414589 | 89.00901 | 9.90991 | 1.081081
Dolomite_ | 2020-06-22 | MRoST | 4 | 0.151982 | 0.03776083 | 0.04211207 | 60 | 40 | 0
Chalcopyrite | 2020-06-22 | MRoST | 19 | 5.228501 | 10.12618 | 6.031358 | 78.63248 | 21.36752 | 0
Chalcopyrite <20 | 2020-06-22 | MRoST | 405 | 23.23778 | 39.89791 | 23.4604 | 71.15385 | 28.46154 | 0.3846154
Chalcopyrite >150 | 2020-06-22 | MRoST | 0 | 0 | 0 | 0 | 0 | 0 | 0
CPS floating Cu | 2020-06-22 | MRoST | 36 | 1.967127 | 6.801551 | 0.9907361 | 47.61905 | 47.61905 | 4.761905
Cuprite | 2020-06-22 | MRoST | 1 | 0.06505896 | 0.3038744 | 0.01449401 | 0 | 100 | 0
Delafossite | 2020-06-22 | MRoST | 10 | 0.8077977 | 2.217055 | 0.9762421 | 42.85714 | 42.85714 | 14.28571
Malachite | 2020-06-22 | MRoST | 25 | 1.09427 | 4.280621 | 0 | 51.85185 | 48.14815 | 0
Fe_Ox | 2020-06-22 | MRoST | 97 | 10.86058 | 0.07106944 | 32.46101 | 41.17647 | 51.47059 | 7.352941
Fe_oxyhydroxides | 2020-06-22 | MRoST | 21 | 1.173194 | 0.01994819 | 2.000469 | 36.36364 | 54.54545 | 9.090909
Haematite | 2020-06-22 | MRoST | 10 | 0.621793 | 0 | 1.263163 | 45.45455 | 45.45455 | 9.090909
Magnesioferrite | 2020-06-22 | MRoST | 0 | 0 | 0 | 0 | 0 | 0 | 0
Magnetite | 2020-06-22 | MRoST | 19 | 1.098537 | 0.006860105 | 3.259206 | 25 | 50 | 25
Tramp_Steel | 2020-06-22 | MRoST | 47 | 7.967057 | 0.04426114 | 25.93818 | 45.78313 | 51.80723 | 2.409639
Fe_Ti_Ox | 2020-06-22 | MRoST | 28 | 4.018724 | 0 | 0.7739502 | 60.24096 | 39.75904 | 0
Ilmenite | 2020-06-22 | MRoST | 2 | 0.4095515 | 0 | 0.7472194 | 0 | 100 | 0
Rutile | 2020-06-22 | MRoST | 24 | 3.455591 | 0 | 0 | 68.05556 | 31.94444 | 0
Non floating Cu | 2020-06-22 | MRoST | 70 | 2.593293 | 2.734698 | 4.101125 | 39.75904 | 55.42169 | 4.819277
Chrysocolla | 2020-06-22 | MRoST | 21 | 0.4703443 | 0.6667971 | 0.03627513 | 42.85714 | 57.14286 | 0
Cu_Fe_Oxide | 2020-06-22 | MRoST | 21 | 1.343841 | 1.168228 | 3.475747 | 40 | 53.33333 | 6.666667
CuFe_Silicate | 2020-06-22 | MRoST | 24 | 0.6191267 | 0.5579154 | 0.507447 | 44.44444 | 48.14815 | 7.407407
Other sulphides | 2020-06-22 | MRoST | 28 | 2.251787 | 0.3519553 | 0.4104688 | 68.42105 | 31.57895 | 0
Arsenopyrite | 2020-06-22 | MRoST | 0 | 0 | 0 | 0 | 0 | 0 | 0
Galena | 2020-06-22 | MRoST | 5 | 0.3946199 | 0.09971376 | 0.118439 | 60 | 40 | 0
Millerite | 2020-06-22 | MRoST | 0 | 0 | 0 | 0 | 0 | 0 | 0
Molybdenite | 2020-06-22 | MRoST | 12 | 0.9385555 | 0.226889 | 0.2458795 | 50 | 50 | 0
Monazite_Ce | 2020-06-22 | MRoST | 9 | 0.8239024 | 0.02535256 | 0 | 93.33333 | 6.666667 | 0
Pentlandite | 2020-06-22 | MRoST | 1 | 0.05119394 | 0 | 0.04205638 | 0 | 100 | 0
Siegenite | 2020-06-22 | MRoST | 0 | 0 | 0 | 0 | 0 | 0 | 0
Sphalerite | 2020-06-22 | MRoST | 1 | 0.04351485 | 0 | 0.004093899 | 100 | 0 | 0
vaesite | 2020-06-22 | MRoST | 0 | 0 | 0 | 0 | 0 | 0 | 0
Pyrite | 2020-06-22 | MRoST | 89 | 7.747883 | 0.1400154 | 12.94509 | 80.68966 | 18.62069 | 0.6896552
Pyrrhotite | 2020-06-22 | MRoST | 74 | 5.801766 | 0.00800172 | 12.88161 | 61.01695 | 38.98305 | 0
Sec. Cu Sulphides | 2020-06-22 | MRoST | 143 | 10.19943 | 38.73512 | 1.207902 | 48.0226 | 48.58757 | 3.389831
Bornite | 2020-06-22 | MRoST | 35 | 2.162944 | 6.64279 | 0.8674636 | 28.20513 | 61.53846 | 10.25641
Chalcocite | 2020-06-22 | MRoST | 81 | 6.688808 | 28.01126 | 0.3041491 | 54.05405 | 44.14414 | 1.801802
Covellite | 2020-06-22 | MRoST | 27 | 1.34768 | 4.081072 | 0.0362896 | 51.85185 | 48.14815 | 0
Silicate gangue | 2020-06-22 | MRoST | 178 | 6.267525 | 0.1072672 | 2.616093 | 41.50943 | 50 | 8.490566
Amphibole | 2020-06-22 | MRoST | 0 | 0 | 0 | 0 | 0 | 0 | 0
Biotite | 2020-06-22 | MRoST | 12 | 0.9246905 | 0 | 1.061209 | 20 | 80 | 0
Garnets | 2020-06-22 | MRoST | 0 | 0 | 0 | 0 | 0 | 0 | 0
Kaolinite | 2020-06-22 | MRoST | 11 | 0.3085501 | 0.05243493 | 0.003511582 | 45.45455 | 54.54545 | 0
Muscovite | 2020-06-22 | MRoST | 16 | 0.481223 | 0.0009789523 | 0.005031675 | 56.25 | 43.75 | 0
Orthoclase | 2020-06-22 | MRoST | 0 | 0 | 0 | 0 | 0 | 0 | 0
Plagioclase | 2020-06-22 | MRoST | 33 | 0.9428217 | 0.02888256 | 0.03271991 | 44.11765 | 50 | 5.882353
Quartz | 2020-06-22 | MRoST | 14 | 0.4522131 | 0 | 0 | 62.5 | 31.25 | 6.25
Silicate gangue_generic | 2020-06-22 | MRoST | 92 | 3.158026 | 0.0249708 | 1.513621 | 40.95238 | 44.7619 | 14.28571
Chalcopyrite cl. | 2020-06-22 | MRoST | 424 | 28.46628 | 50.02409 | 29.49176 | 72.52747 | 27.15856 | 0.3139717
Accessory_phases | 2020-06-22 | MRoT | 10 | 0.4481515 | 0 | 0.006483035 | 66.66667 | 16.66667 | 16.66667
Apatite | 2020-06-22 | MRoT | 10 | 0.4481515 | 0 | 0.006483035 | 66.66667 | 16.66667 | 16.66667
Zircon | 2020-06-22 | MRoT | 0 | 0 | 0 | 0 | 0 | 0 | 0
Carbonate gangue | 2020-06-22 | MRoT | 1487 | 40.6802 | 2.14928 | 2.65889 | 89.56763 | 9.678699 | 0.7536692
Ankerite | 2020-06-22 | MRoT | 115 | 2.196439 | 1.013471 | 1.883842 | 31.35593 | 60.16949 | 8.474576
Calcite | 2020-06-22 | MRoT | 1369 | 38.43324 | 1.135809 | 0.7637062 | 92.5 | 7.125 | 0.375
Dolomite_ | 2020-06-22 | MRoT | 3 | 0.0505234 | 0 | 0.01134185 | 33.33333 | 66.66667 | 0
Chalcopyrite | 2020-06-22 | MRoT | 18 | 2.797815 | 8.341802 | 3.941502 | 70.79646 | 25.66372 | 3.539823
Chalcopyrite <20 | 2020-06-22 | MRoT | 350 | 10.91891 | 28.39281 | 13.31506 | 67.5737 | 29.47846 | 2.947846
Chalcopyrite >150 | 2020-06-22 | MRoT | 0 | 0 | 0 | 0 | 0 | 0 | 0
CPS floating Cu | 2020-06-22 | MRoT | 42 | 1.469847 | 8.450051 | 0.7144181 | 14.81481 | 57.40741 | 27.77778
Cuprite | 2020-06-22 | MRoT | 2 | 0.07209188 | 0.5639722 | 0 | 0 | 0 | 100
Delafossite | 2020-06-22 | MRoT | 13 | 0.4475605 | 1.850256 | 0.7080309 | 0 | 57.14286 | 42.85714
Malachite | 2020-06-22 | MRoT | 25 | 0.7634648 | 4.515698 | 0.006387129 | 23.52941 | 58.82353 | 17.64706
Fe_Ox | 2020-06-22 | MRoT | 141 | 6.877388 | 0.09521917 | 24.43798 | 23.83721 | 54.65116 | 21.51163
Fe_oxyhydroxides | 2020-06-22 | MRoT | 29 | 0.8568297 | 0.01635577 | 1.920982 | 31.03448 | 37.93103 | 31.03448
Haematite | 2020-06-22 | MRoT | 9 | 0.2818674 | 0.001529746 | 0.6950721 | 0 | 66.66667 | 33.33333
Magnesioferrite | 2020-06-22 | MRoT | 0 | 0 | 0 | 0 | 0 | 0 | 0
Magnetite | 2020-06-22 | MRoT | 55 | 1.856366 | 0.05525337 | 6.480051 | 26.22951 | 47.54098 | 26.22951
Tramp_Steel | 2020-06-22 | MRoT | 48 | 3.882325 | 0.02208029 | 15.34187 | 21.91781 | 65.75342 | 12.32877
Fe_Ti_Ox | 2020-06-22 | MRoT | 24 | 1.760342 | 0.01523973 | 1.126789 | 47.69231 | 47.69231 | 4.615385
Ilmenite | 2020-06-22 | MRoT | 8 | 0.5105523 | 0.01523973 | 1.126789 | 38.88889 | 55.55556 | 5.555556
Rutile | 2020-06-22 | MRoT | 16 | 1.249789 | 0 | 0 | 51.06383 | 44.68085 | 4.255319
Non floating Cu | 2020-06-22 | MRoT | 80 | 1.612317 | 2.65877 | 3.136077 | 25.80645 | 51.6129 | 22.58065
Chrysocolla | 2020-06-22 | MRoT | 20 | 0.2605944 | 0.6855456 | 0.01961445 | 47.61905 | 38.09524 | 14.28571
Cu_Fe_Oxide | 2020-06-22 | MRoT | 25 | 0.8438295 | 1.11044 | 2.674287 | 11.76471 | 47.05882 | 41.17647
CuFe_Silicate | 2020-06-22 | MRoT | 32 | 0.4192556 | 0.7266717 | 0.3882572 | 30.30303 | 57.57576 | 12.12121
Other sulphides | 2020-06-22 | MRoT | 40 | 1.485565 | 0.542469 | 0.7937662 | 41.46341 | 51.21951 | 7.317073
Arsenopyrite | 2020-06-22 | MRoT | 0 | 0 | 0 | 0 | 0 | 0 | 0
Galena | 2020-06-22 | MRoT | 14 | 0.61219 | 0.08765838 | 0.1882412 | 35.71429 | 50 | 14.28571
Millerite | 2020-06-22 | MRoT | 0 | 0 | 0 | 0 | 0 | 0 | 0
Molybdenite | 2020-06-22 | MRoT | 25 | 0.8125109 | 0.4548107 | 0.605525 | 48 | 48 | 4
Monazite_Ce | 2020-06-22 | MRoT | 1 | 0.06086445 | 0 | 0 | 0 | 100 | 0
Pentlandite | 2020-06-22 | MRoT | 0 | 0 | 0 | 0 | 0 | 0 | 0
Siegenite | 2020-06-22 | MRoT | 0 | 0 | 0 | 0 | 0 | 0 | 0
Sphalerite | 2020-06-22 | MRoT | 0 | 0 | 0 | 0 | 0 | 0 | 0
vaesite | 2020-06-22 | MRoT | 0 | 0 | 0 | 0 | 0 | 0 | 0
Pyrite | 2020-06-22 | MRoT | 172 | 7.72689 | 0.136892 | 15.70309 | 60.5364 | 37.16475 | 2.298851
Pyrrhotite | 2020-06-22 | MRoT | 218 | 10.26996 | 0.02706399 | 27.43576 | 58.88594 | 39.52255 | 1.591512
Sec. Cu Sulphides | 2020-06-22 | MRoT | 193 | 8.37483 | 49.14549 | 0.782832 | 56.70498 | 36.39847 | 6.896552
Bornite | 2020-06-22 | MRoT | 32 | 1.136924 | 5.087624 | 0.5233081 | 32.43243 | 48.64865 | 18.91892
Chalcocite | 2020-06-22 | MRoT | 121 | 6.0764 | 38.83979 | 0.2016963 | 65.93407 | 30.76923 | 3.296703
Covellite | 2020-06-22 | MRoT | 40 | 1.161506 | 5.218072 | 0.05782753 | 38.09524 | 50 | 11.90476
Silicate gangue | 2020-06-22 | MRoT | 227 | 5.577784 | 0.04491893 | 5.947355 | 38.09524 | 51.78571 | 10.11905
Amphibole | 2020-06-22 | MRoT | 0 | 0 | 0 | 0 | 0 | 0 | 0
Biotite | 2020-06-22 | MRoT | 22 | 0.6489451 | 0.005004866 | 0.7895647 | 28.94737 | 57.89474 | 13.15789
Garnets | 2020-06-22 | MRoT | 3 | 0.05016885 | 0 | 0.0724988 | 0 | 0 | 100
Kaolinite | 2020-06-22 | MRoT | 4 | 0.06216447 | 0.003162917 | 0 | 0 | 75 | 25
Muscovite | 2020-06-22 | MRoT | 10 | 0.1666386 | 0.01587183 | 0.01422249 | 30 | 50 | 20
Orthoclase | 2020-06-22 | MRoT | 0 | 0 | 0 | 0 | 0 | 0 | 0
Plagioclase | 2020-06-22 | MRoT | 12 | 0.1843661 | 0 | 0.007968317 | 16.66667 | 66.66667 | 16.66667
Quartz | 2020-06-22 | MRoT | 16 | 0.2662081 | 0.004589237 | 0.00851116 | 29.41176 | 41.17647 | 29.41176
Silicate gangue_generic | 2020-06-22 | MRoT | 160 | 4.199293 | 0.01629008 | 5.054589 | 42.46032 | 51.19048 | 6.349206
Chalcopyrite cl. | 2020-06-22 | MRoT | 368 | 13.71672 | 36.73461 | 17.25657 | 68.23105 | 28.70036 | 3.068592
Accessory_phases | 2020-06-22 | MFT | 27 | 1.917782 | 0 | 0 | 54.28571 | 44.28571 | 1.428571
Apatite | 2020-06-22 | MFT | 27 | 1.917782 | 0 | 0 | 54.28571 | 44.28571 | 1.428571
Zircon | 2020-06-22 | MFT | 0 | 0 | 0 | 0 | 0 | 0 | 0
Carbonate gangue | 2020-06-22 | MFT | 965 | 68.97407 | 3.199696 | 8.560649 | 87.8674 | 11.00478 | 1.12782
Ankerite | 2020-06-22 | MFT | 44 | 1.44744 | 0.5414639 | 4.619544 | 41.50943 | 41.50943 | 16.98113
Calcite | 2020-06-22 | MFT | 904 | 67.03245 | 2.658232 | 3.500526 | 89.13424 | 10.30494 | 0.5608132
Dolomite_ | 2020-06-22 | MFT | 17 | 0.4941842 | 0 | 0.4405783 | 30 | 30 | 40
Chalcopyrite | 2020-06-22 | MFT | 2 | 0.58123 | 11.68461 | 2.704015 | 56.25 | 43.75 | 0
Chalcopyrite <20 | 2020-06-22 | MFT | 41 | 1.74369 | 27.38465 | 6.721421 | 64.58333 | 31.25 | 4.166667
Chalcopyrite >150 | 2020-06-22 | MFT | 0 | 0 | 0 | 0 | 0 | 0 | 0
CPS floating Cu | 2020-06-22 | MFT | 8 | 0.4951379 | 17.81138 | 0.131951 | 21.42857 | 57.14286 | 21.42857
Cuprite | 2020-06-22 | MFT | 1 | 0.05288638 | 2.826341 | 0 | 0 | 0 | 100
Delafossite | 2020-06-22 | MFT | 1 | 0.04690415 | 0.7624363 | 0.131951 | 100 | 0 | 0
Malachite | 2020-06-22 | MFT | 6 | 0.3953474 | 14.2226 | 0 | 16.66667 | 66.66667 | 16.66667
Fe_Ox | 2020-06-22 | MFT | 43 | 3.50394 | 0.1020115 | 42.11715 | 26.31579 | 50.87719 | 22.80702
Fe_oxyhydroxides | 2020-06-22 | MFT | 8 | 0.5201939 | 0 | 3.938852 | 58.33333 | 25 | 16.66667
Haematite | 2020-06-22 | MFT | 5 | 0.2297523 | 0 | 2.175794 | 0 | 60 | 40
Magnesioferrite | 2020-06-22 | MFT | 0 | 0 | 0 | 0 | 0 | 0 | 0
Magnetite | 2020-06-22 | MFT | 10 | 0.4911498 | 0.1020115 | 6.049133 | 0 | 54.54545 | 45.45455
Tramp_Steel | 2020-06-22 | MFT | 20 | 2.262844 | 0 | 29.95337 | 27.58621 | 58.62069 | 13.7931
Fe_Ti_Ox | 2020-06-22 | MFT | 59 | 5.800162 | 0 | 0.2802545 | 60.81081 | 37.83784 | 1.351351
Ilmenite | 2020-06-22 | MFT | 1 | 0.04161551 | 0 | 0.06273818 | 0 | 0 | 100
Rutile | 2020-06-22 | MFT | 53 | 5.384007 | 0 | 0.04545448 | 64.49275 | 34.78261 | 0.7246377
Non floating Cu | 2020-06-22 | MFT | 19 | 0.7191681 | 8.389751 | 3.768102 | 48.3871 | 41.93548 | 9.677419
Chrysocolla | 2020-06-22 | MFT | 3 | 0.09103394 | 2.391118 | 0.03854004 | 80 | 20 | 0
Cu_Fe_Oxide | 2020-06-22 | MFT | 4 | 0.2184814 | 1.031416 | 2.518672 | 16.66667 | 66.66667 | 16.66667
CuFe_Silicate | 2020-06-22 | MFT | 11 | 0.2796042 | 2.171865 | 1.175044 | 66.66667 | 20 | 13.33333
Other sulphides | 2020-06-22 | MFT | 23 | 1.365509 | 0 | 1.632626 | 52 | 28 | 20
Arsenopyrite | 2020-06-22 | MFT | 0 | 0 | 0 | 0 | 0 | 0 | 0
Galena | 2020-06-22 | MFT | 12 | 0.769887 | 0 | 1.042155 | 25 | 41.66667 | 33.33333
Millerite | 2020-06-22 | MFT | 0 | 0 | 0 | 0 | 0 | 0 | 0
Molybdenite | 2020-06-22 | MFT | 5 | 0.2861067 | 0 | 0.3955449 | 66.66667 | 16.66667 | 16.66667
Monazite_Ce | 2020-06-22 | MFT | 5 | 0.2678999 | 0 | 0 | 83.33333 | 16.66667 | 0
Pentlandite | 2020-06-22 | MFT | 1 | 0.04161551 | 0 | 0.1949267 | 100 | 0 | 0
Siegenite | 2020-06-22 | MFT | 0 | 0 | 0 | 0 | 0 | 0 | 0
Sphalerite | 2020-06-22 | MFT | 0 | 0 | 0 | 0 | 0 | 0 | 0
vaesite | 2020-06-22 | MFT | 0 | 0 | 0 | 0 | 0 | 0 | 0
Pyrite | 2020-06-22 | MFT | 19 | 1.085905 | 0.2395396 | 6.988582 | 28 | 68 | 4
Pyrrhotite | 2020-06-22 | MFT | 16 | 0.9592376 | 0 | 8.836672 | 33.33333 | 66.66667 | 0
Sec. Cu Sulphides | 2020-06-22 | MFT | 17 | 0.8607476 | 30.82755 | 0.6024707 | 42.10526 | 52.63158 | 5.263158
Bornite | 2020-06-22 | MFT | 4 | 0.2254174 | 7.771245 | 0.324172 | 0 | 100 | 0
Chalcocite | 2020-06-22 | MFT | 8 | 0.3918794 | 16.26305 | 0.2782987 | 50 | 37.5 | 12.5
Covellite | 2020-06-22 | MFT | 5 | 0.2434508 | 6.79325 | 0 | 66.66667 | 33.33333 | 0
Silicate gangue | 2020-06-22 | MFT | 338 | 11.99342 | 0.3608128 | 17.6561 | 34.93014 | 49.7006 | 15.36926
Amphibole | 2020-06-22 | MFT | 0 | 0 | 0 | 0 | 0 | 0 | 0
Biotite | 2020-06-22 | MFT | 19 | 1.428192 | 0 | 5.900373 | 12.2807 | 80.70175 | 7.017544
Garnets | 2020-06-22 | MFT | 0 | 0 | 0 | 0 | 0 | 0 | 0
Kaolinite | 2020-06-22 | MFT | 42 | 0.9804789 | 0.2272125 | 0.02397742 | 18.60465 | 55.81395 | 25.5814
Muscovite | 2020-06-22 | MFT | 36 | 1.466947 | 0 | 0.1736667 | 45 | 40 | 15
Orthoclase | 2020-06-22 | MFT | 0 | 0 | 0 | 0 | 0 | 0 | 0
Plagioclase | 2020-06-22 | MFT | 53 | 1.442671 | 0.0489887 | 0.0156935 | 32.8125 | 60.9375 | 6.25
Quartz | 2020-06-22 | MFT | 38 | 1.516365 | 0.06011282 | 0.04211006 | 57.57576 | 16.66667 | 25.75758
Silicate gangue_generic | 2020-06-22 | MFT | 150 | 5.158763 | 0.02449881 | 11.50028 | 35.07109 | 49.76303 | 15.16588
Chalcopyrite cl. | 2020-06-22 | MFT | 43 | 2.32492 | 39.06926 | 9.425436 | 62.5 | 34.375 | 3.125
Accessory_phases | 2020-06-22 | MCOF | 20 | 0.3027037 | 0 | 0.004178484 | 95.45455 | 0 | 4.545455
Apatite | 2020-06-22 | MCOF | 20 | 0.3027037 | 0 | 0.004178484 | 95.45455 | 0 | 4.545455
Zircon | 2020-06-22 | MCOF | 0 | 0 | 0 | 0 | 0 | 0 | 0
Carbonate gangue | 2020-06-22 | MCOF | 2396 | 36.5083 | 1.383378 | 11.30958 | 82.33567 | 15.08726 | 2.577067
Ankerite | 2020-06-22 | MCOF | 145 | 1.090399 | 0.2633923 | 3.358363 | 34.59119 | 28.30189 | 37.10692
Calcite | 2020-06-22 | MCOF | 1928 | 31.68265 | 1.095688 | 2.508237 | 90.85661 | 7.821229 | 1.32216
Dolomite_ | 2020-06-22 | MCOF | 323 | 3.735247 | 0.02429739 | 5.442979 | 18.93688 | 76.41196 | 4.651163
Chalcopyrite | 2020-06-22 | MCOF | 23 | 1.669333 | 27.52529 | 8.168789 | 85.79235 | 14.20765 | 0
Chalcopyrite <20 | 2020-06-22 | MCOF | 197 | 2.399096 | 36.5611 | 10.80875 | 81.36882 | 15.58935 | 3.041825
Chalcopyrite >150 | 2020-06-22 | MCOF | 0 | 0 | 0 | 0 | 0 | 0 | 0
CPS floating Cu | 2020-06-22 | MCOF | 14 | 0.1866426 | 7.056166 | 0.1780245 | 57.89474 | 21.05263 | 21.05263
Cuprite | 2020-06-22 | MCOF | 2 | 0.02656059 | 1.153075 | 0.01396806 | 0 | 50 | 50
Delafossite | 2020-06-22 | MCOF | 3 | 0.0353343 | 0.6308698 | 0.1502271 | 66.66667 | 0 | 33.33333
Malachite | 2020-06-22 | MCOF | 8 | 0.1075486 | 4.525945 | 0.004657094 | 69.23077 | 23.07692 | 7.692308
Fe_Ox | 2020-06-22 | MCOF | 187 | 3.449067 | 0.1087022 | 43.04396 | 20.56452 | 45.56452 | 33.87097
Fe_oxyhydroxides | 2020-06-22 | MCOF | 48 | 0.5225035 | 0 | 4.668243 | 18.75 | 20.83333 | 60.41667
Haematite | 2020-06-22 | MCOF | 14 | 0.1846179 | 0 | 1.706606 | 25 | 25 | 50
Magnesioferrite | 2020-06-22 | MCOF | 0 | 0 | 0 | 0 | 0 | 0 | 0
Magnetite | 2020-06-22 | MCOF | 65 | 1.154842 | 0.08577179 | 14.48514 | 13.59223 | 51.45631 | 34.95146
Tramp_Steel | 2020-06-22 | MCOF | 60 | 1.587104 | 0.02293039 | 22.18397 | 29.62963 | 56.79012 | 13.58025
Fe_Ti_Ox | 2020-06-22 | MCOF | 47 | 1.159305 | 0 | 0.3903064 | 85.59322 | 14.40678 | 0
Ilmenite | 2020-06-22 | MCOF | 5 | 0.05225035 | 0 | 0.3760977 | 60 | 40 | 0
Rutile | 2020-06-22 | MCOF | 42 | 1.107054 | 0 | 0.01420864 | 86.72566 | 13.27434 | 0
Non floating Cu | 2020-06-22 | MCOF | 73 | 0.6695664 | 4.475624 | 5.15749 | 50.45872 | 44.0367 | 5.504587
Chrysocolla | 2020-06-22 | MCOF | 11 | 0.05486286 | 0.8334949 | 0.01402434 | 50 | 25 | 25
Cu_Fe_Oxide | 2020-06-22 | MCOF | 25 | 0.3291772 | 1.74134 | 3.74776 | 50 | 50 | 0
CuFe_Silicate | 2020-06-22 | MCOF | 37 | 0.2855264 | 1.900789 | 1.395705 | 50.81967 | 44.2623 | 4.918033
Other sulphides | 2020-06-22 | MCOF | 26 | 0.3974074 | 0.09701318 | 0.1691388 | 35.71429 | 21.42857 | 42.85714
Arsenopyrite | 2020-06-22 | MCOF | 0 | 0 | 0 | 0 | 0 | 0 | 0
Galena | 2020-06-22 | MCOF | 17 | 0.2738789 | 0 | 0.1031525 | 0 | 35.29412 | 64.70588
Millerite | 2020-06-22 | MCOF | 0 | 0 | 0 | 0 | 0 | 0 | 0
Molybdenite | 2020-06-22 | MCOF | 3 | 0.03592211 | 0.09701318 | 0.06598626 | 66.66667 | 0 | 33.33333
Monazite_Ce | 2020-06-22 | MCOF | 5 | 0.05606027 | 0 | 0 | 100 | 0 | 0
Pentlandite | 2020-06-22 | MCOF | 0 | 0 | 0 | 0 | 0 | 0 | 0
Siegenite | 2020-06-22 | MCOF | 1 | 0.03154615 | 0 | 0 | 100 | 0 | 0
Sphalerite | 2020-06-22 | MCOF | 0 | 0 | 0 | 0 | 0 | 0 | 0
vaesite | 2020-06-22 | MCOF | 0 | 0 | 0 | 0 | 0 | 0 | 0
Pyrite | 2020-06-22 | MCOF | 36 | 0.9598389 | 0.003927564 | 6.934835 | 86.36364 | 13.63636 | 0
Pyrrhotite | 2020-06-22 | MCOF | 15 | 0.2408741 | 0 | 2.275734 | 45.83333 | 50 | 4.166667
Sec. Cu Sulphides | 2020-06-22 | MCOF | 41 | 0.657157 | 22.02365 | 0.2914276 | 69.09091 | 20 | 10.90909
Bornite | 2020-06-22 | MCOF | 8 | 0.1018882 | 2.664397 | 0.1856749 | 33.33333 | 55.55556 | 11.11111
Chalcocite | 2020-06-22 | MCOF | 28 | 0.5043247 | 17.96239 | 0.08492351 | 78.04878 | 12.19512 | 9.756098
Covellite | 2020-06-22 | MCOF | 5 | 0.05094409 | 1.396859 | 0.02082921 | 60 | 20 | 20
Silicate gangue | 2020-06-22 | MCOF | 4729 | 51.40071 | 0.7651536 | 11.26778 | 47.48552 | 43.07068 | 9.443801
Amphibole | 2020-06-22 | MCOF | 0 | 0 | 0 | 0 | 0 | 0 | 0
Biotite | 2020-06-22 | MCOF | 43 | 0.3082988 | 0.03677923 | 1.221185 | 12.2449 | 57.14286 | 30.61224
Garnets | 2020-06-22 | MCOF | 4 | 0.02464475 | 0 | 0.02151851 | 0 | 25 | 75
Kaolinite | 2020-06-22 | MCOF | 292 | 1.757811 | 0.2244421 | 0 | 12.70358 | 28.6645 | 58.63192
Muscovite | 2020-06-22 | MCOF | 420 | 4.62298 | 0.1639195 | 0.3969471 | 61.48738 | 32.27092 | 6.2417
Orthoclase | 2020-06-22 | MCOF | 0 | 0 | 0 | 0 | 0 | 0 | 0
Plagioclase | 2020-06-22 | MCOF | 1015 | 7.177456 | 0.2078495 | 0.0569409 | 20.74132 | 52.28707 | 26.97161
Quartz | 2020-06-22 | MCOF | 708 | 13.33864 | 0.04673778 | 0.06308141 | 78.24394 | 18.3391 | 3.416955
Silicate gangue_generic | 2020-06-22 | MCOF | 2247 | 24.17088 | 0.08542553 | 9.508107 | 38.55728 | 57.65812 | 3.784608
Chalcopyrite cl. | 2020-06-22 | MCOF | 220 | 4.06843 | 64.08639 | 18.97754 | 83.18386 | 15.02242 | 1.793722
Accessory_phases | 2020-06-25 | MCOF | 13 | 1.889519 | 0 | 0 | 100 | 0 | 0
Apatite | 2020-06-25 | MCOF | 13 | 1.889519 | 0 | 0 | 100 | 0 | 0
Zircon | 2020-06-25 | MCOF | 0 | 0 | 0 | 0 | 0 | 0 | 0
Carbonate gangue | 2020-06-25 | MCOF | 449 | 38.38746 | 0.3245547 | 1.203202 | 94.83471 | 4.545455 | 0.6198347
Ankerite | 2020-06-25 | MCOF | 16 | 0.73504 | 0.1663689 | 0.7005917 | 62.5 | 25 | 12.5
Calcite | 2020-06-25 | MCOF | 424 | 37.11208 | 0.1527253 | 0.2996525 | 96.05964 | 3.833866 | 0.1064963
Dolomite_ | 2020-06-25 | MCOF | 9 | 0.5403419 | 0.005460502 | 0.2029582 | 46.15385 | 30.76923 | 23.07692
Chalcopyrite | 2020-06-25 | MCOF | 18 | 6.416286 | 23.78662 | 9.004702 | 69.52381 | 30.47619 | 0
Chalcopyrite <20 | 2020-06-25 | MCOF | 151 | 12.40482 | 42.49858 | 16.10973 | 88.66995 | 11.33005 | 0
Chalcopyrite >150 | 2020-06-25 | MCOF | 0 | 0 | 0 | 0 | 0 | 0 | 0
CPS floating Cu | 2020-06-25 | MCOF | 16 | 1.641881 | 7.873837 | 2.182568 | 27.27273 | 59.09091 | 13.63636
Cuprite | 2020-06-25 | MCOF | 0 | 0 | 0 | 0 | 0 | 0 | 0
Delafossite | 2020-06-25 | MCOF | 14 | 1.420202 | 6.021576 | 2.182568 | 33.33333 | 50 | 16.66667
Malachite | 2020-06-25 | MCOF | 2 | 0.2216787 | 1.852261 | 0 | 0 | 100 | 0
Fe_Ox | 2020-06-25 | MCOF | 70 | 11.96919 | 0.05620371 | 43.55817 | 35.13514 | 50.45045 | 14.41441
Fe_oxyhydroxides | 2020-06-25 | MCOF | 11 | 0.8750476 | 0 | 2.173598 | 50 | 25 | 25
Haematite | 2020-06-25 | MCOF | 4 | 0.3091835 | 0 | 0.8094498 | 75 | 25 | 0
Magnesioferrite | 2020-06-25 | MCOF | 0 | 0 | 0 | 0 | 0 | 0 | 0
Magnetite | 2020-06-25 | MCOF | 24 | 2.253248 | 0.05620371 | 7.795599 | 20 | 46.66667 | 33.33333
Tramp_Steel | 2020-06-25 | MCOF | 31 | 8.531714 | 0 | 32.77953 | 36.92308 | 58.46154 | 4.615385
Fe_Ti_Ox | 2020-06-25 | MCOF | 26 | 3.95959 | 0 | 2.842495 | 74.57627 | 23.72881 | 1.694915
Ilmenite | 2020-06-25 | MCOF | 8 | 1.400076 | 0 | 2.826389 | 85 | 10 | 5
Rutile | 2020-06-25 | MCOF | 18 | 2.559514 | 0 | 0.01610624 | 69.23077 | 30.76923 | 0
Non floating Cu | 2020-06-25 | MCOF | 58 | 4.036157 | 13.33758 | 4.969959 | 35.13514 | 60.36036 | 4.504505
Chrysocolla | 2020-06-25 | MCOF | 25 | 1.776347 | 9.528871 | 0 | 37.93103 | 62.06897 | 0
Cu_Fe_Oxide | 2020-06-25 | MCOF | 14 | 1.225067 | 1.923436 | 3.708055 | 5 | 80 | 15
CuFe_Silicate | 2020-06-25 | MCOF | 19 | 1.034744 | 1.885271 | 1.261904 | 48.48485 | 45.45455 | 6.060606
Other sulphides | 2020-06-25 | MCOF | 9 | 0.7850635 | 0.3155063 | 0.2222734 | 55.55556 | 33.33333 | 11.11111
Arsenopyrite | 2020-06-25 | MCOF | 0 | 0 | 0 | 0 | 0 | 0 | 0
Galena | 2020-06-25 | MCOF | 3 | 0.3237676 | 0.3155063 | 0.21872 | 33.33333 | 33.33333 | 33.33333
Millerite | 2020-06-25 | MCOF | 0 | 0 | 0 | 0 | 0 | 0 | 0
Molybdenite | 2020-06-25 | MCOF | 3 | 0.2406381 | 0 | 0.00355338 | 66.66667 | 33.33333 | 0
Monazite_Ce | 2020-06-25 | MCOF | 2 | 0.1502165 | 0 | 0 | 100 | 0 | 0
Pentlandite | 2020-06-25 | MCOF | 0 | 0 | 0 | 0 | 0 | 0 | 0
Siegenite | 2020-06-25 | MCOF | 1 | 0.07044133 | 0 | 0 | 0 | 100 | 0
Sphalerite | 2020-06-25 | MCOF | 0 | 0 | 0 | 0 | 0 | 0 | 0
vaesite | 2020-06-25 | MCOF | 0 | 0 | 0 | 0 | 0 | 0 | 0
Pyrite | 2020-06-25 | MCOF | 21 | 2.118928 | 0.02291278 | 4.14373 | 65.51724 | 27.58621 | 6.896552
Pyrrhotite | 2020-06-25 | MCOF | 14 | 2.15145 | 0.02655085 | 5.480033 | 34.375 | 65.625 | 0
Sec. Cu Sulphides | 2020-06-25 | MCOF | 17 | 1.716843 | 11.59764 | 0.3144094 | 40.90909 | 36.36364 | 22.72727
Bornite | 2020-06-25 | MCOF | 6 | 0.4550247 | 2.450792 | 0.2139728 | 66.66667 | 0 | 33.33333
Chalcocite | 2020-06-25 | MCOF | 7 | 0.9888038 | 7.558151 | 0.077645 | 33.33333 | 58.33333 | 8.333333
Covellite | 2020-06-25 | MCOF | 4 | 0.2730148 | 1.588696 | 0.02279165 | 25 | 25 | 50
Silicate gangue | 2020-06-25 | MCOF | 197 | 12.52281 | 0.1600223 | 9.968725 | 42.20779 | 51.62338 | 6.168831
Amphibole | 2020-06-25 | MCOF | 0 | 0 | 0 | 0 | 0 | 0 | 0
Biotite | 2020-06-25 | MCOF | 45 | 3.498294 | 0.07119443 | 4.398012 | 34.93976 | 63.85542 | 1.204819
Garnets | 2020-06-25 | MCOF | 0 | 0 | 0 | 0 | 0 | 0 | 0
Kaolinite | 2020-06-25 | MCOF | 6 | 0.2684938 | 0 | 0 | 14.28571 | 57.14286 | 28.57143
Muscovite | 2020-06-25 | MCOF | 7 | 0.3701451 | 0 | 0.00943139 | 66.66667 | 33.33333 | 0
Orthoclase | 2020-06-25 | MCOF | 0 | 0 | 0 | 0 | 0 | 0 | 0
Plagioclase | 2020-06-25 | MCOF | 15 | 0.7204558 | 0.04828234 | 0.01602724 | 31.57895 | 42.10526 | 26.31579
Quartz | 2020-06-25 | MCOF | 23 | 2.318876 | 0.003518575 | 0.00808539 | 66.66667 | 30 | 3.333333
Silicate gangue_generic | 2020-06-25 | MCOF | 101 | 5.346541 | 0.03702692 | 5.537169 | 36.92308 | 56.15385 | 6.923077
Chalcopyrite cl. | 2020-06-25 | MCOF | 169 | 18.82111 | 66.2852 | 25.11443 | 82.14286 | 17.85714 | 0
Accessory_phases | 2020-06-25 | MRoST | 19 | 1.614302 | 0.1042637 | 0 | 75 | 16.66667 | 8.333333
Apatite | 2020-06-25 | MRoST | 19 | 1.614302 | 0.1042637 | 0 | 75 | 16.66667 | 8.333333
Zircon | 2020-06-25 | MRoST | 0 | 0 | 0 | 0 | 0 | 0 | 0
Carbonate gangue | 2020-06-25 | MRoST | 662 | 58.22313 | 2.780532 | 3.890024 | 86.2641 | 12.54147 | 1.194426
Ankerite | 2020-06-25 | MRoST | 26 | 1.206895 | 1.509279 | 1.671213 | 51.85185 | 33.33333 | 14.81481
Calcite | 2020-06-25 | MRoST | 600 | 54.95366 | 1.009401 | 1.31541 | 89.50315 | 10.14696 | 0.349895
Dolomite_ | 2020-06-25 | MRoST | 36 | 2.062577 | 0.261852 | 0.9034001 | 13.72549 | 68.62745 | 17.64706
Chalcopyrite | 2020-06-25 | MRoST | 4 | 1.426988 | 19.2459 | 3.398585 | 100 | 0 | 0
Chalcopyrite <20 | 2020-06-25 | MRoST | 45 | 3.091808 | 35.13646 | 6.609328 | 82.69231 | 17.30769 | 0
Chalcopyrite >150 | 2020-06-25 | MRoST | 0 | 0 | 0 | 0 | 0 | 0 | 0
CPS floating Cu | 2020-06-25 | MRoST | 6 | 0.3920812 | 7.801085 | 0.5724675 | 33.33333 | 0 | 66.66667
Cuprite | 2020-06-25 | MRoST | 0 | 0 | 0 | 0 | 0 | 0 | 0
Delafossite | 2020-06-25 | MRoST | 3 | 0.2303104 | 3.952872 | 0.557424 | 33.33333 | 0 | 66.66667
Malachite | 2020-06-25 | MRoST | 3 | 0.1617707 | 3.848213 | 0.01504353 | 33.33333 | 0 | 66.66667
Fe_Ox | 2020-06-25 | MRoST | 71 | 8.978985 | 0.7746756 | 55.85545 | 42.35294 | 43.52941 | 14.11765
Fe_oxyhydroxides | 2020-06-25 | MRoST | 11 | 0.8514249 | 0.05843391 | 3.422036 | 41.66667 | 25 | 33.33333
Haematite | 2020-06-25 | MRoST | 2 | 0.2256276 | 0 | 0.8931294 | 0 | 66.66667 | 33.33333
Magnesioferrite | 2020-06-25 | MRoST | 0 | 0 | 0 | 0 | 0 | 0 | 0
Magnetite | 2020-06-25 | MRoST | 16 | 1.388532 | 0.2091365 | 8.897181 | 21.05263 | 52.63158 | 26.31579
Tramp_Steel | 2020-06-25 | MRoST | 42 | 6.513401 | 0.5071052 | 42.6431 | 52.94118 | 43.13725 | 3.921569
Fe_Ti_Ox | 2020-06-25 | MRoST | 18 | 2.401018 | 0.1583752 | 2.134674 | 75.67568 | 24.32432 | 0
Ilmenite | 2020-06-25 | MRoST | 5 | 0.613026 | 0.1583752 | 2.134674 | 100 | 0 | 0
Rutile | 2020-06-25 | MRoST | 13 | 1.787992 | 0 | 0 | 67.85714 | 32.14286 | 0
Non floating Cu | 2020-06-25 | MRoST | 35 | 1.978144 | 12.19178 | 7.732901 | 30.43478 | 54.34783 | 15.21739
Chrysocolla | 2020-06-25 | MRoST | 3 | 0.08939962 | 1.27986 | 0.03410211 | 33.33333 | 33.33333 | 33.33333
Cu_Fe_Oxide | 2020-06-25 | MRoST | 15 | 1.132395 | 5.645711 | 6.272527 | 5.263158 | 78.94737 | 15.78947
CuFe_Silicate | 2020-06-25 | MRoST | 15 | 0.6712067 | 4.393222 | 1.39447 | 45.45455 | 40.90909 | 13.63636
Other sulphides | 2020-06-25 | MRoST | 16 | 2.083153 | 0.02233496 | 0.3304323 | 58.33333 | 20.83333 | 20.83333
Arsenopyrite | 2020-06-25 | MRoST | 0 | 0 | 0 | 0 | 0 | 0 | 0
Galena | 2020-06-25 | MRoST | 10 | 1.050091 | 0 | 0.1810907 | 30 | 30 | 40
Millerite | 2020-06-25 | MRoST | 0 | 0 | 0 | 0 | 0 | 0 | 0
Molybdenite | 2020-06-25 | MRoST | 2 | 0.1560946 | 0.02233496 | 0 | 50 | 50 | 0
Monazite_Ce | 2020-06-25 | MRoST | 4 | 0.8769677 | 0 | 0.1493416 | 83.33333 | 8.333333 | 8.333333
Pentlandite | 2020-06-25 | MRoST | 0 | 0 | 0 | 0 | 0 | 0 | 0
Siegenite | 2020-06-25 | MRoST | 0 | 0 | 0 | 0 | 0 | 0 | 0
Sphalerite | 2020-06-25 | MRoST | 0 | 0 | 0 | 0 | 0 | 0 | 0
vaesite | 2020-06-25 | MRoST | 0 | 0 | 0 | 0 | 0 | 0 | 0
Pyrite | 2020-06-25 | MRoST | 9 | 0.7109398 | 0.127157 | 2.438112 | 80 | 20 | 0
Pyrrhotite | 2020-06-25 | MRoST | 8 | 0.8504316 | 0.1076444 | 3.782164 | 100 | 0 | 0
Sec. Cu Sulphides | 2020-06-25 | MRoST | 10 | 0.8490126 | 21.42914 | 0.2341644 | 72.72727 | 18.18182 | 9.090909
Bornite | 2020-06-25 | MRoST | 3 | 0.2213705 | 4.281409 | 0.2341644 | 66.66667 | 0 | 33.33333
Chalcocite | 2020-06-25 | MRoST | 6 | 0.5612309 | 15.78311 | 0 | 71.42857 | 28.57143 | 0
Covellite | 2020-06-25 | MRoST | 1 | 0.06641114 | 1.364621 | 0 | 100 | 0 | 0
Silicate gangue | 2020-06-25 | MRoST | 280 | 17.4 | 0.1206545 | 13.0217 | 41.30926 | 47.40406 | 11.28668
Amphibole | 2020-06-25 | MRoST | 0 | 0 | 0 | 0 | 0 | 0 | 0
Biotite | 2020-06-25 | MRoST | 33 | 2.419608 | 0 | 4.442518 | 22.0339 | 66.10169 | 11.86441
Garnets | 2020-06-25 | MRoST | 0 | 0 | 0 | 0 | 0 | 0 | 0
Kaolinite | 2020-06-25 | MRoST | 13 | 0.5971327 | 0 | 0.009630827 | 6.25 | 68.75 | 25
Muscovite | 2020-06-25 | MRoST | 30 | 2.040866 | 0 | 0.05330366 | 49.01961 | 39.21569 | 11.76471
Orthoclase | 2020-06-25 | MRoST | 0 | 0 | 0 | 0 | 0 | 0 | 0
Plagioclase | 2020-06-25 | MRoST | 34 | 1.402013 | 0 | 0 | 28.94737 | 44.73684 | 26.31579
Quartz | 2020-06-25 | MRoST | 34 | 3.497228 | 0.06053282 | 0.02019495 | 66.66667 | 31.1828 | 2.150538
Silicate gangue_generic | 2020-06-25 | MRoST | 136 | 7.443157 | 0.06012166 | 8.496051 | 38.17204 | 50.53763 | 11.29032
Chalcopyrite cl. | 2020-06-25 | MRoST | 49 | 4.518796 | 54.38236 | 10.00791 | 88.15789 | 11.84211 | 0
Accessory_phases | 2020-06-25 | MRoT | 14 | 1.036128 | 0 | 0.006455416 | 36.84211 | 63.15789 | 0
Apatite | 2020-06-25 | MRoT | 14 | 1.036128 | 0 | 0.006455416 | 36.84211 | 63.15789 | 0
Zircon | 2020-06-25 | MRoT | 0 | 0 | 0 | 0 | 0 | 0 | 0
Carbonate gangue | 2020-06-25 | MRoT | 1080 | 60.53377 | 1.506328 | 4.301382 | 87.8882 | 11.45186 | 0.6599379
Ankerite | 2020-06-25 | MRoT | 67 | 1.956978 | 0.5387395 | 2.719673 | 37.5 | 54.16667 | 8.333333
Calcite | 2020-06-25 | MRoT | 997 | 58.08496 | 0.8813425 | 1.292639 | 89.77456 | 9.903382 | 0.3220612
Dolomite_ | 2020-06-25 | MRoT | 16 | 0.491833 | 0.08624592 | 0.2890702 | 35 | 50 | 15
Chalcopyrite | 2020-06-25 | MRoT | 5 | 1.120775 | 11.88384 | 2.387017 | 70.96774 | 29.03226 | 0
Chalcopyrite <20 | 2020-06-25 | MRoT | 91 | 3.832328 | 34.00817 | 6.688799 | 68.86792 | 30.18868 | 0.9433962
Chalcopyrite >150 | 2020-06-25 | MRoT | 0 | 0 | 0 | 0 | 0 | 0 | 0
CPS floating Cu | 2020-06-25 | MRoT | 14 | 0.7867602 | 15.23085 | 0.5736774 | 35 | 55 | 10
Cuprite | 2020-06-25 | MRoT | 1 | 0.05263476 | 1.397312 | 0.0239882 | 0 | 0 | 100
Delafossite | 2020-06-25 | MRoT | 7 | 0.3734479 | 4.335474 | 0.5496892 | 37.5 | 62.5 | 0
Malachite | 2020-06-25 | MRoT | 6 | 0.3606775 | 9.498069 | 0 | 36.36364 | 54.54545 | 9.090909
Fe_Ox | 2020-06-25 | MRoT | 132 | 11.27808 | 1.096727 | 59.91969 | 23.29545 | 56.81818 | 19.88636
Fe_oxyhydroxides | 2020-06-25 | MRoT | 24 | 1.164868 | 0.08011104 | 4.23573 | 25.92593 | 51.85185 | 22.22222
Haematite | 2020-06-25 | MRoT | 3 | 0.1371955 | 0 | 0.5296701 | 33.33333 | 0 | 66.66667
Magnesioferrite | 2020-06-25 | MRoT | 0 | 0 | 0 | 0 | 0 | 0 | 0
Magnetite | 2020-06-25 | MRoT | 36 | 1.821939 | 0.2552223 | 9.636162 | 14.63415 | 53.65854 | 31.70732
Tramp_Steel | 2020-06-25 | MRoT | 69 | 8.154073 | 0.7613937 | 45.51813 | 25.71429 | 60.95238 | 13.33333
Fe_Ti_Ox | 2020-06-25 | MRoT | 24 | 2.324558 | 0 | 1.71604 | 71.18644 | 27.11864 | 1.694915
Ilmenite | 2020-06-25 | MRoT | 6 | 0.5384277 | 0 | 1.673805 | 46.15385 | 46.15385 | 7.692308
Rutile | 2020-06-25 | MRoT | 18 | 1.78613 | 0 | 0.04223497 | 78.26087 | 21.73913 | 0
Non floating Cu | 2020-06-25 | MRoT | 81 | 2.711984 | 14.59473 | 8.448625 | 23.14815 | 68.51852 | 8.333333
Chrysocolla | 2020-06-25 | MRoT | 13 | 0.3261629 | 4.72396 | 0.02608396 | 27.77778 | 72.22222 | 0
Cu_Fe_Oxide | 2020-06-25 | MRoT | 30 | 1.377132 | 4.552028 | 6.560595 | 15.78947 | 60.52632 | 23.68421
CuFe_Silicate | 2020-06-25 | MRoT | 34 | 0.8533734 | 3.974202 | 1.679878 | 28.26087 | 71.73913 | 0
Other sulphides | 2020-06-25 | MRoT | 21 | 1.259438 | 0 | 0.2639857 | 18.18182 | 50 | 31.81818
Arsenopyrite | 2020-06-25 | MRoT | 0 | 0 | 0 | 0 | 0 | 0 | 0
Galena | 2020-06-25 | MRoT | 15 | 0.95778 | 0 | 0.1424863 | 13.33333 | 46.66667 | 40
Millerite | 2020-06-25 | MRoT | 0 | 0 | 0 | 0 | 0 | 0 | 0
Molybdenite | 2020-06-25 | MRoT | 3 | 0.1423727 | 0 | 0.1035294 | 33.33333 | 33.33333 | 33.33333
Monazite_Ce | 2020-06-25 | MRoT | 2 | 0.08887508 | 0 | 0 | 50 | 50 | 0
Pentlandite | 2020-06-25 | MRoT | 0 | 0 | 0 | 0 | 0 | 0 | 0
Siegenite | 2020-06-25 | MRoT | 0 | 0 | 0 | 0 | 0 | 0 | 0
Sphalerite | 2020-06-25 | MRoT | 1 | 0.07040977 | 0 | 0.01796992 | 0 | 100 | 0
vaesite | 2020-06-25 | MRoT | 0 | 0 | 0 | 0 | 0 | 0 | 0
Pyrite | 2020-06-25 | MRoT | 24 | 1.85887 | 0.180569 | 5.492638 | 39.53488 | 58.13953 | 2.325581
Pyrrhotite | 2020-06-25 | MRoT | 14 | 0.9148956 | 0.008078698 | 3.641964 | 43.47826 | 56.52174 | 0
Sec. Cu Sulphides | 2020-06-25 | MRoT | 21 | 1.104898 | 21.27405 | 0.212004 | 45.83333 | 50 | 4.166667
Bornite | 2020-06-25 | MRoT | 6 | 0.2692138 | 4.05946 | 0.1755975 | 33.33333 | 50 | 16.66667
Chalcocite | 2020-06-25 | MRoT | 11 | 0.6337743 | 14.18639 | 0.01481239 | 53.84615 | 46.15385 | 0
Covellite | 2020-06-25 | MRoT | 4 | 0.2019104 | 3.028201 | 0.0215941 | 40 | 60 | 0
Silicate gangue | 2020-06-25 | MRoT | 315 | 11.23752 | 0.2166562 | 6.347721 | 52.97872 | 38.08511 | 8.93617
Amphibole | 2020-06-25 | MRoT | 0 | 0 | 0 | 0 | 0 | 0 | 0
Biotite | 2020-06-25 | MRoT | 16 | 0.9475982 | 0.02242859 | 1.572914 | 10.52632 | 84.21053 | 5.263158
Garnets | 2020-06-25 | MRoT | 0 | 0 | 0 | 0 | 0 | 0 | 0
Kaolinite | 2020-06-25 | MRoT | 18 | 0.4084802 | 0 | 0 | 27.77778 | 44.44444 | 27.77778
Muscovite | 2020-06-25 | MRoT | 55 | 1.776294 | 0 | 0.06210713 | 76.71233 | 21.91781 | 1.369863
Orthoclase | 2020-06-25 | MRoT | 0 | 0 | 0 | 0 | 0 | 0 | 0
Plagioclase | 2020-06-25 | MRoT | 14 | 0.3140828 | 0.05272308 | 0.006134688 | 14.28571 | 64.28571 | 21.42857
Quartz | 2020-06-25 | MRoT | 45 | 2.583849 | 0.0272002 | 0.05043815 | 76.10619 | 15.9292 | 7.964602
Silicate gangue_generic | 2020-06-25 | MRoT | 167 | 5.207217 | 0.1143044 | 4.656127 | 44.85981 | 44.85981 | 10.28037
Chalcopyrite cl. | 2020-06-25 | MRoT | 96 | 4.953103 | 45.89201 | 9.075815 | 69.34307 | 29.92701 | 0.729927
Accessory_phases | 2020-06-25 | MFT | 20 | 1.350951 | 0 | 0 | 69.76744 | 27.90698 | 2.325581
Apatite | 2020-06-25 | MFT | 20 | 1.350951 | 0 | 0 | 69.76744 | 27.90698 | 2.325581
Zircon | 2020-06-25 | MFT | 0 | 0 | 0 | 0 | 0 | 0 | 0
Carbonate gangue | 2020-06-25 | MFT | 804 | 60.69874 | 3.709244824 | 4.956828 | 83.7645 | 15.20963 | 1.02587
Ankerite | 2020-06-25 | MFT | 46 | 1.628538 | 1.010064 | 2.400181 | 38.46154 | 40.38462 | 21.15385
Calcite | 2020-06-25 | MFT | 729 | 57.76678 | 2.55917 | 1.699623 | 85.91418 | 13.71269 | 0.3731343
Dolomite_ | 2020-06-25 | MFT | 29 | 1.303427 | 0.1400108 | 0.8570232 | 34.78261 | 56.52174 | 8.695652
Chalcopyrite | 2020-06-25 | MFT | 4 | 1.624661 | 27.97837 | 4.129968 | 89.74359 | 10.25641 | 0
Chalcopyrite <20 | 2020-06-25 | MFT | 32 | 1.583003 | 24.1223 | 3.322035 | 78.94737 | 21.05263 | 0
Chalcopyrite >150 | 2020-06-25 | MFT | 0 | 0 | 0 | 0 | 0 | 0 | 0
CPS floating Cu | 2020-06-25 | MFT | 11 | 0.6249689 | 20.95038 | 0.8044496 | 21.42857 | 35.71429 | 42.85714
Cuprite | 2020-06-25 | MFT | 0 | 0 | 0 | 0 | 0 | 0 | 0
Delafossite | 2020-06-25 | MFT | 6 | 0.322725 | 7.256935 | 0.8044496 | 33.33333 | 66.66667 | 0
Malachite | 2020-06-25 | MFT | 5 | 0.302244 | 13.69345 | 0 | 12.5 | 12.5 | 75
Fe_Ox | 2020-06-25 | MFT | 116 | 9.946213 | 1.05218 | 59.44888 | 27.97203 | 50.34965 | 21.67832
Fe_oxyhydroxides | 2020-06-25 | MFT | 39 | 2.137581 | 0.1204398 | 8.991352 | 11.62791 | 46.51163 | 41.86047
Haematite | 2020-06-25 | MFT | 6 | 0.3161631 | 0.1157204 | 1.411094 | 0 | 66.66667 | 33.33333
Magnesioferrite | 2020-06-25 | MFT | 0 | 0 | 0 | 0 | 0 | 0 | 0
Magnetite | 2020-06-25 | MFT | 23 | 1.22886 | 0.1570112 | 7.606814 | 33.33333 | 25 | 41.66667
Tramp_Steel | 2020-06-25 | MFT | 48 | 6.263608 | 0.6590087 | 41.43962 | 38.57143 | 60 | 1.428571
Fe_Ti_Ox | 2020-06-25 | MFT | 32 | 3.963969 | 0.1768557 | 1.505567 | 87.5 | 12.5 | 0
Ilmenite | 2020-06-25 | MFT | 2 | 0.4295046 | 0.1768557 | 1.505567 | 88.88889 | 11.11111 | 0
Rutile | 2020-06-25 | MFT | 30 | 3.534465 | 0 | 0 | 87.34177 | 12.65823 | 0
Non floating Cu | 2020-06-25 | MFT | 48 | 1.819429 | 13.48617 | 6.990673 | 43.54839 | 48.3871 | 8.064516
Chrysocolla | 2020-06-25 | MFT | 7 | 0.1461509 | 2.265395 | 0.001346393 | 42.85714 | 57.14286 | 0
Cu_Fe_Oxide | 2020-06-25 | MFT | 17 | 1.002177 | 5.791807 | 5.575548 | 54.16667 | 37.5 | 8.333333
CuFe_Silicate | 2020-06-25 | MFT | 23 | 0.6412742 | 5.199936 | 1.413778 | 33.33333 | 56.66667 | 10
Other sulphides | 2020-06-25 | MFT | 14 | 1.443115 | 0 | 0.2347112 | 8.695652 | 21.73913 | 69.56522
Arsenopyrite | 2020-06-25 | MFT | 0 | 0 | 0 | 0 | 0 | 0 | 0
Galena | 2020-06-25 | MFT | 10 | 0.7357254 | 0 | 0.2288399 | 10 | 40 | 50
Millerite | 2020-06-25 | MFT | 0 | 0 | 0 | 0 | 0 | 0 | 0
Molybdenite | 2020-06-25 | MFT | 3 | 0.6561876 | 0 | 0.005871242 | 8.333333 | 0 | 91.66667
Monazite_Ce | 2020-06-25 | MFT | 1 | 0.05120251 | 0 | 0 | 0 | 100 | 0
Pentlandite | 2020-06-25 | MFT | 0 | 0 | 0 | 0 | 0 | 0 | 0
Siegenite | 2020-06-25 | MFT | 0 | 0 | 0 | 0 | 0 | 0 | 0
Sphalerite | 2020-06-25 | MFT | 0 | 0 | 0 | 0 | 0 | 0 | 0
vaesite | 2020-06-25 | MFT | 0 | 0 | 0 | 0 | 0 | 0 | 0
Pyrite | 2020-06-25 | MFT | 14 | 1.145644 | 0.2713293 | 3.78178 | 43.47826 | 56.52174 | 0
Pyrrhotite | 2020-06-25 | MFT | 5 | 0.4583371 | 0 | 2.10758 | 40 | 50 | 10
Sec. Cu Sulphides | 2020-06-25 | MFT | 5 | 0.3139758 | 7.97397 | 0.09454281 | 100 | 0 | 0
Bornite | 2020-06-25 | MFT | 2 | 0.1550989 | 3.387192 | 0.09454281 | 100 | 0 | 0
Chalcocite | 2020-06-25 | MFT | 2 | 0.1123473 | 3.706696 | 0 | 100 | 0 | 0
Covellite | 2020-06-25 | MFT | 1 | 0.04652966 | 0.8800823 | 0 | 100 | 0 | 0
Silicate gangue | 2020-06-25 | MFT | 371 | 15.02699 | 0.2791933 | 12.62299 | 41.51292 | 51.29151 | 7.195572
Amphibole | 2020-06-25 | MFT | 0 | 0 | 0 | 0 | 0 | 0 | 0
Biotite | 2020-06-25 | MFT | 38 | 1.838916 | 0 | 3.759237 | 14.0625 | 82.8125 | 3.125
Garnets | 2020-06-25 | MFT | 0 | 0 | 0 | 0 | 0 | 0 | 0
Kaolinite | 2020-06-25 | MFT | 14 | 0.3922212 | 0 | 0.009180406 | 33.33333 | 33.33333 | 33.33333
Muscovite | 2020-06-25 | MFT | 51 | 2.158857 | 0.10262 | 0.0656922 | 63.63636 | 32.46753 | 3.896104
Orthoclase | 2020-06-25 | MFT | 0 | 0 | 0 | 0 | 0 | 0 | 0
Plagioclase | 2020-06-25 | MFT | 35 | 1.111542 | 0.06974487 | 0.0214853 | 13.95349 | 69.76744 | 16.27907
Quartz | 2020-06-25 | MFT | 26 | 1.422734 | 0.03495721 | 0 | 94.44444 | 5.555556 | 0
Silicate gangue_generic | 2020-06-25 | MFT | 207 | 8.102723 | 0.07187123 | 8.767393 | 36.33218 | 56.05536 | 7.612457
Chalcopyrite cl. | 2020-06-25 | MFT | 36 | 3.207663 | 52.10068 | 7.452003 | 84.41558 | 15.58442 | 0
Accessory_phases | 2020-06-25 | MCON | 9 | 0.08304426 | 0 | 0 | 70.58824 | 29.41176 | 0
Apatite | 2020-06-25 | MCON | 9 | 0.08304426 | 0 | 0 | 70.58824 | 29.41176 | 0
Zircon | 2020-06-25 | MCON | 0 | 0 | 0 | 0 | 0 | 0 | 0
Carbonate gangue | 2020-06-25 | MCON | 205 | 1.382072 | 0.07752077 | 0.155641 | 78.08642 | 14.81481 | 7.098765
Ankerite | 2020-06-25 | MCON | 30 | 0.1460849 | 0.02260463 | 0.09274582 | 36.66667 | 33.33333 | 30
Calcite | 2020-06-25 | MCON | 158 | 1.147872 | 0.04986477 | 0.03835365 | 84.67153 | 10.94891 | 4.379562
Dolomite_ | 2020-06-25 | MCON | 17 | 0.08811472 | 0.005051369 | 0.02454152 | 50 | 40 | 10
Chalcopyrite | 2020-06-25 | MCON | 577 | 23.86202 | 27.44446 | 25.06976 | 72.77416 | 26.98154 | 0.2442997
Chalcopyrite <20 | 2020-06-25 | MCON | 3992 | 35.9161 | 39.08704 | 36.16921 | 80.28855 | 16.80794 | 2.903517
Chalcopyrite >150 | 2020-06-25 | MCON | 0 | 0 | 0 | 0 | 0 | 0 | 0
CPS floating Cu | 2020-06-25 | MCON | 434 | 4.428244 | 9.866477 | 2.525299 | 36.15635 | 40.87948 | 22.96417
Cuprite | 2020-06-25 | MCON | 11 | 0.1225877 | 0.3519276 | 0.01614016 | 0 | 23.07692 | 76.92308
Delafossite | 2020-06-25 | MCON | 244 | 2.391866 | 4.017151 | 2.473126 | 26.57343 | 36.71329 | 36.71329
Malachite | 2020-06-25 | MCON | 177 | 1.791666 | 5.123677 | 0.03603315 | 47.86885 | 43.60656 | 8.52459
Fe_Ox | 2020-06-25 | MCON | 186 | 2.273978 | 0.01129535 | 5.840646 | 21.33891 | 48.53556 | 30.12552
Fe_oxyhydroxides | 2020-06-25 | MCON | 17 | 0.1391285 | 0.001775251 | 0.2409396 | 22.22222 | 44.44444 | 33.33333
Haematite | 2020-06-25 | MCON | 2 | 0.01638625 | 0 | 0.03234929 | 0 | 50 | 50
Magnesioferrite | 2020-06-25 | MCON | 0 | 0 | 0 | 0 | 0 | 0 | 0
Magnetite | 2020-06-25 | MCON | 124 | 1.241954 | 0.00576233 | 2.993415 | 15.38462 | 46.79487 | 37.82051
Tramp_Steel | 2020-06-25 | MCON | 43 | 0.8765095 | 0.003757771 | 2.573942 | 36.50794 | 53.96825 | 9.52381
Fe_Ti_Ox | 2020-06-25 | MCON | 15 | 0.1340271 | 0.004169012 | 0.03590622 | 47.36842 | 36.84211 | 15.78947
Ilmenite | 2020-06-25 | MCON | 3 | 0.02226056 | 0 | 0.02769403 | 0 | 66.66667 | 33.33333
Rutile | 2020-06-25 | MCON | 11 | 0.1043464 | 0.004169012 | 0.002714537 | 53.33333 | 33.33333 | 13.33333
Non floating Cu | 2020-06-25 | MCON | 139 | 0.8543263 | 0.574923 | 1.50975 | 27.54491 | 42.51497 | 29.94012
Chrysocolla | 2020-06-25 | MCON | 27 | 0.1071289 | 0.1432945 | 0.007017178 | 21.21212 | 42.42424 | 36.36364
Cu_Fe_Oxide | 2020-06-25 | MCON | 75 | 0.6103103 | 0.3297475 | 1.396746 | 29.78723 | 44.68085 | 25.53191
CuFe_Silicate | 2020-06-25 | MCON | 34 | 0.1229741 | 0.09149968 | 0.1037522 | 24.32432 | 37.83784 | 37.83784
Other sulphides | 2020-06-25 | MCON | 91 | 0.8885055 | 0.1436733 | 0.3198645 | 54.28571 | 31.42857 | 14.28571
Arsenopyrite | 2020-06-25 | MCON | 0 | 0 | 0 | 0 | 0 | 0 | 0
Galena | 2020-06-25 | MCON | 7 | 0.08007618 | 0.01872966 | 0.0335982 | 85.71429 | 14.28571 | 0
Millerite | 2020-06-25 | MCON | 1 | 0.008301334 | 0 | 0 | 100 | 0 | 0
Molybdenite | 2020-06-25 | MCON | 67 | 0.6036631 | 0.1206795 | 0.2486443 | 50.70423 | 29.57746 | 19.71831
Monazite_Ce | 2020-06-25 | MCON | 2 | 0.03980621 | 0 | 0.003667609 | 40 | 60 | 0
Pentlandite | 2020-06-25 | MCON | 3 | 0.02226056 | 0 | 0.02108665 | 66.66667 | 33.33333 | 0
Siegenite | 2020-06-25 | MCON | 11 | 0.1343981 | 0.004264081 | 0.01286769 | 55.55556 | 38.88889 | 5.555556
Sphalerite | 2020-06-25 | MCON | 0 | 0 | 0 | 0 | 0 | 0 | 0
vaesite | 2020-06-25 | MCON | 0 | 0 | 0 | 0 | 0 | 0 | 0
Pyrite | 2020-06-25 | MCON | 725 | 11.38489 | 0.1091473 | 17.55275 | 64.42177 | 32.58503 | 2.993197
Pyrrhotite | 2020-06-25 | MCON | 393 | 4.38278 | 0.04556421 | 8.578251 | 42.60163 | 48.13008 | 9.268293
Sec. Cu Sulphides | 2020-06-25 | MCON | 828 | 9.955788 | 22.60071 | 1.89295 | 50.59727 | 38.13993 | 11.2628
Bornite | 2020-06-25 | MCON | 281 | 2.411561 | 4.465226 | 1.094421 | 42.66667 | 33.33333 | 24
Chalcocite | 2020-06-25 | MCON | 500 | 7.196963 | 17.5125 | 0.7723707 | 53.76214 | 40.04854 | 6.18932
Covellite | 2020-06-25 | MCON | 47 | 0.3472647 | 0.6229862 | 0.02615799 | 45.83333 | 35.41667 | 18.75
Silicate gangue | 2020-06-25 | MCON | 809 | 4.45423 | 0.03502077 | 0.3499779 | 59.05213 | 34.9763 | 5.971564
Amphibole | 2020-06-25 | MCON | 0 | 0 | 0 | 0 | 0 | 0 | 0
Biotite | 2020-06-25 | MCON | 2 | 0.01340271 | 0 | 0.0141047 | 0 | 100 | 0
Garnets | 2020-06-25 | MCON | 1 | 0.004374818 | 0.0001492823 | 0.002818748 | 0 | 0 | 100
Kaolinite | 2020-06-25 | MCON | 33 | 0.1382319 | 0.01151982 | 0.0003121622 | 35.29412 | 50 | 14.70588
Muscovite | 2020-06-25 | MCON | 61 | 0.3705456 | 0.002152686 | 0.01092437 | 65.88235 | 29.41176 | 4.705882
Orthoclase | 2020-06-25 | MCON | 0 | 0 | 0 | 0 | 0 | 0 | 0
Plagioclase | 2020-06-25 | MCON | 101 | 0.4461387 | 0.01546505 | 0.004346245 | 41.44144 | 48.64865 | 9.90991
Quartz | 2020-06-25 | MCON | 244 | 1.519824 | 0.000916485 | 0.00754903 | 64.69003 | 33.42318 | 1.886792
Silicate gangue_generic | 2020-06-25 | MCON | 367 | 1.961712 | 0.004817454 | 0.3099226 | 59.77778 | 32.44444 | 7.777778
Chalcopyrite cl. | 2020-06-25 | MCON | 4569 | 59.77812 | 66.5315 | 61.23897 | 77.28898 | 20.869 | 1.84202
Accessory_phases | 2020-06-29 | MCOF | 14 | 2.363017 | 0 | 0.00234483 | 75 | 25 | 0
Apatite | 2020-06-29 | MCOF | 14 | 2.363017 | 0 | 0.00234483 | 75 | 25 | 0
Zircon | 2020-06-29 | MCOF | 0 | 0 | 0 | 0 | 0 | 0 | 0
Carbonate gangue | 2020-06-29 | MCOF | 147 | 8.987068 | 1.079885 | 0.9367172 | 76.62835 | 19.15709 | 4.214559
Ankerite | 2020-06-29 | MCOF | 30 | 1.217029 | 0.2545906 | 0.5905417 | 35.48387 | 48.3871 | 16.12903
Calcite | 2020-06-29 | MCOF | 116 | 7.734519 | 0.8252941 | 0.338367 | 82.09607 | 15.28384 | 2.620087
Dolomite_ | 2020-06-29 | MCOF | 1 | 0.03552004 | 0 | 0.007808491 | 100 | 0 | 0
Chalcopyrite | 2020-06-29 | MCOF | 26 | 9.034179 | 20.30526 | 6.804527 | 93.64162 | 6.358382 | 0
Chalcopyrite <20 | 2020-06-29 | MCOF | 216 | 15.61399 | 33.08002 | 11.45029 | 84.61538 | 15.05017 | 0.3344482
Chalcopyrite >150 | 2020-06-29 | MCOF | 0 | 0 | 0 | 0 | 0 | 0 | 0
CPS floating Cu | 2020-06-29 | MCOF | 14 | 0.9801038 | 3.949276 | 0.3144234 | 47.36842 | 52.63158 | 0
Cuprite | 2020-06-29 | MCOF | 0 | 0 | 0 | 0 | 0 | 0 | 0
Delafossite | 2020-06-29 | MCOF | 3 | 0.269703 | 0.7191594 | 0.3144234 | 25 | 75 | 0
Malachite | 2020-06-29 | MCOF | 11 | 0.7104008 | 3.230117 | 0 | 53.33333 | 46.66667 | 0
Fe_Ox | 2020-06-29 | MCOF | 249 | 27.30432 | 0.4453855 | 54.90541 | 32.67974 | 52.94118 | 14.37908
Fe_oxyhydroxides | 2020-06-29 | MCOF | 44 | 2.928845 | 0.02976285 | 4.203337 | 36.17021 | 42.55319 | 21.2766
Haematite | 2020-06-29 | MCOF | 13 | 0.9247673 | 0.01476477 | 1.289994 | 35.71429 | 21.42857 | 42.85714
Magnesioferrite | 2020-06-29 | MCOF | 0 | 0 | 0 | 0 | 0 | 0 | 0
Magnetite | 2020-06-29 | MCOF | 68 | 5.391568 | 0.1970018 | 11.04822 | 28.57143 | 55.95238 | 15.47619
Tramp_Steel | 2020-06-29 | MCOF | 124 | 18.05914 | 0.2038562 | 38.36386 | 33.54037 | 57.14286 | 9.31677
Fe_Ti_Ox | 2020-06-29 | MCOF | 39 | 4.826986 | 0.0757739 | 2.124354 | 58.33333 | 41.66667 | 0
Ilmenite | 2020-06-29 | MCOF | 12 | 1.85452 | 0.0757739 | 2.086596 | 80.64516 | 19.35484 | 0
Rutile | 2020-06-29 | MCOF | 27 | 2.972466 | 0 | 0.03775816 | 45.28302 | 54.71698 | 0
Non floating Cu | 2020-06-29 | MCOF | 153 | 8.25872 | 7.335181 | 11.47839 | 40.74074 | 55.09259 | 4.166667
Chrysocolla | 2020-06-29 | MCOF | 12 | 0.3925899 | 1.25857 | 0.009593695 | 26.66667 | 60 | 13.33333
Cu_Fe_Oxide | 2020-06-29 | MCOF | 69 | 4.972805 | 2.987859 | 8.899171 | 28.42105 | 67.36842 | 4.210526
CuFe_Silicate | 2020-06-29 | MCOF | 69 | 2.706378 | 2.824357 | 2.560804 | 52.47525 | 44.55446 | 2.970297
Other sulphides | 2020-06-29 | MCOF | 16 | 1.223759 | 0.2972033 | 0.2286885 | 61.11111 | 33.33333 | 5.555556
Arsenopyrite | 2020-06-29 | MCOF | 1 | 0.07727166 | 0 | 0.05184541 | 0 | 0 | 100
Galena | 2020-06-29 | MCOF | 1 | 0.09222747 | 0 | 0.1142563 | 100 | 0 | 0
Millerite | 2020-06-29 | MCOF | 1 | 0.1338545 | 0 | 0.02223295 | 0 | 100 | 0
Molybdenite | 2020-06-29 | MCOF | 5 | 0.4112847 | 0.2972033 | 0.03186046 | 83.33333 | 16.66667 | 0
Monazite_Ce | 2020-06-29 | MCOF | 7 | 0.4492973 | 0 | 0 | 71.42857 | 28.57143 | 0
Pentlandite | 2020-06-29 | MCOF | 0 | 0 | 0 | 0 | 0 | 0 | 0
Siegenite | 2020-06-29 | MCOF | 0 | 0 | 0 | 0 | 0 | 0 | 0
Sphalerite | 2020-06-29 | MCOF | 0 | 0 | 0 | 0 | 0 | 0 | 0
vaesite | 2020-06-29 | MCOF | 1 | 0.05982322 | 0 | 0.008493446 | 0 | 100 | 0
Pyrite | 2020-06-29 | MCOF | 48 | 5.12012 | 0.03369541 | 5.659333 | 69.5122 | 29.26829 | 1.219512
Pyrrhotite | 2020-06-29 | MCOF | 13 | 1.264015 | 0 | 1.843316 | 59.09091 | 31.81818 | 9.090909
Sec. Cu Sulphides | 2020-06-29 | MCOF | 85 | 7.340434 | 33.19073 | 0.3623777 | 70.37037 | 27.77778 | 1.851852
Bornite | 2020-06-29 | MCOF | 17 | 1.101744 | 3.839695 | 0.2614714 | 41.17647 | 52.94118 | 5.882353
Chalcocite | 2020-06-29 | MCOF | 55 | 5.422103 | 26.54716 | 0.08996488 | 77.92208 | 22.07792 | 0
Covellite | 2020-06-29 | MCOF | 13 | 0.816587 | 2.803882 | 0.01094149 | 64.28571 | 28.57143 | 7.142857
Silicate gangue | 2020-06-29 | MCOF | 167 | 7.683296 | 0.2075898 | 3.889821 | 47.27273 | 47.27273 | 5.454545
Amphibole | 2020-06-29 | MCOF | 0 | 0 | 0 | 0 | 0 | 0 | 0
Biotite | 2020-06-29 | MCOF | 21 | 1.476761 | 0.00894553 | 1.157952 | 53.65854 | 43.90244 | 2.439024
Garnets | 2020-06-29 | MCOF | 0 | 0 | 0 | 0 | 0 | 0 | 0
Kaolinite | 2020-06-29 | MCOF | 6 | 0.1966688 | 0.1596023 | 0 | 0 | 66.66667 | 33.33333
Muscovite | 2020-06-29 | MCOF | 4 | 0.1405846 | 0 | 0.003138808 | 25 | 50 | 25
Orthoclase | 2020-06-29 | MCOF | 0 | 0 | 0 | 0 | 0 | 0 | 0
Plagioclase | 2020-06-29 | MCOF | 11 | 0.3564467 | 0 | 0 | 0 | 100 | 0
Quartz | 2020-06-29 | MCOF | 12 | 0.6275207 | 0 | 0.005823547 | 68.42105 | 26.31579 | 5.263158
Silicate gangue_generic | 2020-06-29 | MCOF | 113 | 4.885314 | 0.03904199 | 2.722907 | 48.92086 | 46.04317 | 5.035971
Chalcopyrite cl. | 2020-06-29 | MCOF | 242 | 24.64816 | 53.38528 | 18.25482 | 87.92373 | 11.86441 | 0.2118644
Accessory_phases | 2020-06-29 | MFT | 24 | 1.091677 | 0.04979601 | 0.05738505 | 69.84127 | 30.15873 | 0
Apatite | 2020-06-29 | MFT | 24 | 1.091677 | 0.04979601 | 0.05738505 | 69.84127 | 30.15873 | 0
Zircon | 2020-06-29 | MFT | 0 | 0 | 0 | 0 | 0 | 0 | 0
Carbonate gangue | 2020-06-29 | MFT | 2940 | 78.68856 | 3.418484 | 3.947488 | 96.36914 | 3.30938 | 0.3214826
Ankerite | 2020-06-29 | MFT | 39 | 0.7082079 | 0.4925206 | 1.749973 | 34.14634 | 53.65854 | 12.19512
Calcite | 2020-06-29 | MFT | 2892 | 77.8397 | 2.925964 | 2.099852 | 96.98358 | 2.825506 | 0.1909126
Dolomite_ | 2020-06-29 | MFT | 9 | 0.1406545 | 0 | 0.09766258 | 22.22222 | 55.55556 | 22.22222
Chalcopyrite | 2020-06-29 | MFT | 0 | 0 | 0 | 0 | 0 | 0 | 0
Chalcopyrite <20 | 2020-06-29 | MFT | 24 | 0.7582184 | 26.83998 | 1.990852 | 45.45455 | 54.54545 | 0
Chalcopyrite >150 | 2020-06-29 | MFT | 0 | 0 | 0 | 0 | 0 | 0 | 0
CPS floating Cu | 2020-06-29 | MFT | 5 | 0.2853669 | 22.91011 | 0.346538 | 25 | 66.66667 | 8.333333
Cuprite | 2020-06-29 | MFT | 0 | 0 | 0 | 0 | 0 | 0 | 0
Delafossite | 2020-06-29 | MFT | 4 | 0.1186653 | 5.820911 | 0.346538 | 75 | 0 | 25
Malachite | 2020-06-29 | MFT | 1 | 0.1667017 | 17.0892 | 0 | 0 | 100 | 0
Fe_Ox | 2020-06-29 | MFT | 139 | 7.244394 | 1.917663 | 60.75803 | 34.80663 | 54.69613 | 10.49724
Fe_oxyhydroxides | 2020-06-29 | MFT | 30 | 0.9047953 | 0.2274156 | 5.60161 | 27.27273 | 54.54545 | 18.18182
Haematite | 2020-06-29 | MFT | 7 | 0.232505 | 0.1413392 | 1.304608 | 0 | 87.5 | 12.5
Magnesioferrite | 2020-06-29 | MFT | 0 | 0 | 0 | 0 | 0 | 0 | 0
Magnetite | 2020-06-29 | MFT | 33 | 1.073142 | 0.2779463 | 9.131702 | 31.57895 | 50 | 18.42105
Tramp_Steel | 2020-06-29 | MFT | 69 | 5.033952 | 1.270962 | 44.72011 | 41.17647 | 53.92157 | 4.901961
Fe_Ti_Ox | 2020-06-29 | MFT | 48 | 3.262198 | 0 | 4.319815 | 65.38462 | 32.30769 | 2.307692
Ilmenite | 2020-06-29 | MFT | 11 | 0.8686034 | 0 | 4.278473 | 84.84848 | 9.090909 | 6.060606
Rutile | 2020-06-29 | MFT | 37 | 2.393595 | 0 | 0.04134264 | 58.76289 | 40.20619 | 1.030928
Non floating Cu | 2020-06-29 | MFT | 66 | 2.07061 | 32.76277 | 9.744143 | 44.44444 | 52.08333 | 3.472222
Chrysocolla | 2020-06-29 | MFT | 3 | 0.03454673 | 1.771907 | 0.00510051 | 33.33333 | 33.33333 | 33.33333
Cu_Fe_Oxide | 2020-06-29 | MFT | 22 | 0.7369969 | 8.06442 | 5.743194 | 25 | 68.75 | 6.25
CuFe_Silicate | 2020-06-29 | MFT | 40 | 1.249714 | 21.23546 | 3.970188 | 51.88679 | 46.22642 | 1.886792
Other sulphides | 2020-06-29 | MFT | 17 | 0.69916 | 0.6903257 | 0.2637895 | 31.81818 | 54.54545 | 13.63636
Arsenopyrite | 2020-06-29 | MFT | 0 | 0 | 0 | 0 | 0 | 0 | 0
Galena | 2020-06-29 | MFT | 6 | 0.2434722 | 0 | 0 | 33.33333 | 50 | 16.66667
Millerite | 2020-06-29 | MFT | 0 | 0 | 0 | 0 | 0 | 0 | 0
Molybdenite | 2020-06-29 | MFT | 3 | 0.09047953 | 0.6903257 | 0.1946 | 0 | 33.33333 | 66.66667
Monazite_Ce | 2020-06-29 | MFT | 7 | 0.3388869 | 0 | 0 | 33.33333 | 66.66667 | 0
Pentlandite | 2020-06-29 | MFT | 1 | 0.02632132 | 0 | 0.06918953 | 100 | 0 | 0
Siegenite | 2020-06-29 | MFT | 0 | 0 | 0 | 0 | 0 | 0 | 0
Sphalerite | 2020-06-29 | MFT | 0 | 0 | 0 | 0 | 0 | 0 | 0
vaesite | 2020-06-29 | MFT | 0 | 0 | 0 | 0 | 0 | 0 | 0
Pyrite | 2020-06-29 | MFT | 14 | 0.7417676 | 0 | 3.346053 | 44.44444 | 55.55556 | 0
Pyrrhotite | 2020-06-29 | MFT | 9 | 0.7836624 | 0 | 4.87631 | 19.35484 | 80.64516 | 0
Sec. Cu Sulphides | 2020-06-29 | MFT | 5 | 0.1446576 | 10.18621 | 0.04995376 | 40 | 40 | 20
Bornite | 2020-06-29 | MFT | 2 | 0.05702952 | 2.696496 | 0.04995376 | 50 | 50 | 0
Chalcocite | 2020-06-29 | MFT | 2 | 0.06196477 | 5.889942 | 0 | 50 | 0 | 50
Covellite | 2020-06-29 | MFT | 1 | 0.02566328 | 1.599776 | 0 | 0 | 100 | 0
Silicate gangue | 2020-06-29 | MFT | 199 | 4.229726 | 1.224663 | 10.29965 | 30.29197 | 56.20438 | 13.50365
Amphibole | 2020-06-29 | MFT | 0 | 0 | 0 | 0 | 0 | 0 | 0
Biotite | 2020-06-29 | MFT | 40 | 0.9667052 | 0.2433885 | 3.007651 | 22.95082 | 52.45902 | 24.59016
Garnets | 2020-06-29 | MFT | 0 | 0 | 0 | 0 | 0 | 0 | 0
Kaolinite | 2020-06-29 | MFT | 3 | 0.04326566 | 0.1083924 | 0 | 33.33333 | 33.33333 | 33.33333
Muscovite | 2020-06-29 | MFT | 14 | 0.2783479 | 0.02224135 | 0.04809074 | 50 | 44.44444 | 5.555556
Orthoclase | 2020-06-29 | MFT | 0 | 0 | 0 | 0 | 0 | 0 | 0
Plagioclase | 2020-06-29 | MFT | 8 | 0.1283164 | 0.08500943 | 0 | 55.55556 | 44.44444 | 0
Quartz | 2020-06-29 | MFT | 15 | 0.2615681 | 0 | 0.01133933 | 55.55556 | 38.88889 | 5.555556
Silicate gangue_generic | 2020-06-29 | MFT | 119 | 2.551523 | 0.7656316 | 7.232564 | 26.66667 | 61.81818 | 11.51515
Chalcopyrite cl. | 2020-06-29 | MFT | 24 | 0.7582184 | 26.83998 | 1.990852 | 45.45455 | 54.54545 | 0
Accessory_phases | 2020-06-29 | MRoST | 19 | 0.7565321 | 0.02656631 | 0 | 80 | 20 | 0
Apatite | 2020-06-29 | MRoST | 19 | 0.7565321 | 0.02656631 | 0 | 80 | 20 | 0
Zircon | 2020-06-29 | MRoST | 0 | 0 | 0 | 0 | 0 | 0 | 0
Carbonate gangue | 2020-06-29 | MRoST | 1976 | 63.29644 | 2.215181 | 3.407034 | 90.68985 | 8.954945 | 0.3552066
Ankerite | 2020-06-29 | MRoST | 95 | 1.412295 | 1.094744 | 1.903903 | 37.86408 | 48.54369 | 13.59223
Calcite | 2020-06-29 | MRoST | 1880 | 61.87174 | 1.120438 | 1.500209 | 91.74452 | 8.160153 | 0.09532888
Dolomite_ | 2020-06-29 | MRoST | 1 | 0.01240573 | 0 | 0.002922429 | 0 | 100 | 0
Chalcopyrite | 2020-06-29 | MRoST | 10 | 1.258464 | 12.15527 | 2.488314 | 82.6087 | 17.3913 | 0
Chalcopyrite <20 | 2020-06-29 | MRoST | 124 | 3.00937 | 24.85123 | 4.991833 | 68.48485 | 27.27273 | 4.242424
Chalcopyrite >150 | 2020-06-29 | MRoST | 0 | 0 | 0 | 0 | 0 | 0 | 0
CPS floating Cu | 2020-06-29 | MRoST | 23 | 0.7958386 | 15.35869 | 0.6905037 | 33.33333 | 45.2381 | 21.42857
Cuprite | 2020-06-29 | MRoST | 1 | 0.02655262 | 0.505019 | 0 | 0 | 0 | 100
Delafossite | 2020-06-29 | MRoST | 10 | 0.3061387 | 3.79064 | 0.6881657 | 15.38462 | 38.46154 | 46.15385
Malachite | 2020-06-29 | MRoST | 12 | 0.4631474 | 11.06303 | 0.002337943 | 42.85714 | 50 | 7.142857
Fe_Ox | 2020-06-29 | MRoST | 259 | 10.14201 | 0.5320621 | 51.70088 | 36.25 | 50.625 | 13.125
Fe_oxyhydroxides | 2020-06-29 | MRoST | 58 | 1.37116 | 0.05685104 | 4.729375 | 25.39683 | 53.96825 | 20.63492
Haematite | 2020-06-29 | MRoST | 14 | 0.3460547 | 0 | 1.245962 | 13.33333 | 73.33333 | 13.33333
Magnesioferrite | 2020-06-29 | MRoST | 0 | 0 | 0 | 0 | 0 | 0 | 0
Magnetite | 2020-06-29 | MRoST | 56 | 1.412295 | 0.1487487 | 7.231143 | 20.63492 | 50.79365 | 28.57143
Tramp_Steel | 2020-06-29 | MRoST | 131 | 7.012504 | 0.3264623 | 38.4944 | 47.48603 | 47.48603 | 5.027933
Fe_Ti_Ox | 2020-06-29 | MRoST | 47 | 3.626392 | 0.09058 | 4.006859 | 72.37569 | 27.62431 | 0
Ilmenite | 2020-06-29 | MRoST | 13 | 1.29542 | 0 | 3.981591 | 93.54839 | 6.451613 | 0
Rutile | 2020-06-29 | MRoST | 34 | 2.330972 | 0.09058 | 0.02526837 | 61.34454 | 38.65546 | 0
Non floating Cu | 2020-06-29 | MRoST | 135 | 2.836125 | 14.05942 | 8.099439 | 33.75527 | 55.6962 | 10.54852
Chrysocolla | 2020-06-29 | MRoST | 20 | 0.3016552 | 3.551085 | 0.01404971 | 18.18182 | 66.66667 | 15.15152
Cu_Fe_Oxide | 2020-06-29 | MRoST | 41 | 1.243185 | 4.459211 | 5.61347 | 23.52941 | 66.17647 | 10.29412
CuFe_Silicate | 2020-06-29 | MRoST | 72 | 1.225991 | 5.50101 | 2.439772 | 40.45802 | 49.61832 | 9.923664
Other sulphides | 2020-06-29 | MRoST | 31 | 0.9735671 | 0.0539129 | 0.6453438 | 32.43243 | 37.83784 | 29.72973
Arsenopyrite | 2020-06-29 | MRoST | 2 | 0.05397582 | 0 | 0.1160301 | 50 | 50 | 0
Galena | 2020-06-29 | MRoST | 13 | 0.4187479 | 0.0539129 | 0.1593713 | 23.07692 | 7.692308 | 69.23077
Millerite | 2020-06-29 | MRoST | 0 | 0 | 0 | 0 | 0 | 0 | 0
Molybdenite | 2020-06-29 | MRoST | 9 | 0.215468 | 0 | 0.3214685 | 44.44444 | 33.33333 | 22.22222
Monazite_Ce | 2020-06-29 | MRoST | 5 | 0.2465911 | 0 | 0.0348538 | 18.18182 | 81.81818 | 0
Pentlandite | 2020-06-29 | MRoST | 0 | 0 | 0 | 0 | 0 | 0 | 0
Siegenite | 2020-06-29 | MRoST | 1 | 0.02102445 | 0 | 0.01362005 | 100 | 0 | 0
Sphalerite | 2020-06-29 | MRoST | 1 | 0.01775979 | 0 | 0 | 100 | 0 | 0
vaesite | 2020-06-29 | MRoST | 0 | 0 | 0 | 0 | 0 | 0 | 0
Pyrite | 2020-06-29 | MRoST | 52 | 2.595149 | 0.03872478 | 7.560649 | 49.57983 | 48.7395 | 1.680672
Pyrrhotite | 2020-06-29 | MRoST | 45 | 2.066882 | 0 | 7.874452 | 43.68932 | 51.45631 | 4.854369
Sec. Cu Sulphides | 2020-06-29 | MRoST | 64 | 1.669594 | 30.30414 | 0.3224372 | 50 | 36.11111 | 13.88889
Bornite | 2020-06-29 | MRoST | 14 | 0.3395253 | 4.918471 | 0.2396348 | 26.66667 | 60 | 13.33333
Chalcocite | 2020-06-29 | MRoST | 33 | 0.9837528 | 20.09107 | 0.03590649 | 60 | 27.5 | 12.5
Covellite | 2020-06-29 | MRoST | 17 | 0.3463158 | 5.294599 | 0.04689593 | 47.05882 | 35.29412 | 17.64706
Silicate gangue | 2020-06-29 | MRoST | 397 | 6.973632 | 0.3142308 | 8.212253 | 27.92321 | 59.86038 | 12.2164
Amphibole | 2020-06-29 | MRoST | 0 | 0 | 0 | 0 | 0 | 0 | 0
Biotite | 2020-06-29 | MRoST | 51 | 1.144766 | 0.05521131 | 2.066782 | 4.395604 | 82.41758 | 13.18681
Garnets | 2020-06-29 | MRoST | 0 | 0 | 0 | 0 | 0 | 0 | 0
Kaolinite | 2020-06-29 | MRoST | 10 | 0.1259291 | 0.03296586 | 0 | 18.18182 | 18.18182 | 63.63636
Muscovite | 2020-06-29 | MRoST | 30 | 0.3928047 | 0.06930213 | 0.05549992 | 40.625 | 43.75 | 15.625
Orthoclase | 2020-06-29 | MRoST | 0 | 0 | 0 | 0 | 0 | 0 | 0
Plagioclase | 2020-06-29 | MRoST | 27 | 0.3961129 | 0.01448825 | 0.004461215 | 20 | 68.57143 | 11.42857
Quartz | 2020-06-29 | MRoST | 32 | 0.7036445 | 0.01205459 | 0 | 36.06557 | 57.37705 | 6.557377
Silicate gangue_generic | 2020-06-29 | MRoST | 247 | 4.210375 | 0.1302087 | 6.08551 | 32.65306 | 56.26822 | 11.07872
Chalcopyrite cl. | 2020-06-29 | MRoST | 134 | 4.267833 | 37.00649 | 7.480147 | 72.64957 | 24.35897 | 2.991453
Accessory_phases | 2020-06-29 | MRoT | 19 | 1.034938 | 0 | 0.007888285 | 55.68182 | 42.04545 | 2.272727
Apatite | 2020-06-29 | MRoT | 19 | 1.034938 | 0 | 0.007888285 | 55.68182 | 42.04545 | 2.272727
Zircon | 2020-06-29 | MRoT | 0 | 0 | 0 | 0 | 0 | 0 | 0
Carbonate gangue | 2020-06-29 | MRoT | 2416 | 72.41928 | 4.7299 | 5.12721 | 88.6297 | 10.85347 | 0.516832
Ankerite | 2020-06-29 | MRoT | 111 | 1.524048 | 1.152711 | 2.790776 | 38.46154 | 39.23077 | 22.30769
Calcite | 2020-06-29 | MRoT | 2302 | 70.86341 | 3.577188 | 2.323548 | 89.59579 | 10.30458 | 0.09962995
Dolomite_ | 2020-06-29 | MRoT | 3 | 0.03182077 | 0 | 0.01288661 | 0 | 66.66667 | 33.33333
Chalcopyrite | 2020-06-29 | MRoT | 3 | 0.2650987 | 3.117081 | 0.6968287 | 100 | 0 | 0
Chalcopyrite <20 | 2020-06-29 | MRoT | 74 | 1.341087 | 13.22489 | 3.113991 | 67.44186 | 29.06977 | 3.488372
Chalcopyrite >150 | 2020-06-29 | MRoT | 0 | 0 | 0 | 0 | 0 | 0 | 0
CPS floating Cu | 2020-06-29 | MRoT | 34 | 0.8890836 | 19.96434 | 1.10793 | 13.20755 | 71.69811 | 15.09434
Cuprite | 2020-06-29 | MRoT | 2 | 0.06810762 | 1.811769 | 0.02540436 | 0 | 66.66667 | 33.33333
Delafossite | 2020-06-29 | MRoT | 12 | 0.3825564 | 6.722746 | 1.082526 | 0 | 78.94737 | 21.05263
Malachite | 2020-06-29 | MRoT | 20 | 0.4384195 | 11.42982 | 0 | 22.58065 | 67.74194 | 9.677419
Fe_Ox | 2020-06-29 | MRoT | 237 | 7.514355 | 0.2798533 | 51.23656 | 26.1324 | 57.83972 | 16.02787
Fe_oxyhydroxides | 2020-06-29 | MRoT | 50 | 1.042084 | 0.0185184 | 4.911171 | 32.14286 | 50 | 17.85714
Haematite | 2020-06-29 | MRoT | 18 | 0.3550528 | 0.02406197 | 1.686082 | 16.66667 | 44.44444 | 38.88889
Magnesioferrite | 2020-06-29 | MRoT | 0 | 0 | 0 | 0 | 0 | 0 | 0
Magnetite | 2020-06-29 | MRoT | 63 | 1.36085 | 0.09423296 | 9.373831 | 22.53521 | 52.11268 | 25.35211
Tramp_Steel | 2020-06-29 | MRoT | 106 | 4.756368 | 0.14304 | 35.26547 | 26.76056 | 65.49296 | 7.746479
Fe_Ti_Ox | 2020-06-29 | MRoT | 28 | 1.221471 | 0 | 2.162113 | 76.05634 | 16.90141 | 7.042254
Ilmenite | 2020-06-29 | MRoT | 12 | 0.5180645 | 0 | 2.149115 | 75.86207 | 13.7931 | 10.34483
Rutile | 2020-06-29 | MRoT | 16 | 0.7034066 | 0 | 0.01299778 | 76.19048 | 19.04762 | 4.761905
Non floating Cu | 2020-06-29 | MRoT | 132 | 1.995404 | 22.25829 | 5.065431 | 18.72146 | 71.23288 | 10.04566
Chrysocolla | 2020-06-29 | MRoT | 40 | 0.7112222 | 13.25866 | 0.1179421 | 10.98901 | 84.61538 | 4.395604
Cu_Fe_Oxide | 2020-06-29 | MRoT | 27 | 0.5002002 | 2.392336 | 3.029525 | 21.875 | 46.875 | 31.25
CuFe_Silicate | 2020-06-29 | MRoT | 61 | 0.7281561 | 6.10729 | 1.889585 | 21.97802 | 69.23077 | 8.791209
Other sulphides | 2020-06-29 | MRoT | 42 | 1.07651 | 0.3718976 | 0.5068546 | 35.55556 | 35.55556 | 28.88889
Arsenopyrite | 2020-06-29 | MRoT | 0 | 0 | 0 | 0 | 0 | 0 | 0
Galena | 2020-06-29 | MRoT | 24 | 0.6609789 | 0.303431 | 0.2325044 | 8.333333 | 41.66667 | 50
Millerite | 2020-06-29 | MRoT | 0 | 0 | 0 | 0 | 0 | 0 | 0
Molybdenite | 2020-06-29 | MRoT | 11 | 0.2251645 | 0.06846661 | 0.2457926 | 45.45455 | 45.45455 | 9.090909
Monazite_Ce | 2020-06-29 | MRoT | 6 | 0.1725021 | 0 | 0 | 88.88889 | 11.11111 | 0
Pentlandite | 2020-06-29 | MRoT | 1 | 0.01786429 | 0 | 0.02855759 | 100 | 0 | 0
Siegenite | 2020-06-29 | MRoT | 0 | 0 | 0 | 0 | 0 | 0 | 0
Sphalerite | 2020-06-29 | MRoT | 0 | 0 | 0 | 0 | 0 | 0 | 0
vaesite | 2020-06-29 | MRoT | 0 | 0 | 0 | 0 | 0 | 0 | 0
Pyrite | 2020-06-29 | MRoT | 67 | 1.659481 | 0.03770466 | 6.570693 | 60.67416 | 33.70787 | 5.617978
Pyrrhotite | 2020-06-29 | MRoT | 70 | 2.848089 | 0 | 14.65086 | 54.21687 | 43.9759 | 1.807229
Sec. Cu Sulphides | 2020-06-29 | MRoT | 73 | 1.633652 | 35.925 | 0.1946897 | 69.5122 | 24.39024 | 6.097561
Bornite | 2020-06-29 | MRoT | 10 | 0.2128828 | 3.853724 | 0.1374204 | 45.45455 | 27.27273 | 27.27273
Chalcocite | 2020-06-29 | MRoT | 44 | 1.072416 | 26.16054 | 0.02873432 | 78.43137 | 21.56863 | 0
Covellite | 2020-06-29 | MRoT | 19 | 0.3483537 | 5.910741 | 0.02853501 | 60 | 30 | 10
Silicate gangue | 2020-06-29 | MRoT | 387 | 6.10155 | 0.09104521 | 9.558951 | 40.03436 | 50.17182 | 9.793814
Amphibole | 2020-06-29 | MRoT | 0 | 0 | 0 | 0 | 0 | 0 | 0
Biotite | 2020-06-29 | MRoT | 57 | 0.8604635 | 0 | 1.779788 | 8.75 | 63.75 | 27.5
Garnets | 2020-06-29 | MRoT | 0 | 0 | 0 | 0 | 0 | 0 | 0
Kaolinite | 2020-06-29 | MRoT | 5 | 0.04894072 | 0.01916714 | 0.00133001 | 20 | 40 | 40
Muscovite | 2020-06-29 | MRoT | 25 | 0.3253535 | 0 | 0.02701485 | 54.83871 | 41.93548 | 3.225806
Orthoclase | 2020-06-29 | MRoT | 0 | 0 | 0 | 0 | 0 | 0 | 0
Plagioclase | 2020-06-29 | MRoT | 10 | 0.09676493 | 0 | 0 | 40 | 30 | 30
Quartz | 2020-06-29 | MRoT | 23 | 0.2465645 | 0.01393062 | 0 | 28 | 44 | 28
Silicate gangue_generic | 2020-06-29 | MRoT | 267 | 4.523463 | 0.05794745 | 7.750818 | 45.70766 | 49.18794 | 5.104408
Chalcopyrite cl. | 2020-06-29 | MRoT | 77 | 1.606186 | 16.34197 | 3.81082 | 72.81553 | 24.27184 | 2.912621
Accessory_phases | 2020-06-29 | MCON | 5 | 0.01847767 | 0 | 0 | 85.71429 | 14.28571 | 0
Apatite | 2020-06-29 | MCON | 5 | 0.01847767 | 0 | 0 | 85.71429 | 14.28571 | 0
Zircon | 2020-06-29 | MCON | 0 | 0 | 0 | 0 | 0 | 0 | 0
Carbonate gangue | 2020-06-29 | MCON | 143 | 0.5049199 | 0.05209997 | 0.06836996 | 68.49315 | 25.57078 | 5.936073
Ankerite | 2020-06-29 | MCON | 19 | 0.06052022 | 0.02105619 | 0.04704414 | 21.73913 | 65.21739 | 13.04348
Calcite | 2020-06-29 | MCON | 119 | 0.4301154 | 0.03104378 | 0.01494382 | 74.21053 | 21.05263 | 4.736842
Dolomite_ | 2020-06-29 | MCON | 5 | 0.01428428 | 0 | 0.006382002 | 66.66667 | 16.66667 | 16.66667
Chalcopyrite | 2020-06-29 | MCON | 700 | 15.53679 | 12.76454 | 21.49015 | 80.44605 | 19.37373 | 0.1802208
Chalcopyrite <20 | 2020-06-29 | MCON | 6134 | 29.03304 | 23.09956 | 38.11386 | 82.07354 | 15.73237 | 2.194093
Chalcopyrite >150 | 2020-06-29 | MCON | 5 | 0.5740107 | 0.474625 | 0.8027883 | 100 | 0 | 0
CPS floating Cu | 2020-06-29 | MCON | 804 | 4.075738 | 6.859038 | 1.36123 | 39.0625 | 45.99609375 | 14.94140625
Cuprite | 2020-06-29 | MCON | 51 | 0.2955425 | 0.5979297 | 0.04476438 | 3.448276 | 53.44828 | 43.10345
Delafossite | 2020-06-29 | MCON | 203 | 0.9716231 | 1.090266 | 1.215844 | 34.88372 | 37.2093 | 27.90698
Malachite | 2020-06-29 | MCON | 504 | 1.990276 | 3.391056 | 0.07171589 | 49.92026 | 41.78628 | 8.293461
Fe_Ox | 2020-06-29 | MCON | 93 | 0.5939669 | 0.003742363 | 2.112414 | 39.44954 | 34.86239 | 25.68807
Fe_oxyhydroxides | 2020-06-29 | MCON | 6 | 0.02506013 | 0.0005412529 | 0.05370884 | 16.66667 | 50 | 33.33333
Haematite | 2020-06-29 | MCON | 3 | 0.01328187 | 8.747925e-05 | 0.03083319 | 33.33333 | 0 | 66.66667
Magnesioferrite | 2020-06-29 | MCON | 0 | 0 | 0 | 0 | 0 | 0 | 0
Magnetite | 2020-06-29 | MCON | 54 | 0.2624213 | 0.002502927 | 0.8615556 | 31.14754 | 36.06557 | 32.78689
Tramp_Steel | 2020-06-29 | MCON | 30 | 0.2932035 | 0.0006107042 | 1.166316 | 56.41026 | 33.33333 | 10.25641
Fe_Ti_Ox | 2020-06-29 | MCON | 9 | 0.07893942 | 0.001263358 | 0.001111076 | 42.85714 | 52.38095 | 4.761905
Ilmenite | 2020-06-29 | MCON | 0 | 0 | 0 | 0 | 0 | 0 | 0
Rutile | 2020-06-29 | MCON | 9 | 0.07893942 | 0.001263358 | 0.001111076 | 42.85714 | 52.38095 | 4.761905
Non floating Cu | 2020-06-29 | MCON | 90 | 0.3244869 | 0.1508403 | 0.8714413 | 34.25926 | 48.14815 | 17.59259
Chrysocolla | 2020-06-29 | MCON | 7 | 0.01403367 | 0.01317918 | 0.002268685 | 25 | 62.5 | 12.5
Cu_Fe_Oxide | 2020-06-29 | MCON | 65 | 0.2666398 | 0.106686 | 0.8090955 | 38.15789 | 43.42105 | 18.42105
CuFe_Silicate | 2020-06-29 | MCON | 17 | 0.04130745 | 0.02915226 | 0.05815141 | 26.08696 | 56.52174 | 17.3913
Other sulphides | 2020-06-29 | MCON | 208 | 1.034516 | 0.2177213 | 0.510612 | 62.05357 | 30.35714 | 7.589286
Arsenopyrite | 2020-06-29 | MCON | 0 | 0 | 0 | 0 | 0 | 0 | 0
Galena | 2020-06-29 | MCON | 10 | 0.06181499 | 0.01501718 | 0.04093376 | 70 | 20 | 10
Millerite | 2020-06-29 | MCON | 5 | 0.02691458 | 0 | 0.004753538 | 33.33333 | 50 | 16.66667
Molybdenite | 2020-06-29 | MCON | 179 | 0.8729279 | 0.1999265 | 0.3974454 | 63.15789 | 30 | 6.842105
Monazite_Ce | 2020-06-29 | MCON | 2 | 0.008603979 | 0.002210089 | 0 | 0 | 100 | 0
Pentlandite | 2020-06-29 | MCON | 9 | 0.04811545 | 0 | 0.061598 | 58.33333 | 25 | 16.66667
Siegenite | 2020-06-29 | MCON | 3 | 0.01613872 | 0.0005674771 | 0.005881306 | 75 | 25 | 0
Sphalerite | 2020-06-29 | MCON | 0 | 0 | 0 | 0 | 0 | 0 | 0
vaesite | 2020-06-29 | MCON | 0 | 0 | 0 | 0 | 0 | 0 | 0
Pyrite | 2020-06-29 | MCON | 1300 | 11.76834 | 0.0910189 | 24.26639 | 71.65718 | 26.74253 | 1.600284
Pyrrhotite | 2020-06-29 | MCON | 335 | 1.871541 | 0.01894693 | 4.871956 | 56.79012 | 31.27572 | 11.93416
Sec. Cu Sulphides | 2020-06-29 | MCON | 5430 | 33.79294 | 56.26283 | 5.440827 | 71.50708 | 23.46476 | 5.028163
Bornite | 2020-06-29 | MCON | 942 | 4.465381 | 5.892124 | 2.682944 | 46.69261 | 34.24125 | 19.06615
Chalcocite | 2020-06-29 | MCON | 4279 | 28.48314 | 49.33139 | 2.705853 | 76.15576 | 21.47473 | 2.369511
Covellite | 2020-06-29 | MCON | 209 | 0.8444262 | 1.039311 | 0.05203005 | 59.72222 | 27.77778 | 12.5
Silicate gangue | 2020-06-29 | MCON | 266 | 0.7922928 | 0.003770561 | 0.08885877 | 62.13873 | 34.68208 | 3.179191
Amphibole | 2020-06-29 | MCON | 0 | 0 | 0 | 0 | 0 | 0 | 0
Biotite | 2020-06-29 | MCON | 1 | 0.002414126 | 0 | 0.003534524 | 0 | 0 | 100
Garnets | 2020-06-29 | MCON | 0 | 0 | 0 | 0 | 0 | 0 | 0
Kaolinite | 2020-06-29 | MCON | 16 | 0.03515101 | 0.0007145599 | 0 | 56.25 | 37.5 | 6.25
Muscovite | 2020-06-29 | MCON | 27 | 0.08951479 | 0.001365647 | 0.001538022 | 55.26316 | 42.10526 | 2.631579
Orthoclase | 2020-06-29 | MCON | 0 | 0 | 0 | 0 | 0 | 0 | 0
Plagioclase | 2020-06-29 | MCON | 27 | 0.06515634 | 0.001103087 | 0.0009642991 | 50 | 46.66667 | 3.333333
Quartz | 2020-06-29 | MCON | 77 | 0.2302191 | 0.000116639 | 0.000663388 | 72.11538 | 25.96154 | 1.923077
Silicate gangue_generic | 2020-06-29 | MCON | 118 | 0.3698374 | 0.0004706274 | 0.08215854 | 60.50955 | 36.30573 | 3.184713
Chalcopyrite cl. | 2020-06-29 | MCON | 6839 | 45.14384 | 36.33873 | 60.40679 | 81.74136 | 16.78555 | 1.473097
Accessory_phases | 2020-07-09 | MCOF | 92 | 1.088234 | 0.009356912 | 0.01743966 | 68.87967 | 27.80083 | 3.319502
Apatite | 2020-07-09 | MCOF | 92 | 1.088234 | 0.009356912 | 0.01743966 | 68.87967 | 27.80083 | 3.319502
Zircon | 2020-07-09 | MCOF | 0 | 0 | 0 | 0 | 0 | 0 | 0
Carbonate gangue | 2020-07-09 | MCOF | 4310 | 42.22904 | 0.9952063 | 3.08292 | 87.64201 | 11.26813 | 1.089868
Ankerite | 2020-07-09 | MCOF | 405 | 2.016539 | 0.5014246 | 2.103706 | 35.9375 | 49.55357 | 14.50893
Calcite | 2020-07-09 | MCOF | 3834 | 39.80118 | 0.4937818 | 0.7741081 | 90.39696 | 9.243043 | 0.3599922
Dolomite_ | 2020-07-09 | MCOF | 71 | 0.4113242 | 0 | 0.2051058 | 36.63366 | 47.52475 | 15.84158
Chalcopyrite | 2020-07-09 | MCOF | 61 | 2.634418 | 22.67323 | 4.217764 | 70.22727 | 29.77273 | 0
Chalcopyrite <20 | 2020-07-09 | MCOF | 714 | 5.544253 | 40.91008 | 7.697821 | 68.25054 | 30.0216 | 1.727862
Chalcopyrite >150 | 2020-07-09 | MCOF | 0 | 0 | 0 | 0 | 0 | 0 | 0
CPS floating Cu | 2020-07-09 | MCOF | 52 | 0.483172 | 7.24188 | 0.4437848 | 61.33333 | 26.66667 | 12
Cuprite | 2020-07-09 | MCOF | 0 | 0 | 0 | 0 | 0 | 0 | 0
Delafossite | 2020-07-09 | MCOF | 32 | 0.255111 | 2.56736 | 0.4416813 | 36.36364 | 36.36364 | 27.27273
Malachite | 2020-07-09 | MCOF | 20 | 0.228061 | 4.67452 | 0.002103513 | 80.95238 | 19.04762 | 0
Fe_Ox | 2020-07-09 | MCOF | 539 | 6.52553 | 0.4336262 | 24.98954 | 29.03226 | 47.80059 | 23.16716
Fe_oxyhydroxides | 2020-07-09 | MCOF | 148 | 1.2289 | 0.05315167 | 3.252043 | 23.25581 | 49.4186 | 27.32558
Haematite | 2020-07-09 | MCOF | 40 | 0.3029381 | 0.008203449 | 0.8715582 | 30 | 32.5 | 37.5
Magnesioferrite | 2020-07-09 | MCOF | 0 | 0 | 0 | 0 | 0 | 0 | 0
Magnetite | 2020-07-09 | MCOF | 160 | 1.40559 | 0.1096844 | 5.392762 | 25.65445 | 39.26702 | 35.07853
Tramp_Steel | 2020-07-09 | MCOF | 191 | 3.588102 | 0.2625866 | 15.47318 | 34.76703 | 54.83871 | 10.39427
Fe_Ti_Ox | 2020-07-09 | MCOF | 306 | 5.085931 | 0.04542517 | 3.26668 | 67.86632 | 31.1054 | 1.028278
Ilmenite | 2020-07-09 | MCOF | 83 | 1.330641 | 0 | 3.255127 | 54.12371 | 43.29897 | 2.57732
Rutile | 2020-07-09 | MCOF | 223 | 3.755289 | 0.04542517 | 0.01155312 | 72.43151 | 27.05479 | 0.5136986
Non floating Cu | 2020-07-09 | MCOF | 380 | 2.073626 | 8.845812 | 5.085864 | 34.93014 | 51.89621 | 13.17365
Chrysocolla | 2020-07-09 | MCOF | 47 | 0.1770473 | 1.80898 | 0.01565751 | 49.15254 | 40.67797 | 10.16949
Cu_Fe_Oxide | 2020-07-09 | MCOF | 128 | 1.056282 | 2.892625 | 3.8657 | 29.54545 | 53.97727 | 16.47727
CuFe_Silicate | 2020-07-09 | MCOF | 193 | 0.7588457 | 3.755325 | 1.117426 | 33.19838 | 54.65587 | 12.14575
Other sulphides | 2020-07-09 | MCOF | 161 | 1.535339 | 0.4081468 | 0.7610149 | 48.08743 | 36.06557 | 15.84699
Arsenopyrite | 2020-07-09 | MCOF | 3 | 0.02657853 | 0 | 0.0443427 | 33.33333 | 66.66667 | 0
Galena | 2020-07-09 | MCOF | 43 | 0.454693 | 0.04282753 | 0.1439507 | 30.23256 | 25.5814 | 44.18605
Millerite | 2020-07-09 | MCOF | 1 | 0.00767348 | 0 | 0 | 100 | 0 | 0
Molybdenite | 2020-07-09 | MCOF | 93 | 0.7309096 | 0.3653193 | 0.5431214 | 62.36559 | 29.03226 | 8.602151
Monazite_Ce | 2020-07-09 | MCOF | 19 | 0.3017235 | 0 | 0.00924255 | 34.14634 | 60.97561 | 4.878049
Pentlandite | 2020-07-09 | MCOF | 1 | 0.006858976 | 0 | 0.01472593 | 100 | 0 | 0
Siegenite | 2020-07-09 | MCOF | 1 | 0.006901845 | 0 | 0.005631638 | 0 | 100 | 0
Sphalerite | 2020-07-09 | MCOF | 0 | 0 | 0 | 0 | 0 | 0 | 0
vaesite | 2020-07-09 | MCOF | 0 | 0 | 0 | 0 | 0 | 0 | 0
Pyrite | 2020-07-09 | MCOF | 760 | 6.98008 | 0.1088895 | 15.81458 | 74.25641 | 22.76923 | 2.974359
Pyrrhotite | 2020-07-09 | MCOF | 590 | 5.671816 | 0.02047363 | 16.83441 | 56.09756 | 41.46341 | 2.439024
Sec. Cu Sulphides | 2020-07-09 | MCOF | 99 | 1.058269 | 18.04291 | 0.1179483 | 52.20588 | 37.5 | 10.29412
Bornite | 2020-07-09 | MCOF | 23 | 0.1709028 | 2.206585 | 0.07858494 | 30.43478 | 34.78261 | 34.78261
Chalcocite | 2020-07-09 | MCOF | 58 | 0.7669907 | 14.16443 | 0.03458809 | 60 | 35.78947 | 4.210526
Covellite | 2020-07-09 | MCOF | 18 | 0.120375 | 1.671893 | 0.004775304 | 38.88889 | 50 | 11.11111
Silicate gangue | 2020-07-09 | MCOF | 3067 | 19.09029 | 0.2649593 | 17.67022 | 36.53361 | 56.05042 | 7.415966
Amphibole | 2020-07-09 | MCOF | 0 | 0 | 0 | 0 | 0 | 0 | 0
Biotite | 2020-07-09 | MCOF | 521 | 4.220528 | 0.04056233 | 5.706025 | 8.317025 | 85.22505 | 6.457926
Garnets | 2020-07-09 | MCOF | 2 | 0.008087876 | 0 | 0.001546143 | 0 | 0 | 100
Kaolinite | 2020-07-09 | MCOF | 59 | 0.2254888 | 0.02610601 | 0.002368498 | 26.66667 | 58.33333 | 15
Muscovite | 2020-07-09 | MCOF | 333 | 1.982587 | 0.03501565 | 0.08551123 | 69.10569 | 23.78049 | 7.113821
Orthoclase | 2020-07-09 | MCOF | 0 | 0 | 0 | 0 | 0 | 0 | 0
Plagioclase | 2020-07-09 | MCOF | 175 | 0.7430558 | 0.04664135 | 0.01801951 | 34.5 | 52 | 13.5
Quartz | 2020-07-09 | MCOF | 266 | 1.775975 | 0.01971033 | 0.01714286 | 71.21535 | 20.6823 | 8.102345
Silicate gangue_generic | 2020-07-09 | MCOF | 1711 | 10.13457 | 0.09692366 | 11.83961 | 35.58648 | 57.41551 | 6.998012
Chalcopyrite cl. | 2020-07-09 | MCOF | 775 | 8.178672 | 63.58331 | 11.91559 | 68.88726 | 29.94143 | 1.171303
Accessory_phases | 2020-07-09 | MClnrT | 188 | 1.266193 | 0.02356954 | 0.00490208 | 67.66169 | 31.59204 | 0.7462687
Apatite | 2020-07-09 | MClnrT | 188 | 1.266193 | 0.02356954 | 0.00490208 | 67.66169 | 31.59204 | 0.7462687
Zircon | 2020-07-09 | MClnrT | 0 | 0 | 0 | 0 | 0 | 0 | 0
Carbonate gangue | 2020-07-09 | MClnrT | 7175 | 41.28 | 1.680735 | 3.47159 | 81.57442 | 16.96901 | 1.456568
Ankerite | 2020-07-09 | MClnrT | 955 | 3.337573 | 0.9351469 | 2.755632 | 38.66416 | 47.6952 | 13.64064
Calcite | 2020-07-09 | MClnrT | 6139 | 37.63847 | 0.745588 | 0.6196611 | 85.18013 | 14.33185 | 0.4880149
Dolomite_ | 2020-07-09 | MClnrT | 81 | 0.3039594 | 0 | 0.09629629 | 38.31776 | 55.14019 | 6.542056
Chalcopyrite | 2020-07-09 | MClnrT | 13 | 0.3215819 | 2.93693 | 0.3866682 | 50.64935 | 49.35065 | 0
Chalcopyrite <20 | 2020-07-09 | MClnrT | 663 | 3.11141 | 22.87206 | 3.267209 | 65.50336 | 29.5302 | 4.966443
Chalcopyrite >150 | 2020-07-09 | MClnrT | 0 | 0 | 0 | 0 | 0 | 0 | 0
CPS floating Cu | 2020-07-09 | MClnrT | 201 | 1.869198 | 39.54742 | 0.7022645 | 31.56682 | 57.8341 | 10.59908
Cuprite | 2020-07-09 | MClnrT | 11 | 0.09120276 | 2.103048 | 0.01293664 | 0 | 33.33333 | 66.66667
Delafossite | 2020-07-09 | MClnrT | 82 | 0.6416986 | 10.00436 | 0.6794495 | 29.41176 | 49.57983 | 21.0084
Malachite | 2020-07-09 | MClnrT | 108 | 1.136297 | 27.44001 | 0.009878373 | 34 | 62.33333 | 3.666667
Fe_Ox | 2020-07-09 | MClnrT | 1169 | 8.950131 | 0.3144726 | 27.28985 | 25.89474 | 51.36842 | 22.73684
Fe_oxyhydroxides | 2020-07-09 | MClnrT | 205 | 1.086459 | 0.0361178 | 2.287666 | 24.77064 | 51.37615 | 23.85321
Haematite | 2020-07-09 | MClnrT | 62 | 0.3539465 | 0.005527562 | 0.7829151 | 16.41791 | 53.73134 | 29.85075
Magnesioferrite | 2020-07-09 | MClnrT | 0 | 0 | 0 | 0 | 0 | 0 | 0
Magnetite | 2020-07-09 | MClnrT | 580 | 3.634355 | 0.08150611 | 10.70267 | 19.91525 | 51.41243 | 28.67232
Tramp_Steel | 2020-07-09 | MClnrT | 322 | 3.87537 | 0.1913211 | 13.5166 | 37.73148 | 50.92593 | 11.34259
Fe_Ti_Ox | 2020-07-09 | MClnrT | 344 | 3.033613 | 0.04792072 | 1.701949 | 69.57831 | 29.66867 | 0.753012
Ilmenite | 2020-07-09 | MClnrT | 106 | 0.8851153 | 0.01788416 | 1.696707 | 67.02703 | 30.81081 | 2.162162
Rutile | 2020-07-09 | MClnrT | 238 | 2.148498 | 0.03003656 | 0.005241778 | 70.56367 | 29.22756 | 0.2087683
Non floating Cu | 2020-07-09 | MClnrT | 468 | 1.82859 | 9.524949 | 3.356661 | 31.95548 | 53.89507 | 14.14944
Chrysocolla | 2020-07-09 | MClnrT | 71 | 0.211411 | 2.550919 | 0.01133909 | 40.59406 | 43.56436 | 15.84158
Cu_Fe_Oxide | 2020-07-09 | MClnrT | 161 | 0.9377438 | 3.348959 | 2.696782 | 17.41071 | 68.75 | 13.83929
CuFe_Silicate | 2020-07-09 | MClnrT | 217 | 0.5807573 | 3.023062 | 0.619254 | 38.00738 | 47.60148 | 14.39114
Other sulphides | 2020-07-09 | MClnrT | 313 | 2.035247 | 0.2150417 | 0.8302941 | 48.35821 | 39.10448 | 12.53731
Arsenopyrite | 2020-07-09 | MClnrT | 7 | 0.04325901 | 0 | 0.07118165 | 57.14286 | 28.57143 | 14.28571
Galena | 2020-07-09 | MClnrT | 118 | 0.8703634 | 0.03318623 | 0.3044528 | 29.66102 | 48.30508 | 22.0339
Millerite | 2020-07-09 | MClnrT | 1 | 0.005352555 | 0 | 0 | 100 | 0 | 0
Molybdenite | 2020-07-09 | MClnrT | 139 | 0.7674986 | 0.1818554 | 0.4039031 | 56.42857 | 32.85714 | 10.71429
Monazite_Ce | 2020-07-09 | MClnrT | 36 | 0.2823299 | 0 | 0.01338975 | 63.63636 | 36.36364 | 0
Pentlandite | 2020-07-09 | MClnrT | 4 | 0.02870644 | 0 | 0.02616805 | 33.33333 | 66.66667 | 0
Siegenite | 2020-07-09 | MClnrT | 6 | 0.02888586 | 0 | 0.009770624 | 66.66667 | 33.33333 | 0
Sphalerite | 2020-07-09 | MClnrT | 1 | 0.004066746 | 0 | 0 | 100 | 0 | 0
vaesite | 2020-07-09 | MClnrT | 1 | 0.004784407 | 0 | 0.001428171 | 100 | 0 | 0
Pyrite | 2020-07-09 | MClnrT | 1247 | 7.330788 | 0.1039701 | 13.23255 | 63.76022 | 30.31335 | 5.926431
Pyrrhotite | 2020-07-09 | MClnrT | 2087 | 16.10097 | 0.07535348 | 38.45299 | 50.39954 | 48.68721 | 0.913242
Sec. Cu Sulphides | 2020-07-09 | MClnrT | 156 | 1.223921 | 22.49306 | 0.1623577 | 35.65217 | 50 | 14.34783
Bornite | 2020-07-09 | MClnrT | 37 | 0.2436061 | 3.676065 | 0.08907717 | 42.55319 | 42.55319 | 14.89362
Chalcocite | 2020-07-09 | MClnrT | 68 | 0.7377456 | 15.15097 | 0.06186412 | 30.53435 | 57.25191 | 12.21374
Covellite | 2020-07-09 | MClnrT | 51 | 0.2425694 | 3.666017 | 0.0114164 | 42.30769 | 38.46154 | 19.23077
Silicate gangue | 2020-07-09 | MClnrT | 3095 | 11.64836 | 0.1645294 | 7.14072 | 41.55098 | 50 | 8.449019
Amphibole | 2020-07-09 | MClnrT | 0 | 0 | 0 | 0 | 0 | 0 | 0
Biotite | 2020-07-09 | MClnrT | 287 | 1.399977 | 0.00814286 | 1.49643 | 8.024691 | 80.45267 | 11.52263
Garnets | 2020-07-09 | MClnrT | 7 | 0.01974565 | 0 | 0.01214843 | 28.57143 | 42.85714 | 28.57143
Kaolinite | 2020-07-09 | MClnrT | 94 | 0.2647671 | 0.05706986 | 0.00336629 | 35.64356 | 49.50495 | 14.85149
Muscovite | 2020-07-09 | MClnrT | 451 | 1.666828 | 0.003238427 | 0.06892226 | 59.69646 | 31.53457 | 8.768971
Orthoclase | 2020-07-09 | MClnrT | 0 | 0 | 0 | 0 | 0 | 0 | 0
Plagioclase | 2020-07-09 | MClnrT | 177 | 0.5131277 | 0.03593743 | 0.009825894 | 34.84848 | 53.0303 | 12.12121
Quartz | 2020-07-09 | MClnrT | 298 | 1.040708 | 0.005732015 | 0.01388645 | 54.56853 | 38.07107 | 7.360406
Silicate gangue_generic | 2020-07-09 | MClnrT | 1781 | 6.743203 | 0.05440878 | 5.53614 | 42.5594 | 50.14589 | 7.294706
Chalcopyrite cl. | 2020-07-09 | MClnrT | 676 | 3.432992 | 25.80899 | 3.653877 | 64.11192 | 31.38686 | 4.501217
Accessory_phases | 2020-07-09 | MFT | 86 | 0.7431505 | 0.106723 | 0.01652737 | 65.36313 | 34.07821 | 0.5586592
Apatite | 2020-07-09 | MFT | 86 | 0.7431505 | 0.106723 | 0.01652737 | 65.36313 | 34.07821 | 0.5586592
Zircon | 2020-07-09 | MFT | 0 | 0 | 0 | 0 | 0 | 0 | 0
Carbonate gangue | 2020-07-09 | MFT | 5743 | 52.18456 | 3.35962 | 6.784837 | 81.90064 | 16.84189 | 1.257473
Ankerite | 2020-07-09 | MFT | 430 | 2.094101 | 0.8900943 | 4.042645 | 35.77075 | 48.6166 | 15.61265
Calcite | 2020-07-09 | MFT | 5042 | 48.52905 | 2.367612 | 1.525622 | 85.12106 | 14.30668 | 0.5722671
Dolomite_ | 2020-07-09 | MFT | 271 | 1.561412 | 0.1019139 | 1.216571 | 32.61391 | 61.15108 | 6.235012
Chalcopyrite | 2020-07-09 | MFT | 2 | 0.1156032 | 3.718822 | 0.3176836 | 38.09524 | 61.90476 | 0
Chalcopyrite <20 | 2020-07-09 | MFT | 183 | 1.172547 | 32.79659 | 2.810695 | 67.13615 | 30.04695 | 2.816901
Chalcopyrite >150 | 2020-07-09 | MFT | 0 | 0 | 0 | 0 | 0 | 0 | 0
CPS floating Cu | 2020-07-09 | MFT | 18 | 0.120241 | 5.730356 | 0.238806 | 36.84211 | 52.63158 | 10.52632
Cuprite | 2020-07-09 | MFT | 0 | 0 | 0 | 0 | 0 | 0 | 0
Delafossite | 2020-07-09 | MFT | 11 | 0.08529335 | 3.771681 | 0.238806 | 25 | 66.66667 | 8.333333
Malachite | 2020-07-09 | MFT | 7 | 0.03494768 | 1.958674 | 0 | 57.14286 | 28.57143 | 14.28571
Fe_Ox | 2020-07-09 | MFT | 569 | 6.150857 | 0.736871 | 42.86641 | 31.97587 | 51.88537 | 16.13876
Fe_oxyhydroxides | 2020-07-09 | MFT | 136 | 0.9262448 | 0.06763862 | 4.33429 | 13.47518 | 44.68085 | 41.84397
Haematite | 2020-07-09 | MFT | 39 | 0.2924569 | 0 | 1.488359 | 19.04762 | 50 | 30.95238
Magnesioferrite | 2020-07-09 | MFT | 0 | 0 | 0 | 0 | 0 | 0 | 0
Magnetite | 2020-07-09 | MFT | 130 | 0.9946292 | 0.209001 | 7.001719 | 23.80952 | 63.94558 | 12.2449
Tramp_Steel | 2020-07-09 | MFT | 264 | 3.937526 | 0.4602314 | 30.04204 | 45.04505 | 49.84985 | 5.105105
Fe_Ti_Ox | 2020-07-09 | MFT | 224 | 3.311621 | 0.1792652 | 3.963969 | 61.63636 | 35.81818 | 2.545455
Ilmenite | 2020-07-09 | MFT | 46 | 0.9207267 | 0.0649229 | 3.939189 | 37.67123 | 60.27397 | 2.054795
Rutile | 2020-07-09 | MFT | 174 | 2.353056 | 0.09004248 | 0.02477997 | 71.35678 | 25.8794 | 2.763819
Non floating Cu | 2020-07-09 | MFT | 362 | 1.937822 | 39.82816 | 7.323403 | 31.04693 | 61.19134 | 7.761733
Chrysocolla | 2020-07-09 | MFT | 49 | 0.2262402 | 9.884177 | 0.03856202 | 34.14634 | 54.87805 | 10.97561
Cu_Fe_Oxide | 2020-07-09 | MFT | 107 | 0.7339012 | 8.566385 | 4.688111 | 24.06015 | 66.16541 | 9.774436
CuFe_Silicate | 2020-07-09 | MFT | 192 | 0.9067345 | 19.80735 | 2.480537 | 33.64486 | 59.81308 | 6.542056
Other sulphides | 2020-07-09 | MFT | 123 | 1.162483 | 0.1294424 | 0.5356268 | 40.44118 | 38.23529 | 21.32353
Arsenopyrite | 2020-07-09 | MFT | 0 | 0 | 0 | 0 | 0 | 0 | 0
Galena | 2020-07-09 | MFT | 78 | 0.7680606 | 0.03916544 | 0.2382147 | 30.37975 | 34.17722 | 35.44304
Millerite | 2020-07-09 | MFT | 0 | 0 | 0 | 0 | 0 | 0 | 0
Molybdenite | 2020-07-09 | MFT | 24 | 0.1734246 | 0.09027697 | 0.2974121 | 66.66667 | 29.16667 | 4.166667
Monazite_Ce | 2020-07-09 | MFT | 18 | 0.2029856 | 0 | 0 | 40 | 60 | 0
Pentlandite | 2020-07-09 | MFT | 0 | 0 | 0 | 0 | 0 | 0 | 0
Siegenite | 2020-07-09 | MFT | 1 | 0.006345762 | 0 | 0 | 100 | 0 | 0
Sphalerite | 2020-07-09 | MFT | 1 | 0.005360395 | 0 | 0 | 100 | 0 | 0
vaesite | 2020-07-09 | MFT | 1 | 0.006306347 | 0 | 0 | 100 | 0 | 0
Pyrite | 2020-07-09 | MFT | 197 | 1.513918 | 0.07069363 | 6.070052 | 69.13043 | 27.3913 | 3.478261
Pyrrhotite | 2020-07-09 | MFT | 113 | 1.16289 | 0 | 6.218515 | 51.5625 | 47.39583 | 1.041667
Sec. Cu Sulphides | 2020-07-09 | MFT | 27 | 0.1910035 | 12.16554 | 0.03145553 | 74.07407 | 14.81481 | 11.11111
Bornite | 2020-07-09 | MFT | 3 | 0.02049563 | 0.9883335 | 0.01670695 | 66.66667 | 33.33333 | 0
Chalcocite | 2020-07-09 | MFT | 18 | 0.1336157 | 9.274668 | 0.006069894 | 83.33333 | 5.555556 | 11.11111
Covellite | 2020-07-09 | MFT | 6 | 0.03689213 | 1.902542 | 0.008678694 | 50 | 33.33333 | 16.66667
Silicate gangue | 2020-07-09 | MFT | 5292 | 30.2333 | 1.177914 | 22.82202 | 48.96801 | 44.5866 | 6.445383
Amphibole | 2020-07-09 | MFT | 0 | 0 | 0 | 0 | 0 | 0 | 0
Biotite | 2020-07-09 | MFT | 329 | 2.194635 | 0.1186539 | 5.183913 | 7.958478 | 83.21799 | 8.823529
Garnets | 2020-07-09 | MFT | 2 | 0.007436235 | 0 | 0 | 100 | 0 | 0
Kaolinite | 2020-07-09 | MFT | 191 | 0.7256241 | 0.1456754 | 0.005801687 | 23.33333 | 45.2381 | 31.42857
Muscovite | 2020-07-09 | MFT | 1231 | 8.099084 | 0.2152316 | 0.4271012 | 66.23971 | 32.0677 | 1.692589
Orthoclase | 2020-07-09 | MFT | 1 | 0.003363385 | 0 | 0 | 0 | 100 | 0
Plagioclase | 2020-07-09 | MFT | 573 | 2.257935 | 0.1635986 | 0.02682996 | 35.40091 | 52.04236 | 12.55673
Quartz | 2020-07-09 | MFT | 607 | 4.237143 | 0.230627 | 0.02743775 | 73.37716 | 22.67872 | 3.944125
Silicate gangue_generic | 2020-07-09 | MFT | 2358 | 12.70808 | 0.3041278 | 17.15094 | 40.37901 | 52.36152 | 7.259475
Chalcopyrite cl. | 2020-07-09 | MFT | 185 | 1.28815 | 36.51541 | 3.128378 | 64.52991 | 32.90598 | 2.564103
Accessory_phases | 2020-07-09 | MRoST | 73 | 0.5831949 | 0.05844978 | 0.001007954 | 58.49057 | 38.36478 | 3.144654
Apatite | 2020-07-09 | MRoST | 73 | 0.5831949 | 0.05844978 | 0.001007954 | 58.49057 | 38.36478 | 3.144654
Zircon | 2020-07-09 | MRoST | 0 | 0 | 0 | 0 | 0 | 0 | 0
Carbonate gangue | 2020-07-09 | MRoST | 6001 | 42.78684 | 3.888247 | 9.826424 | 76.29762 | 21.34848 | 2.353902
Ankerite | 2020-07-09 | MRoST | 585 | 2.467993 | 1.301254 | 6.39861 | 30.07407 | 52.59259 | 17.33333
Calcite | 2020-07-09 | MRoST | 5081 | 38.67474 | 2.52085 | 1.722951 | 80.78894 | 17.97479 | 1.236275
Dolomite_ | 2020-07-09 | MRoST | 335 | 1.64411 | 0.06614227 | 1.704863 | 27.96781 | 62.37425 | 9.657948
Chalcopyrite | 2020-07-09 | MRoST | 5 | 0.1313129 | 5.055124 | 0.4978565 | 18.51852 | 81.48148 | 0
Chalcopyrite <20 | 2020-07-09 | MRoST | 220 | 1.186679 | 39.03687 | 4.005667 | 60.2459 | 31.55738 | 8.196721
Chalcopyrite >150 | 2020-07-09 | MRoST | 0 | 0 | 0 | 0 | 0 | 0 | 0
CPS floating Cu | 2020-07-09 | MRoST | 22 | 0.1409701 | 9.843665 | 0.3584006 | 24 | 48 | 28
Cuprite | 2020-07-09 | MRoST | 1 | 0.007080426 | 0.7032961 | 0.005756129 | 0 | 0 | 100
Delafossite | 2020-07-09 | MRoST | 13 | 0.09419288 | 5.196214 | 0.3507253 | 20 | 60 | 20
Malachite | 2020-07-09 | MRoST | 8 | 0.03969681 | 3.944155 | 0.001919153 | 33.33333 | 33.33333 | 33.33333
Fe_Ox | 2020-07-09 | MRoST | 390 | 3.801957 | 0.6113928 | 35.99548 | 23.15574 | 56.35246 | 20.4918
Fe_oxyhydroxides | 2020-07-09 | MRoST | 109 | 0.6732208 | 0.1061106 | 4.254534 | 20.68966 | 47.41379 | 31.89655
Haematite | 2020-07-09 | MRoST | 38 | 0.239922 | 0 | 1.694691 | 33.33333 | 33.33333 | 33.33333
Magnesioferrite | 2020-07-09 | MRoST | 0 | 0 | 0 | 0 | 0 | 0 | 0
Magnetite | 2020-07-09 | MRoST | 101 | 0.7890612 | 0.122121 | 7.694201 | 15.90909 | 59.09091 | 25
Tramp_Steel | 2020-07-09 | MRoST | 142 | 2.099753 | 0.3831612 | 22.35205 | 27.36318 | 64.1791 | 8.457711
Fe_Ti_Ox | 2020-07-09 | MRoST | 166 | 1.860875 | 0.1208884 | 2.12764 | 63.06818 | 33.80682 | 3.125
Ilmenite | 2020-07-09 | MRoST | 33 | 0.3565749 | 0.04046772 | 2.11855 | 48.4375 | 50 | 1.5625
Rutile | 2020-07-09 | MRoST | 133 | 1.5043 | 0.08042066 | 0.009089827 | 66.31944 | 30.20833 | 3.472222
Non floating Cu | 2020-07-09 | MRoST | 263 | 1.227409 | 23.83919 | 6.706085 | 31.56566 | 55.80808 | 12.62626
Chrysocolla | 2020-07-09 | MRoST | 32 | 0.1048135 | 4.642077 | 0.02048162 | 27.90698 | 60.46512 | 11.62791
Cu_Fe_Oxide | 2020-07-09 | MRoST | 69 | 0.4728796 | 5.973525 | 4.279993 | 37.1134 | 43.29897 | 19.58763
CuFe_Silicate | 2020-07-09 | MRoST | 155 | 0.6114122 | 12.195 | 2.34488 | 28.57143 | 60.81633 | 10.61224
Other sulphides | 2020-07-09 | MRoST | 144 | 1.158195 | 0.1789666 | 0.6752696 | 31.97279 | 44.89796 | 23.12925
Arsenopyrite | 2020-07-09 | MRoST | 1 | 0.007196498 | 0 | 0.03810751 | 100 | 0 | 0
Galena | 2020-07-09 | MRoST | 101 | 0.8675263 | 0.1789666 | 0.2410089 | 18.81188 | 47.52475 | 33.66337
Millerite | 2020-07-09 | MRoST | 1 | 0.006233096 | 0 | 0.004491828 | 0 | 100 | 0
Molybdenite | 2020-07-09 | MRoST | 35 | 0.2234397 | 0 | 0.3916613 | 71.42857 | 28.57143 | 0
Monazite_Ce | 2020-07-09 | MRoST | 6 | 0.05379963 | 0 | 0 | 22.22222 | 77.77778 | 0
Pentlandite | 2020-07-09 | MRoST | 0 | 0 | 0 | 0 | 0 | 0 | 0
Siegenite | 2020-07-09 | MRoST | 0 | 0 | 0 | 0 | 0 | 0 | 0
Sphalerite | 2020-07-09 | MRoST | 0 | 0 | 0 | 0 | 0 | 0 | 0
vaesite | 2020-07-09 | MRoST | 0 | 0 | 0 | 0 | 0 | 0 | 0
Pyrite | 2020-07-09 | MRoST | 254 | 1.878321 | 0.1461131 | 10.48632 | 61.60991 | 35.91331 | 2.47678
Pyrrhotite | 2020-07-09 | MRoST | 222 | 1.632038 | 0.005727012 | 11.86901 | 63.93443 | 33.77049 | 2.295082
Sec. Cu Sulphides | 2020-07-09 | MRoST | 38 | 0.2296728 | 15.385 | 0.08233712 | 58.97436 | 33.33333 | 7.692308
Bornite | 2020-07-09 | MRoST | 9 | 0.05432196 | 2.936959 | 0.0689606 | 44.44444 | 44.44444 | 11.11111
Chalcocite | 2020-07-09 | MRoST | 10 | 0.07213909 | 5.92478 | 0.004730765 | 45.45455 | 45.45455 | 9.090909
Covellite | 2020-07-09 | MRoST | 19 | 0.1032117 | 6.523258 | 0.008645757 | 73.68421 | 21.05263 | 5.263158
Silicate gangue | 2020-07-09 | MRoST | 8787 | 43.38254 | 1.830375 | 17.3685 | 55.29446 | 38.2435 | 6.462036
Amphibole | 2020-07-09 | MRoST | 0 | 0 | 0 | 0 | 0 | 0 | 0
Biotite | 2020-07-09 | MRoST | 215 | 1.153947 | 0.1036632 | 3.475235 | 8.72093 | 72.09302 | 19.18605
Garnets | 2020-07-09 | MRoST | 6 | 0.01970912 | 0 | 0.01432555 | 0 | 33.33333 | 66.66667
Kaolinite | 2020-07-09 | MRoST | 301 | 0.9585504 | 0.178513 | 0.0139131 | 21.97452 | 47.7707 | 30.25478
Muscovite | 2020-07-09 | MRoST | 1566 | 9.898296 | 0.4248829 | 0.5314841 | 60.15212 | 35.61508 | 4.232804
Orthoclase | 2020-07-09 | MRoST | 0 | 0 | 0 | 0 | 0 | 0 | 0
Plagioclase | 2020-07-09 | MRoST | 1135 | 4.161665 | 0.4198218 | 0.03790344 | 33.64757 | 52.71936 | 13.63307
Quartz | 2020-07-09 | MRoST | 2362 | 12.45749 | 0.2236804 | 0.04349632 | 81.33333 | 16.32099 | 2.345679
Silicate gangue_generic | 2020-07-09 | MRoST | 3202 | 14.73288 | 0.4798139 | 13.25215 | 41.19085 | 52.0551 | 6.754055
Chalcopyrite cl. | 2020-07-09 | MRoST | 225 | 1.317992 | 44.09199 | 4.503523 | 56.08856 | 36.53137 | 7.380074
Accessory_phases | 2020-07-09 | MRoT | 113 | 0.4763876 | 0.01240962 | 0.003597539 | 56.45161 | 41.12903 | 2.419355
Apatite | 2020-07-09 | MRoT | 113 | 0.4763876 | 0.01240962 | 0.003597539 | 56.45161 | 41.12903 | 2.419355
Zircon | 2020-07-09 | MRoT | 0 | 0 | 0 | 0 | 0 | 0 | 0
Carbonate gangue | 2020-07-09 | MRoT | 11227 | 36.8264 | 1.952861 | 7.818142 | 69.81611 | 27.35302 | 2.830872
Ankerite | 2020-07-09 | MRoT | 1340 | 2.889492 | 0.8942839 | 5.44189 | 28.62823 | 52.81643 | 18.55533
Calcite | 2020-07-09 | MRoT | 9457 | 32.8749 | 1.022951 | 1.549864 | 74.37362 | 24.19323 | 1.433153
Dolomite_ | 2020-07-09 | MRoT | 430 | 1.062006 | 0.03562601 | 0.8263889 | 22.8385 | 67.5367 | 9.624796
Chalcopyrite | 2020-07-09 | MRoT | 154 | 2.524116 | 22.19056 | 7.700432 | 52.37134 | 47.62866 | 0
Chalcopyrite <20 | 2020-07-09 | MRoT | 1797 | 5.993185 | 46.16891 | 16.07064 | 61.32597 | 33.36167 | 5.312367
Chalcopyrite >150 | 2020-07-09 | MRoT | 0 | 0 | 0 | 0 | 0 | 0 | 0
CPS floating Cu | 2020-07-09 | MRoT | 110 | 0.4038304 | 5.568412 | 0.7991211 | 18.25397 | 39.68254 | 42.06349
Cuprite | 2020-07-09 | MRoT | 10 | 0.05932962 | 1.183666 | 0.002857593 | 0 | 37.5 | 62.5
Delafossite | 2020-07-09 | MRoT | 68 | 0.2367835 | 2.402857 | 0.7952907 | 20.83333 | 34.72222 | 44.44444
Malachite | 2020-07-09 | MRoT | 29 | 0.06929894 | 1.058429 | 0.0009728671 | 26.66667 | 36.66667 | 36.66667
Fe_Ox | 2020-07-09 | MRoT | 622 | 2.872107 | 0.03795201 | 20.63833 | 24.36412 | 51.67336 | 23.96252
Fe_oxyhydroxides | 2020-07-09 | MRoT | 160 | 0.5288603 | 0.002055213 | 2.685741 | 25.86207 | 45.4023 | 28.73563
Haematite | 2020-07-09 | MRoT | 45 | 0.1449807 | 0.0009352584 | 0.7641061 | 24.44444 | 46.66667 | 28.88889
Magnesioferrite | 2020-07-09 | MRoT | 0 | 0 | 0 | 0 | 0 | 0 | 0
Magnetite | 2020-07-09 | MRoT | 232 | 0.9235299 | 0.01819321 | 6.582492 | 14.57627 | 58.64407 | 26.77966
Tramp_Steel | 2020-07-09 | MRoT | 185 | 1.274736 | 0.01676832 | 10.60599 | 35.62232 | 48.49785 | 15.87983
Fe_Ti_Ox | 2020-07-09 | MRoT | 182 | 1.058815 | 0.03142382 | 0.8125281 | 61.3577 | 33.42037 | 5.221932
Ilmenite | 2020-07-09 | MRoT | 33 | 0.1779888 | 0.003522212 | 0.8125281 | 52.45902 | 47.54098 | 0
Rutile | 2020-07-09 | MRoT | 149 | 0.880826 | 0.02790161 | 0 | 63.04348 | 30.74534 | 6.21118
Non floating Cu | 2020-07-09 | MRoT | 393 | 0.7170312 | 3.691424 | 1.883307 | 22.65306 | 57.34694 | 20
Chrysocolla | 2020-07-09 | MRoT | 92 | 0.1378684 | 1.123722 | 0.01790572 | 17.59259 | 62.96296 | 19.44444
Cu_Fe_Oxide | 2020-07-09 | MRoT | 40 | 0.1404215 | 0.4935894 | 0.947526 | 27.27273 | 49.09091 | 23.63636
CuFe_Silicate | 2020-07-09 | MRoT | 246 | 0.3986209 | 1.847258 | 0.8540123 | 23.27869 | 56.39344 | 20.32787
Other sulphides | 2020-07-09 | MRoT | 370 | 1.570004 | 0.3175601 | 0.6500705 | 27.64858 | 48.32041 | 24.03101
Arsenopyrite | 2020-07-09 | MRoT | 4 | 0.01507556 | 0 | 0.05313848 | 75 | 0 | 25
Galena | 2020-07-09 | MRoT | 247 | 1.111093 | 0.1094748 | 0.2434207 | 20.24291 | 48.583 | 31.17409
Millerite | 2020-07-09 | MRoT | 3 | 0.009793034 | 0 | 0.001431886 | 66.66667 | 33.33333 | 0
Molybdenite | 2020-07-09 | MRoT | 92 | 0.3209635 | 0.2080852 | 0.3105857 | 41.66667 | 43.75 | 14.58333
Monazite_Ce | 2020-07-09 | MRoT | 17 | 0.08765708 | 0 | 0 | 32.14286 | 64.28571 | 3.571429
Pentlandite | 2020-07-09 | MRoT | 3 | 0.01458925 | 0 | 0.04149373 | 0 | 100 | 0
Siegenite | 2020-07-09 | MRoT | 2 | 0.005872173 | 0 | 0 | 100 | 0 | 0
Sphalerite | 2020-07-09 | MRoT | 2 | 0.004960345 | 0 | 0 | 50 | 50 | 0
vaesite | 2020-07-09 | MRoT | 0 | 0 | 0 | 0 | 0 | 0 | 0
Pyrite | 2020-07-09 | MRoT | 785 | 3.581515 | 0.1104896 | 15.46888 | 53.06122 | 40.13605 | 6.802721
Pyrrhotite | 2020-07-09 | MRoT | 681 | 3.239519 | 0.009939519 | 18.57216 | 39.35986 | 57.78547 | 2.854671
Sec. Cu Sulphides | 2020-07-09 | MRoT | 280 | 1.160423 | 19.54027 | 0.2913388 | 52.24719 | 35.39326 | 12.35955
Bornite | 2020-07-09 | MRoT | 63 | 0.2086263 | 2.750102 | 0.2219532 | 30.30303 | 46.9697 | 22.72727
Chalcocite | 2020-07-09 | MRoT | 142 | 0.7384288 | 13.86439 | 0.05383285 | 60.46512 | 31.62791 | 7.906977
Covellite | 2020-07-09 | MRoT | 75 | 0.2133678 | 2.925775 | 0.01555277 | 48 | 36 | 16
Silicate gangue | 2020-07-09 | MRoT | 16250 | 39.57666 | 0.3677904 | 9.291447 | 47.25446 | 45.74083 | 7.004709
Amphibole | 2020-07-09 | MRoT | 0 | 0 | 0 | 0 | 0 | 0 | 0
Biotite | 2020-07-09 | MRoT | 290 | 0.8590697 | 0.006949972 | 2.129247 | 7.770961 | 76.07362 | 16.15542
Garnets | 2020-07-09 | MRoT | 17 | 0.02924537 | 0.00170114 | 0.01031036 | 17.64706 | 47.05882 | 35.29412
Kaolinite | 2020-07-09 | MRoT | 864 | 1.464445 | 0.06161425 | 0.01118003 | 22.59825 | 50.43668 | 26.96507
Muscovite | 2020-07-09 | MRoT | 1959 | 6.819234 | 0.119679 | 0.338194 | 47.637 | 48.79336 | 3.569633
Orthoclase | 2020-07-09 | MRoT | 0 | 0 | 0 | 0 | 0 | 0 | 0
Plagioclase | 2020-07-09 | MRoT | 2763 | 5.367385 | 0.1245107 | 0.02916786 | 30.15312 | 59.0106 | 10.83628
Quartz | 2020-07-09 | MRoT | 3979 | 10.22114 | 0.00901282 | 0.04400738 | 74.8621 | 22.22222 | 2.915682
Silicate gangue_generic | 2020-07-09 | MRoT | 6378 | 14.81615 | 0.04432251 | 6.729339 | 38.43573 | 54.17101 | 7.393266
Chalcopyrite cl. | 2020-07-09 | MRoT | 1951 | 8.517301 | 68.35947 | 23.77107 | 58.67225 | 37.58971 | 3.738038
Accessory_phases | 2020-07-09 | MCON | 61 | 0.2320953 | 0.004684357 | 0.000569369 | 75.18248 | 20.43796 | 4.379562
Apatite | 2020-07-09 | MCON | 61 | 0.2320953 | 0.004684357 | 0.000569369 | 75.18248 | 20.43796 | 4.379562
Zircon | 2020-07-09 | MCON | 0 | 0 | 0 | 0 | 0 | 0 | 0
Carbonate gangue | 2020-07-09 | MCON | 1132 | 2.941749 | 0.1874762 | 0.4217826 | 63.23007 | 29.15185 | 7.61808
Ankerite | 2020-07-09 | MCON | 264 | 0.5049408 | 0.1012256 | 0.3075892 | 33.44482 | 43.14381 | 23.41137
Calcite | 2020-07-09 | MCON | 781 | 2.222897 | 0.08108834 | 0.06492556 | 72.87582 | 23.0719 | 4.052288
Dolomite_ | 2020-07-09 | MCON | 87 | 0.2139103 | 0.005162257 | 0.04926785 | 21.42857 | 65.71429 | 12.85714
Chalcopyrite | 2020-07-09 | MCON | 601 | 8.228291 | 17.00437 | 7.944904 | 67.26727 | 32.40513 | 0.3276003
Chalcopyrite <20 | 2020-07-09 | MCON | 8114 | 23.69424 | 44.59517 | 21.80641 | 75.29389 | 21.72924 | 2.976868
Chalcopyrite >150 | 2020-07-09 | MCON | 0 | 0 | 0 | 0 | 0 | 0 | 0
CPS floating Cu | 2020-07-09 | MCON | 498 | 1.710821 | 6.944716 | 0.7734757 | 24.04288 | 51.45482 | 24.5023
Cuprite | 2020-07-09 | MCON | 43 | 0.1962184 | 1.021898 | 0.03216542 | 1.666667 | 43.33333 | 55
Delafossite | 2020-07-09 | MCON | 258 | 0.8527138 | 2.674315 | 0.7188775 | 30.95238 | 41.15646 | 27.89116
Malachite | 2020-07-09 | MCON | 183 | 0.5602411 | 2.681094 | 0.01726361 | 23.63636 | 62.18182 | 14.18182
Fe_Ox | 2020-07-09 | MCON | 1058 | 3.937423 | 0.0130762 | 8.767039 | 24.29907 | 49.22118 | 26.47975
Fe_oxyhydroxides | 2020-07-09 | MCON | 53 | 0.1688765 | 0.00232459 | 0.2626437 | 26.98413 | 50.79365 | 22.22222
Haematite | 2020-07-09 | MCON | 38 | 0.1108152 | 0.0009576032 | 0.1865085 | 43.58974 | 38.46154 | 17.94872
Magnesioferrite | 2020-07-09 | MCON | 0 | 0 | 0 | 0 | 0 | 0 | 0
Magnetite | 2020-07-09 | MCON | 807 | 2.736148 | 0.008526955 | 5.822722 | 19.27346 | 50.35318 | 30.37336
Tramp_Steel | 2020-07-09 | MCON | 160 | 0.9215833 | 0.001267047 | 2.495165 | 45.54974 | 45.02618 | 9.424084
Fe_Ti_Ox | 2020-07-09 | MCON | 46 | 0.1566531 | 0.008751654 | 0.04548942 | 53.125 | 35.9375 | 10.9375
Ilmenite | 2020-07-09 | MCON | 11 | 0.03602699 | 0.004921286 | 0.04492314 | 35.71429 | 50 | 14.28571
Rutile | 2020-07-09 | MCON | 35 | 0.1206261 | 0.003830369 | 0.0005662841 | 58 | 32 | 10
Non floating Cu | 2020-07-09 | MCON | 343 | 0.6304187 | 0.8212123 | 0.8034444 | 28.16229 | 49.88067 | 21.95704
Chrysocolla | 2020-07-09 | MCON | 94 | 0.114836 | 0.2186772 | 0.005363793 | 41.17647 | 35.29412 | 23.52941
Cu_Fe_Oxide | 2020-07-09 | MCON | 102 | 0.3039777 | 0.3050182 | 0.6404079 | 27.40741 | 54.07407 | 18.51852
CuFe_Silicate | 2020-07-09 | MCON | 144 | 0.2051716 | 0.2881227 | 0.1549817 | 21.91011 | 53.93258 | 24.1573
Other sulphides | 2020-07-09 | MCON | 565 | 1.828482 | 0.3251807 | 0.8265022 | 50.16949 | 35.9322 | 13.89831
Arsenopyrite | 2020-07-09 | MCON | 10 | 0.03323919 | 0.0005692532 | 0.04220759 | 40 | 40 | 20
Galena | 2020-07-09 | MCON | 105 | 0.4165621 | 0.03780982 | 0.191464 | 41.90476 | 41.90476 | 16.19048
Millerite | 2020-07-09 | MCON | 7 | 0.03454731 | 0 | 0.00369136 | 50 | 41.66667 | 8.333333
Molybdenite | 2020-07-09 | MCON | 403 | 1.194198 | 0.2771259 | 0.5101505 | 54.81481 | 32.59259 | 12.59259
Monazite_Ce | 2020-07-09 | MCON | 6 | 0.02208798 | 0.0006619864 | 0.003135758 | 0 | 75 | 25
Pentlandite | 2020-07-09 | MCON | 17 | 0.06433391 | 0 | 0.05526774 | 12 | 64 | 24
Siegenite | 2020-07-09 | MCON | 12 | 0.04919936 | 0 | 0.01828899 | 63.15789 | 21.05263 | 15.78947
Sphalerite | 2020-07-09 | MCON | 2 | 0.006562059 | 0 | 0.001605649 | 100 | 0 | 0
vaesite | 2020-07-09 | MCON | 1 | 0.002573356 | 0 | 0.0006906756 | 100 | 0 | 0
Pyrite | 2020-07-09 | MCON | 3441 | 15.17557 | 0.1865121 | 21.38143 | 62.14159 | 34.0177 | 3.840708
Pyrrhotite | 2020-07-09 | MCON | 4887 | 19.28754 | 0.1484935 | 34.93985 | 53.83137 | 43.37519 | 2.793439
Sec. Cu Sulphides | 2020-07-09 | MCON | 1862 | 7.319993 | 29.69907 | 1.275649 | 54.5855 | 37.28474 | 8.129756
Bornite | 2020-07-09 | MCON | 634 | 1.943099 | 6.539408 | 0.7196877 | 50.64562 | 32.71162 | 16.64275
Chalcocite | 2020-07-09 | MCON | 1088 | 5.013086 | 21.98398 | 0.5369616 | 56.37462 | 39.45619 | 4.169184
Covellite | 2020-07-09 | MCON | 140 | 0.3638083 | 1.175679 | 0.01899953 | 53.10345 | 34.48276 | 12.41379
Silicate gangue | 2020-07-09 | MCON | 7083 | 14.85672 | 0.06129268 | 1.013458 | 48.62286 | 44.44226 | 6.934881
Amphibole | 2020-07-09 | MCON | 0 | 0 | 0 | 0 | 0 | 0 | 0
Biotite | 2020-07-09 | MCON | 9 | 0.01394438 | 0 | 0.009028397 | 33.33333 | 44.44444 | 22.22222
Garnets | 2020-07-09 | MCON | 20 | 0.03034416 | 0 | 0.007071721 | 55 | 30 | 15
Kaolinite | 2020-07-09 | MCON | 327 | 0.4765749 | 0.01979695 | 0.002578227 | 26.0355 | 48.22485 | 25.73964
Muscovite | 2020-07-09 | MCON | 622 | 1.345544 | 0.01155661 | 0.02635205 | 49.10112 | 44.04494 | 6.853933
Orthoclase | 2020-07-09 | MCON | 1 | 0.001372457 | 0 | 0 | 100 | 0 | 0
Plagioclase | 2020-07-09 | MCON | 722 | 1.166695 | 0.01266117 | 0.01092515 | 26.40382 | 56.7503 | 16.84588
Quartz | 2020-07-09 | MCON | 2453 | 5.921508 | 0.004014045 | 0.02098957 | 60.65259 | 36.30038 | 3.047025
Silicate gangue_generic | 2020-07-09 | MCON | 2929 | 5.900739 | 0.01326391 | 0.9365125 | 42.37766 | 50.34589 | 7.276454
Chalcopyrite cl. | 2020-07-09 | MCON | 8715 | 31.92254 | 61.59954 | 29.75131 | 73.22497 | 24.48104 | 2.293998
Accessory_phases | 2020-07-02 | MCOF | 65 | 0.9568948 | 0.01983156 | 0.01474491 | 73.56322 | 26.43678 | 0
Apatite | 2020-07-02 | MCOF | 65 | 0.9568948 | 0.01983156 | 0.01474491 | 73.56322 | 26.43678 | 0
Zircon | 2020-07-02 | MCOF | 0 | 0 | 0 | 0 | 0 | 0 | 0
Carbonate gangue | 2020-07-02 | MCOF | 6371 | 67.21382 | 1.823925 | 6.161908 | 90.27621 | 8.95575 | 0.7680383
Ankerite | 2020-07-02 | MCOF | 321 | 1.929661 | 0.8595899 | 3.865618 | 41.47727 | 44.31818 | 14.20455
Calcite | 2020-07-02 | MCOF | 6008 | 65.05601 | 0.957984 | 2.118182 | 91.69929 | 7.901986 | 0.3987241
Dolomite_ | 2020-07-02 | MCOF | 42 | 0.2281553 | 0.006350744 | 0.1781076 | 36.95652 | 54.34783 | 8.695652
Chalcopyrite | 2020-07-02 | MCOF | 81 | 3.675128 | 28.94871 | 11.26322 | 77.57937 | 22.42063 | 0
Chalcopyrite <20 | 2020-07-02 | MCOF | 636 | 6.365846 | 42.58905 | 17.13854 | 63.68843 | 34.02062 | 2.290951
Chalcopyrite >150 | 2020-07-02 | MCOF | 2 | 0.6125213 | 4.966466 | 1.898464 | 100 | 0 | 0
CPS floating Cu | 2020-07-02 | MCOF | 35 | 0.3151537 | 4.009384 | 0.4935005 | 28.20513 | 51.28205 | 20.51282
Cuprite | 2020-07-02 | MCOF | 1 | 0.01061592 | 0.2151658 | 0 | 0 | 0 | 100
Delafossite | 2020-07-02 | MCOF | 17 | 0.178887 | 1.865074 | 0.4920471 | 26.31579 | 57.89474 | 15.78947
Malachite | 2020-07-02 | MCOF | 17 | 0.1256507 | 1.929144 | 0.001453402 | 31.57895 | 47.36842 | 21.05263
Fe_Ox | 2020-07-02 | MCOF | 260 | 3.361245 | 0.05018409 | 24.83451 | 30.20134 | 51.67785 | 18.12081
Fe_oxyhydroxides | 2020-07-02 | MCOF | 90 | 0.8179481 | 0.01662807 | 4.155948 | 25.53191 | 46.80851 | 27.65957
Haematite | 2020-07-02 | MCOF | 17 | 0.1660261 | 0.004011457 | 0.8992039 | 33.33333 | 44.44444 | 22.22222
Magnesioferrite | 2020-07-02 | MCOF | 0 | 0 | 0 | 0 | 0 | 0 | 0
Magnetite | 2020-07-02 | MCOF | 66 | 0.7170098 | 0.01694253 | 5.754714 | 28.75 | 51.25 | 20
Tramp_Steel | 2020-07-02 | MCOF | 87 | 1.660261 | 0.01260203 | 14.02464 | 34.90566 | 57.54717 | 7.54717
Fe_Ti_Ox | 2020-07-02 | MCOF | 128 | 2.810957 | 0.07114698 | 4.19878 | 74.14773 | 24.14773 | 1.704545
Ilmenite | 2020-07-02 | MCOF | 32 | 0.8687653 | 0 | 4.182004 | 65.38462 | 33.65385 | 0.9615385
Rutile | 2020-07-02 | MCOF | 96 | 1.942192 | 0.07114698 | 0.01677611 | 77.82258 | 20.16129 | 2.016129
Non floating Cu | 2020-07-02 | MCOF | 127 | 0.6834217 | 2.933951 | 2.282411 | 22.58065 | 61.93548 | 15.48387
Chrysocolla | 2020-07-02 | MCOF | 34 | 0.1498411 | 1.221032 | 0.02734615 | 26.82927 | 58.53659 | 14.63415
Cu_Fe_Oxide | 2020-07-02 | MCOF | 25 | 0.2192797 | 0.5755103 | 1.527928 | 20 | 70 | 10
CuFe_Silicate | 2020-07-02 | MCOF | 68 | 0.3143009 | 1.137408 | 0.7271376 | 21.42857 | 60.71429 | 17.85714
Other sulphides | 2020-07-02 | MCOF | 103 | 1.424692 | 0.4735525 | 0.7064838 | 33.59375 | 42.1875 | 24.21875
Arsenopyrite | 2020-07-02 | MCOF | 1 | 0.01078995 | 0 | 0.03132145 | 0 | 100 | 0
Galena | 2020-07-02 | MCOF | 67 | 0.8628482 | 0.412079 | 0.4013232 | 19.40299 | 44.77612 | 35.8209
Millerite | 2020-07-02 | MCOF | 1 | 0.009345492 | 0 | 0 | 100 | 0 | 0
Molybdenite | 2020-07-02 | MCOF | 15 | 0.287152 | 0.0453295 | 0.1476908 | 70 | 23.33333 | 6.666667
Monazite_Ce | 2020-07-02 | MCOF | 16 | 0.1971777 | 0.01614407 | 0.03974843 | 31.81818 | 59.09091 | 9.090909
Pentlandite | 2020-07-02 | MCOF | 1 | 0.02506054 | 0 | 0.05884359 | 0 | 0 | 100
Siegenite | 2020-07-02 | MCOF | 1 | 0.02521717 | 0 | 0.02755631 | 0 | 100 | 0
Sphalerite | 2020-07-02 | MCOF | 1 | 0.007100485 | 0 | 0 | 100 | 0 | 0
vaesite | 2020-07-02 | MCOF | 0 | 0 | 0 | 0 | 0 | 0 | 0
Pyrite | 2020-07-02 | MCOF | 153 | 2.083836 | 0.1058777 | 9.24763 | 65.69038 | 29.70711 | 4.60251
Pyrrhotite | 2020-07-02 | MCOF | 66 | 1.131222 | 0.001395684 | 6.654586 | 39.71631 | 55.31915 | 4.964539
Sec. Cu Sulphides | 2020-07-02 | MCOF | 92 | 0.9576954 | 13.83058 | 0.3162894 | 45.71429 | 49.52381 | 4.761905
Bornite | 2020-07-02 | MCOF | 18 | 0.1809928 | 2.157407 | 0.2269736 | 35 | 55 | 10
Chalcocite | 2020-07-02 | MCOF | 39 | 0.491639 | 8.256619 | 0.06888276 | 50 | 46 | 4
Covellite | 2020-07-02 | MCOF | 35 | 0.2850636 | 3.416559 | 0.020433 | 45.71429 | 51.42857 | 2.857143
Silicate gangue | 2020-07-02 | MCOF | 1296 | 8.407566 | 0.1759377 | 14.78894 | 32.54335 | 53.12139 | 14.33526
Amphibole | 2020-07-02 | MCOF | 0 | 0 | 0 | 0 | 0 | 0 | 0
Biotite | 2020-07-02 | MCOF | 155 | 1.378086 | 0.006012778 | 3.887639 | 23.72263 | 64.9635 | 11.31387
Garnets | 2020-07-02 | MCOF | 2 | 0.009850183 | 0 | 0.006668143 | 0 | 50 | 50
Kaolinite | 2020-07-02 | MCOF | 64 | 0.2975069 | 0.120328 | 0.00809623 | 27.69231 | 40 | 32.30769
Muscovite | 2020-07-02 | MCOF | 122 | 0.6478149 | 0.007569535 | 0.05735521 | 41.66667 | 38.63636 | 19.69697
Orthoclase | 2020-07-02 | MCOF | 0 | 0 | 0 | 0 | 0 | 0 | 0
Plagioclase | 2020-07-02 | MCOF | 102 | 0.5067797 | 0.0070773 | 0.01466586 | 29.46429 | 52.67857 | 17.85714
Quartz | 2020-07-02 | MCOF | 141 | 0.8070711 | 0.002103909 | 0.007348285 | 44 | 32 | 24
Silicate gangue_generic | 2020-07-02 | MCOF | 710 | 4.760458 | 0.03284615 | 10.80717 | 32.47423 | 56.49485 | 11.03093
Chalcopyrite cl. | 2020-07-02 | MCOF | 719 | 10.6535 | 76.50423 | 30.30022 | 70.5681 | 28.06297 | 1.368925
Accessory_phases | 2020-07-02 | MFT | 68 | 0.9504026 | 0.07638186 | 0.001053018 | 68.86792 | 26.88679 | 4.245283
Apatite | 2020-07-02 | MFT | 68 | 0.9504026 | 0.07638186 | 0.001053018 | 68.86792 | 26.88679 | 4.245283
Zircon | 2020-07-02 | MFT | 0 | 0 | 0 | 0 | 0 | 0 | 0
Carbonate gangue | 2020-07-02 | MFT | 6163 | 67.55274 | 8.429041 | 13.66416 | 83.10706 | 15.58687 | 1.306066
Ankerite | 2020-07-02 | MFT | 456 | 2.372956 | 2.381767 | 7.053807 | 32.39171 | 48.21092 | 19.39736
Calcite | 2020-07-02 | MFT | 5302 | 63.02878 | 5.978369 | 3.668977 | 85.87898 | 13.62694 | 0.4940832
Dolomite_ | 2020-07-02 | MFT | 405 | 2.151004 | 0.06890518 | 2.941373 | 48.30827 | 43.42105 | 8.270677
Chalcopyrite | 2020-07-02 | MFT | 1 | 0.02377709 | 1.312139 | 0.1185066 | 0 | 100 | 0
Chalcopyrite <20 | 2020-07-02 | MFT | 144 | 0.9391951 | 39.52765 | 3.685975 | 68.98734 | 27.8481 | 3.164557
Chalcopyrite >150 | 2020-07-02 | MFT | 0 | 0 | 0 | 0 | 0 | 0 | 0
CPS floating Cu | 2020-07-02 | MFT | 13 | 0.1483089 | 18.33193 | 0.1645462 | 20.83333 | 62.5 | 16.66667
Cuprite | 2020-07-02 | MFT | 3 | 0.02596186 | 3.566106 | 0.01854862 | 0 | 0 | 100
Delafossite | 2020-07-02 | MFT | 4 | 0.03070025 | 1.583901 | 0.1459976 | 75 | 25 | 0
Malachite | 2020-07-02 | MFT | 6 | 0.09164678 | 13.18193 | 0 | 11.76471 | 82.35294 | 5.882353
Fe_Ox | 2020-07-02 | MFT | 281 | 3.724888 | 0.1436809 | 45.92495 | 26.91293 | 53.82586 | 19.26121
Fe_oxyhydroxides | 2020-07-02 | MFT | 87 | 0.6951536 | 0.0534233 | 5.801348 | 21.42857 | 55.10204 | 23.46939
Haematite | 2020-07-02 | MFT | 21 | 0.1578992 | 0 | 1.38897 | 19.04762 | 42.85714 | 38.09524
Magnesioferrite | 2020-07-02 | MFT | 0 | 0 | 0 | 0 | 0 | 0 | 0
Magnetite | 2020-07-02 | MFT | 60 | 0.5991089 | 0.02095174 | 7.465238 | 29.26829 | 42.68293 | 28.04878
Tramp_Steel | 2020-07-02 | MFT | 113 | 2.272727 | 0.06930582 | 31.2694 | 29.77528 | 59.55056 | 10.67416
Fe_Ti_Ox | 2020-07-02 | MFT | 141 | 2.345505 | 0.09529551 | 3.185258 | 59.50413 | 38.56749 | 1.928375
Ilmenite | 2020-07-02 | MFT | 31 | 0.4290091 | 0 | 3.117091 | 49.20635 | 49.20635 | 1.587302
Rutile | 2020-07-02 | MFT | 107 | 1.896067 | 0.09529551 | 0.02567982 | 61.61616 | 36.36364 | 2.020202
Non floating Cu | 2020-07-02 | MFT | 116 | 0.5543495 | 15.27353 | 3.664272 | 35.41667 | 52.77778 | 11.80556
Chrysocolla | 2020-07-02 | MFT | 22 | 0.0804392 | 4.509452 | 0.008616173 | 48.14815 | 40.74074 | 11.11111
Cu_Fe_Oxide | 2020-07-02 | MFT | 28 | 0.2323799 | 4.520129 | 2.615649 | 25.64103 | 56.41026 | 17.94872
CuFe_Silicate | 2020-07-02 | MFT | 63 | 0.2287623 | 5.71555 | 1.000063 | 36 | 54.66667 | 9.333333
Other sulphides | 2020-07-02 | MFT | 119 | 1.348357 | 0.7484575 | 0.5741059 | 41.25874 | 34.26573 | 24.47552
Arsenopyrite | 2020-07-02 | MFT | 0 | 0 | 0 | 0 | 0 | 0 | 0
Galena | 2020-07-02 | MFT | 93 | 0.9868344 | 0.7484575 | 0.3315728 | 19.14894 | 45.74468 | 35.10638
Millerite | 2020-07-02 | MFT | 0 | 0 | 0 | 0 | 0 | 0 | 0
Molybdenite | 2020-07-02 | MFT | 9 | 0.0702247 | 0 | 0.1908388 | 55.55556 | 33.33333 | 11.11111
Monazite_Ce | 2020-07-02 | MFT | 15 | 0.2776358 | 0 | 0.02970094 | 89.47368 | 7.894737 | 2.631579
Pentlandite | 2020-07-02 | MFT | 1 | 0.006809668 | 0 | 0.02199342 | 100 | 0 | 0
Siegenite | 2020-07-02 | MFT | 1 | 0.006852228 | 0 | 0 | 100 | 0 | 0
Sphalerite | 2020-07-02 | MFT | 0 | 0 | 0 | 0 | 0 | 0 | 0
vaesite | 2020-07-02 | MFT | 0 | 0 | 0 | 0 | 0 | 0 | 0
Pyrite | 2020-07-02 | MFT | 98 | 0.9097716 | 0.0364369 | 6.078818 | 60.9375 | 34.375 | 4.6875
Pyrrhotite | 2020-07-02 | MFT | 29 | 0.2550646 | 0 | 2.390708 | 41.02564 | 53.84615 | 5.128205
Sec. Cu Sulphides | 2020-07-02 | MFT | 21 | 0.1592895 | 15.01272 | 0.03492705 | 72.72727 | 27.27273 | 0
Bornite | 2020-07-02 | MFT | 3 | 0.02213142 | 1.794165 | 0.02859145 | 66.66667 | 33.33333 | 0
Chalcocite | 2020-07-02 | MFT | 7 | 0.06412437 | 7.010462 | 0 | 75 | 25 | 0
Covellite | 2020-07-02 | MFT | 11 | 0.07303369 | 6.20809 | 0.006335605 | 72.72727 | 27.27273 | 0
Silicate gangue | 2020-07-02 | MFT | 3609 | 21.08835 | 1.012739 | 20.51272 | 52.26682 | 39.91081 | 7.822371
Amphibole | 2020-07-02 | MFT | 0 | 0 | 0 | 0 | 0 | 0 | 0
Biotite | 2020-07-02 | MFT | 178 | 1.205396 | 0.09151272 | 5.138435 | 14.28571 | 76.19048 | 9.52381
Garnets | 2020-07-02 | MFT | 3 | 0.0120446 | 0 | 0.02563921 | 0 | 100 | 0
Kaolinite | 2020-07-02 | MFT | 244 | 0.9775562 | 0.06413356 | 0.002469827 | 24.0458 | 51.52672 | 24.42748
Muscovite | 2020-07-02 | MFT | 617 | 4.336737 | 0.4126257 | 0.4507518 | 72.50923 | 24.16974 | 3.321033
Orthoclase | 2020-07-02 | MFT | 0 | 0 | 0 | 0 | 0 | 0 | 0
Plagioclase | 2020-07-02 | MFT | 488 | 2.113551 | 0.2197242 | 0.01430098 | 36.47469 | 50.08726 | 13.43805
Quartz | 2020-07-02 | MFT | 449 | 3.477541 | 0.0787926 | 0.0435421 | 71.45946 | 23.89189 | 4.648649
Silicate gangue_generic | 2020-07-02 | MFT | 1630 | 8.965524 | 0.1459503 | 14.83758 | 46.94333 | 45.3369 | 7.719768
Chalcopyrite cl. | 2020-07-02 | MFT | 145 | 0.9629721 | 40.83979 | 3.804481 | 67.28395 | 29.62963 | 3.08642
Accessory_phases | 2020-07-02 | MRoST | 31 | 0.3176935 | 0 | 0.03802288 | 68.75 | 28.125 | 3.125
Apatite | 2020-07-02 | MRoST | 31 | 0.3176935 | 0 | 0.03802288 | 68.75 | 28.125 | 3.125
Zircon | 2020-07-02 | MRoST | 0 | 0 | 0 | 0 | 0 | 0 | 0
Carbonate gangue | 2020-07-02 | MRoST | 4687 | 54.01355 | 6.355326 | 13.43824 | 77.19911 | 21.34805 | 1.452842
Ankerite | 2020-07-02 | MRoST | 315 | 1.845698 | 1.154189 | 6.599544 | 26.54155 | 51.47453 | 21.98391
Calcite | 2020-07-02 | MRoST | 3989 | 49.44584 | 5.125712 | 2.965626 | 81.24839 | 18.18338 | 0.5682307
Dolomite_ | 2020-07-02 | MRoST | 383 | 2.72201 | 0.07542481 | 3.873074 | 30.92105 | 63.32237 | 5.756579
Chalcopyrite | 2020-07-02 | MRoST | 2 | 0.07898353 | 3.8631 | 0.4206274 | 0 | 100 | 0
Chalcopyrite <20 | 2020-07-02 | MRoST | 138 | 1.013622 | 42.70241 | 4.376615 | 66.88312 | 27.27273 | 5.844156
Chalcopyrite >150 | 2020-07-02 | MRoST | 0 | 0 | 0 | 0 | 0 | 0 | 0
CPS floating Cu | 2020-07-02 | MRoST | 7 | 0.05787099 | 4.901857 | 0.1858185 | 37.5 | 37.5 | 25
Cuprite | 2020-07-02 | MRoST | 0 | 0 | 0 | 0 | 0 | 0 | 0
Delafossite | 2020-07-02 | MRoST | 4 | 0.03399371 | 1.756277 | 0.1858185 | 25 | 25 | 50
Malachite | 2020-07-02 | MRoST | 3 | 0.02387728 | 3.14558 | 0 | 50 | 50 | 0
Fe_Ox | 2020-07-02 | MRoST | 260 | 3.606962 | 0.3215521 | 47.14018 | 26.44377 | 55.92705 | 17.62918
Fe_oxyhydroxides | 2020-07-02 | MRoST | 78 | 0.6833301 | 0.09727065 | 5.834999 | 21.83908 | 50.57471 | 27.58621
Haematite | 2020-07-02 | MRoST | 15 | 0.1498614 | 0 | 1.485701 | 0 | 55.55556 | 44.44444
Magnesioferrite | 2020-07-02 | MRoST | 0 | 0 | 0 | 0 | 0 | 0 | 0
Magnetite | 2020-07-02 | MRoST | 58 | 0.52585 | 0.1789889 | 7.041044 | 20 | 55.38462 | 24.61538
Tramp_Steel | 2020-07-02 | MRoST | 109 | 2.24792 | 0.04529254 | 32.77844 | 34.59119 | 59.1195 | 6.289308
Fe_Ti_Ox | 2020-07-02 | MRoST | 115 | 2.004749 | 0.08459268 | 2.919161 | 57.5 | 38.92857 | 3.571429
Ilmenite | 2020-07-02 | MRoST | 21 | 0.3694695 | 0 | 2.902025 | 69.38776 | 26.53061 | 4.081633
Rutile | 2020-07-02 | MRoST | 92 | 1.597579 | 0.08459268 | 0.01713656 | 56.19469 | 40.26549 | 3.539823
Non floating Cu | 2020-07-02 | MRoST | 122 | 0.6365966 | 25.12343 | 2.751025 | 28.90173 | 60.69364 | 10.40462
Chrysocolla | 2020-07-02 | MRoST | 38 | 0.1682406 | 10.77625 | 0.06895608 | 25.4902 | 60.78431 | 13.72549
Cu_Fe_Oxide | 2020-07-02 | MRoST | 14 | 0.09896505 | 1.734384 | 1.14613 | 46.66667 | 20 | 33.33333
CuFe_Silicate | 2020-07-02 | MRoST | 66 | 0.3411152 | 11.05374 | 1.451504 | 27.72277 | 66.33663 | 5.940594
Other sulphides | 2020-07-02 | MRoST | 96 | 1.153178 | 1.332818 | 0.3982747 | 27.61905 | 39.04762 | 33.33333
Arsenopyrite | 2020-07-02 | MRoST | 0 | 0 | 0 | 0 | 0 | 0 | 0
Galena | 2020-07-02 | MRoST | 84 | 0.9880796 | 0.6547655 | 0.2993416 | 22.35294 | 36.47059 | 41.17647
Millerite | 2020-07-02 | MRoST | 0 | 0 | 0 | 0 | 0 | 0 | 0
Molybdenite | 2020-07-02 | MRoST | 6 | 0.05183883 | 0.678053 | 0.09893301 | 66.66667 | 33.33333 | 0
Monazite_Ce | 2020-07-02 | MRoST | 6 | 0.11326 | 0 | 0 | 42.85714 | 57.14286 | 0
Pentlandite | 2020-07-02 | MRoST | 0 | 0 | 0 | 0 | 0 | 0 | 0
Siegenite | 2020-07-02 | MRoST | 0 | 0 | 0 | 0 | 0 | 0 | 0
Sphalerite | 2020-07-02 | MRoST | 0 | 0 | 0 | 0 | 0 | 0 | 0
vaesite | 2020-07-02 | MRoST | 0 | 0 | 0 | 0 | 0 | 0 | 0
Pyrite | 2020-07-02 | MRoST | 72 | 0.6532164 | 0.2321831 | 4.653439 | 71.08434 | 25.3012 | 3.614458
Pyrrhotite | 2020-07-02 | MRoST | 31 | 0.3258778 | 0.01813824 | 3.250975 | 37.77778 | 60 | 2.222222
Sec. Cu Sulphides | 2020-07-02 | MRoST | 19 | 0.1571031 | 13.08444 | 0.06031237 | 55 | 45 | 0
Bornite | 2020-07-02 | MRoST | 3 | 0.02450563 | 1.800997 | 0.05814429 | 66.66667 | 33.33333 | 0
Chalcocite | 2020-07-02 | MRoST | 5 | 0.04437718 | 4.683156 | 0 | 80 | 20 | 0
Covellite | 2020-07-02 | MRoST | 11 | 0.08822027 | 6.600288 | 0.002168086 | 41.66667 | 58.33333 | 0
Silicate gangue | 2020-07-02 | MRoST | 5712 | 35.9806 | 1.980149 | 20.3673 | 53.35098 | 40.28396 | 6.365058
Amphibole | 2020-07-02 | MRoST | 0 | 0 | 0 | 0 | 0 | 0 | 0
Biotite | 2020-07-02 | MRoST | 113 | 0.8126287 | 0 | 3.68463 | 5.027933 | 69.27374 | 25.69832
Garnets | 2020-07-02 | MRoST | 3 | 0.01333672 | 0 | 0.01952764 | 0 | 100 | 0
Kaolinite | 2020-07-02 | MRoST | 325 | 1.412938 | 0.7234318 | 0.01065245 | 27.48538 | 53.80117 | 18.71345
Muscovite | 2020-07-02 | MRoST | 771 | 6.480891 | 0.3224236 | 0.4676882 | 53.99863 | 41.62679 | 4.374573
Orthoclase | 2020-07-02 | MRoST | 1 | 0.004021437 | 0 | 0 | 0 | 100 | 0
Plagioclase | 2020-07-02 | MRoST | 828 | 3.924985 | 0.7082107 | 0.02347701 | 37.77315 | 52.75754 | 9.469303
Quartz | 2020-07-02 | MRoST | 892 | 6.56476 | 0.09905212 | 0.04623854 | 76.3475 | 19.91122 | 3.741281
Silicate gangue_generic | 2020-07-02 | MRoST | 2779 | 16.76704 | 0.1270305 | 16.11509 | 52.15324 | 42.43065 | 5.416116
Chalcopyrite cl. | 2020-07-02 | MRoST | 140 | 1.092606 | 46.56551 | 4.797242 | 62.04819 | 32.53012 | 5.421687
Accessory_phases | 2020-07-02 | MClnrT | 147 | 0.4622358 | 0.01285758 | 0.009747808 | 58.87574 | 36.98225 | 4.142012
Apatite | 2020-07-02 | MClnrT | 147 | 0.4622358 | 0.01285758 | 0.009747808 | 58.87574 | 36.98225 | 4.142012
Zircon | 2020-07-02 | MClnrT | 0 | 0 | 0 | 0 | 0 | 0 | 0
Carbonate gangue | 2020-07-02 | MClnrT | 16448 | 40.5522 | 2.433581 | 8.083087 | 67.50446 | 28.73863 | 3.756913
Ankerite | 2020-07-02 | MClnrT | 1889 | 2.851885 | 1.076981 | 5.152708 | 22.75335 | 51.81644 | 25.43021
Calcite | 2020-07-02 | MClnrT | 13791 | 36.2634 | 1.296778 | 1.875133 | 72.05369 | 25.78913 | 2.15718
Dolomite_ | 2020-07-02 | MClnrT | 768 | 1.436913 | 0.0598226 | 1.055245 | 27.12446 | 65.5794 | 7.296137
Chalcopyrite | 2020-07-02 | MClnrT | 143 | 1.544946 | 8.745067 | 4.615514 | 61.38498 | 34.50704 | 4.107981
Chalcopyrite <20 | 2020-07-02 | MClnrT | 4530 | 10.21079 | 50.35203 | 26.74832 | 60.94832 | 31.94814 | 7.103534
Chalcopyrite >150 | 2020-07-02 | MClnrT | 1 | 0.07434601 | 0.4482618 | 0.2293566 | 100 | 0 | 0
CPS floating Cu | 2020-07-02 | MClnrT | 292 | 0.6885283 | 6.465503 | 0.9835762 | 37.79762 | 38.69048 | 23.5119
Cuprite | 2020-07-02 | MClnrT | 17 | 0.060718 | 0.7706281 | 0.01683181 | 0 | 21.73913 | 78.26087
Delafossite | 2020-07-02 | MClnrT | 140 | 0.3441711 | 2.226236 | 0.9640147 | 29.93197 | 42.17687 | 27.89116
Malachite | 2020-07-02 | MClnrT | 133 | 0.2631258 | 3.141271 | 0.002729656 | 51.875 | 35.625 | 12.5
Fe_Ox | 2020-07-02 | MClnrT | 898 | 2.983751 | 0.05963814 | 22.1009 | 28.70906 | 52.6975 | 18.59345
Fe_oxyhydroxides | 2020-07-02 | MClnrT | 259 | 0.6037178 | 0.011362 | 3.039827 | 21.50538 | 49.46237 | 29.03226
Haematite | 2020-07-02 | MClnrT | 79 | 0.1857893 | 0.001355722 | 1.016333 | 16.04938 | 53.08642 | 30.8642
Magnesioferrite | 2020-07-02 | MClnrT | 0 | 0 | 0 | 0 | 0 | 0 | 0
Magnetite | 2020-07-02 | MClnrT | 236 | 0.5973128 | 0.01607808 | 4.537951 | 23.13433 | 60.07463 | 16.79104
Tramp_Steel | 2020-07-02 | MClnrT | 324 | 1.596931 | 0.03084233 | 13.50678 | 39.7561 | 50 | 10.2439
Fe_Ti_Ox | 2020-07-02 | MClnrT | 227 | 0.9647801 | 0.01783824 | 0.8716001 | 64.82618 | 29.44785 | 5.725971
Ilmenite | 2020-07-02 | MClnrT | 50 | 0.1869578 | 0.01295568 | 0.8549507 | 62.22222 | 35.55556 | 2.222222
Rutile | 2020-07-02 | MClnrT | 173 | 0.7653584 | 0.00488256 | 0.007230847 | 65.90331 | 27.98982 | 6.10687
Non floating Cu | 2020-07-02 | MClnrT | 912 | 1.142087 | 3.920818 | 3.007443 | 21.93309 | 56.13383 | 21.93309
Chrysocolla | 2020-07-02 | MClnrT | 272 | 0.2862791 | 1.499929 | 0.03887948 | 23.49206 | 54.28571 | 22.22222
Cu_Fe_Oxide | 2020-07-02 | MClnrT | 119 | 0.2762821 | 0.6229849 | 1.867386 | 24.34211 | 65.13158 | 10.52632
CuFe_Silicate | 2020-07-02 | MClnrT | 502 | 0.5340847 | 1.618573 | 1.070454 | 21.08014 | 52.96167 | 25.95819
Other sulphides | 2020-07-02 | MClnrT | 552 | 1.634054 | 0.4466889 | 0.95753 | 32.61649 | 42.47312 | 24.91039
Arsenopyrite | 2020-07-02 | MClnrT | 2 | 0.005366381 | 0 | 0.01788359 | 0 | 50 | 50
Galena | 2020-07-02 | MClnrT | 380 | 1.216957 | 0.2208838 | 0.4581302 | 24.47368 | 42.89474 | 32.63158
Millerite | 2020-07-02 | MClnrT | 0 | 0 | 0 | 0 | 0 | 0 | 0
Molybdenite | 2020-07-02 | MClnrT | 140 | 0.3332349 | 0.225805 | 0.4478256 | 52.85714 | 38.57143 | 8.571429
Monazite_Ce | 2020-07-02 | MClnrT | 18 | 0.0534907 | 0 | 0.007680095 | 29.16667 | 66.66667 | 4.166667
Pentlandite | 2020-07-02 | MClnrT | 3 | 0.006231926 | 0 | 0.01409025 | 66.66667 | 33.33333 | 0
Siegenite | 2020-07-02 | MClnrT | 6 | 0.01254175 | 0 | 0.009075847 | 66.66667 | 33.33333 | 0
Sphalerite | 2020-07-02 | MClnrT | 0 | 0 | 0 | 0 | 0 | 0 | 0
vaesite | 2020-07-02 | MClnrT | 3 | 0.006231926 | 0 | 0.002844421 | 66.66667 | 0 | 33.33333
Pyrite | 2020-07-02 | MClnrT | 1056 | 3.1764 | 0.1656788 | 13.60395 | 54.33447 | 38.83959 | 6.825939
Pyrrhotite | 2020-07-02 | MClnrT | 476 | 1.536213 | 0.01363368 | 8.893323 | 46.23377 | 49.61039 | 4.155844
Sec. Cu Sulphides | 2020-07-02 | MClnrT | 905 | 2.467042 | 26.65306 | 0.7727924 | 50.23343 | 36.97479 | 12.79178
Bornite | 2020-07-02 | MClnrT | 233 | 0.5648549 | 5.016054 | 0.6210208 | 41.43426 | 39.04382 | 19.52191
Chalcocite | 2020-07-02 | MClnrT | 436 | 1.40597 | 17.30135 | 0.1315098 | 55.13043 | 35.82609 | 9.043478
Covellite | 2020-07-02 | MClnrT | 236 | 0.4962171 | 4.335655 | 0.02026186 | 47.7551 | 37.55102 | 14.69388
Silicate gangue | 2020-07-02 | MClnrT | 19855 | 32.56262 | 0.2653497 | 9.122863 | 48.34241 | 43.59443 | 8.06316
Amphibole | 2020-07-02 | MClnrT | 0 | 0 | 0 | 0 | 0 | 0 | 0
Biotite | 2020-07-02 | MClnrT | 281 | 0.5328037 | 0.006145729 | 1.437495 | 7.276995 | 72.53521 | 20.18779
Garnets | 2020-07-02 | MClnrT | 32 | 0.03919189 | 0 | 0.01640463 | 28.125 | 40.625 | 31.25
Kaolinite | 2020-07-02 | MClnrT | 1397 | 1.659484 | 0.06789042 | 0.01083702 | 21.39918 | 55.89849 | 22.70233
Muscovite | 2020-07-02 | MClnrT | 1999 | 4.780381 | 0.06120159 | 0.1979691 | 53.07633 | 42.1496 | 4.774062
Orthoclase | 2020-07-02 | MClnrT | 0 | 0 | 0 | 0 | 0 | 0 | 0
Plagioclase | 2020-07-02 | MClnrT | 3321 | 4.388315 | 0.08442841 | 0.03222277 | 31 | 57.71795 | 11.28205
Quartz | 2020-07-02 | MClnrT | 3324 | 5.43491 | 0.001466548 | 0.02492198 | 71.11205 | 23.29605 | 5.591897
Silicate gangue_generic | 2020-07-02 | MClnrT | 9501 | 15.72754 | 0.04421701 | 7.403013 | 48.23466 | 44.88244 | 6.882905
Chalcopyrite cl. | 2020-07-02 | MClnrT | 4674 | 11.83008 | 59.54536 | 31.59319 | 61.25077 | 32.08155 | 6.667689
Accessory_phases | 2020-07-02 | MCON | 21 | 0.05656032 | 0.01166203 | 0.0003519768 | 56.41026 | 35.89744 | 7.692308
Apatite | 2020-07-02 | MCON | 21 | 0.05656032 | 0.01166203 | 0.0003519768 | 56.41026 | 35.89744 | 7.692308
Zircon | 2020-07-02 | MCON | 0 | 0 | 0 | 0 | 0 | 0 | 0
Carbonate gangue | 2020-07-02 | MCON | 959 | 2.133105 | 0.10198 | 0.2700484 | 63.54973 | 28.52889 | 7.921382
Ankerite | 2020-07-02 | MCON | 182 | 0.2862437 | 0.04404148 | 0.1836642 | 27.77778 | 36.36364 | 35.85859
Calcite | 2020-07-02 | MCON | 736 | 1.747454 | 0.05721989 | 0.05777603 | 71.31673 | 24.48399 | 4.199288
Dolomite_ | 2020-07-02 | MCON | 41 | 0.09940738 | 0.0007186434 | 0.02860811 | 13.15789 | 82.89474 | 3.947368
Chalcopyrite | 2020-07-02 | MCON | 2425 | 29.25041 | 32.38387 | 31.77062 | 79.38992 | 20.49175 | 0.1183354
Chalcopyrite <20 | 2020-07-02 | MCON | 13579 | 38.46147 | 40.98032 | 39.85527 | 78.93605 | 19.09905 | 1.964902
Chalcopyrite >150 | 2020-07-02 | MCON | 15 | 0.9268751 | 1.034918 | 1.011151 | 100 | 0 | 0
CPS floating Cu | 2020-07-02 | MCON | 712 | 1.997859 | 3.908349 | 1.263457 | 26.6436 | 44.05998 | 29.29642
Cuprite | 2020-07-02 | MCON | 44 | 0.1399781 | 0.3808815 | 0.02080752 | 0 | 50 | 50
Delafossite | 2020-07-02 | MCON | 401 | 1.107369 | 1.591932 | 1.225225 | 19.95516 | 38.78924 | 41.25561
Malachite | 2020-07-02 | MCON | 240 | 0.5511006 | 1.34609 | 0.01118417 | 44.93671 | 42.72152 | 12.34177
Fe_Ox | 2020-07-02 | MCON | 223 | 0.810932 | 0.003650202 | 2.163244 | 22.74368 | 41.51625 | 35.74007
Fe_oxyhydroxides | 2020-07-02 | MCON | 23 | 0.05277862 | 0.0001858761 | 0.09647024 | 17.3913 | 52.17391 | 30.43478
Haematite | 2020-07-02 | MCON | 8 | 0.01945925 | 0.0002845969 | 0.03889367 | 25 | 37.5 | 37.5
Magnesioferrite | 2020-07-02 | MCON | 0 | 0 | 0 | 0 | 0 | 0 | 0
Magnetite | 2020-07-02 | MCON | 122 | 0.3710796 | 0.001680328 | 0.9093795 | 10.19108 | 43.94904 | 45.85987
Tramp_Steel | 2020-07-02 | MCON | 70 | 0.3676145 | 0.0014994 | 1.1185 | 46.06742 | 34.83146 | 19.10112
Fe_Ti_Ox | 2020-07-02 | MCON | 15 | 0.05259504 | 0.0003159893 | 0.02546561 | 48 | 48 | 4
Ilmenite | 2020-07-02 | MCON | 5 | 0.01542054 | 0 | 0.02496338 | 57.14286 | 28.57143 | 14.28571
Rutile | 2020-07-02 | MCON | 10 | 0.0371745 | 0.0003159893 | 0.0005022373 | 44.44444 | 55.55556 | 0
Non floating Cu | 2020-07-02 | MCON | 179 | 0.26784 | 0.1650985 | 0.3742804 | 26.08696 | 38.64734 | 35.2657
Chrysocolla | 2020-07-02 | MCON | 32 | 0.03565999 | 0.0364807 | 0.001522762 | 40.54054 | 21.62162 | 37.83784
Cu_Fe_Oxide | 2020-07-02 | MCON | 46 | 0.1272194 | 0.06731003 | 0.2991453 | 33.33333 | 43.93939 | 22.72727
CuFe_Silicate | 2020-07-02 | MCON | 95 | 0.09669961 | 0.05469134 | 0.07150181 | 13.26531 | 41.83673 | 44.89796
Other sulphides | 2020-07-02 | MCON | 327 | 0.9722372 | 0.1892538 | 0.3235136 | 48.54111 | 34.74801 | 16.71088
Arsenopyrite | 2020-07-02 | MCON | 2 | 0.005690912 | 0 | 0.007437787 | 50 | 50 | 0
Galena | 2020-07-02 | MCON | 45 | 0.1528285 | 0.02769349 | 0.04029767 | 33.33333 | 51.11111 | 15.55556
Millerite | 2020-07-02 | MCON | 7 | 0.04682611 | 0 | 0.001606032 | 78.94737 | 21.05263 | 0
Molybdenite | 2020-07-02 | MCON | 238 | 0.6461939 | 0.1580423 | 0.2374773 | 49.609375 | 30.859375 | 19.53125
Monazite_Ce | 2020-07-02 | MCON | 4 | 0.01181782 | 0 | 0.002074636 | 60 | 20 | 20
Pentlandite | 2020-07-02 | MCON | 8 | 0.03084107 | 0 | 0.02262632 | 21.42857 | 71.42857 | 7.142857
Siegenite | 2020-07-02 | MCON | 15 | 0.05763425 | 0 | 0.01014619 | 46.15385 | 50 | 3.846154
Sphalerite | 2020-07-02 | MCON | 3 | 0.009362468 | 0 | 0.0006517786 | 80 | 0 | 20
vaesite | 2020-07-02 | MCON | 3 | 0.006608801 | 0 | 0.001195924 | 33.33333 | 0 | 66.66667
Pyrite | 2020-07-02 | MCON | 2043 | 10.54235 | 0.07830101 | 16.96286 | 62.90076 | 34.24209 | 2.857143
Pyrrhotite | 2020-07-02 | MCON | 644 | 2.13266 | 0.01390713 | 4.335613 | 44.74206 | 43.25397 | 12.00397
Sec. Cu Sulphides | 2020-07-02 | MCON | 2516 | 9.507949 | 21.11332 | 1.421957 | 55.16875 | 35.68961 | 9.141642
Bornite | 2020-07-02 | MCON | 661 | 1.866252 | 3.338834 | 0.856436 | 42.45524 | 34.14322 | 23.40153
Chalcocite | 2020-07-02 | MCON | 1662 | 7.21642 | 17.04962 | 0.5463339 | 59.97125 | 35.57312 | 4.455623
Covellite | 2020-07-02 | MCON | 193 | 0.4252763 | 0.7248657 | 0.01918751 | 37.87879 | 43.43434 | 18.68687
Silicate gangue | 2020-07-02 | MCON | 1674 | 2.88716 | 0.01505629 | 0.2221728 | 51.65505 | 40.63589 | 7.709059
Amphibole | 2020-07-02 | MCON | 0 | 0 | 0 | 0 | 0 | 0 | 0
Biotite | 2020-07-02 | MCON | 8 | 0.01724254 | 0 | 0.01534476 | 15.38462 | 76.92308 | 7.692308
Garnets | 2020-07-02 | MCON | 3 | 0.003896439 | 0 | 0.0012857 | 33.33333 | 33.33333 | 33.33333
Kaolinite | 2020-07-02 | MCON | 94 | 0.1231165 | 0.004178531 | 0.0003469059 | 27.45098 | 41.17647 | 31.37255
Muscovite | 2020-07-02 | MCON | 159 | 0.3235559 | 0.001860705 | 0.005926049 | 50.4 | 45.6 | 4
Orthoclase | 2020-07-02 | MCON | 0 | 0 | 0 | 0 | 0 | 0 | 0
Plagioclase | 2020-07-02 | MCON | 207 | 0.2839949 | 0.005359149 | 0.002568235 | 28.15126 | 52.94118 | 18.90756
Quartz | 2020-07-02 | MCON | 439 | 0.8087749 | 0.000612978 | 0.002073942 | 72.03008 | 24.96241 | 3.007519
Silicate gangue_generic | 2020-07-02 | MCON | 764 | 1.326579 | 0.003044932 | 0.1946272 | 47.12195 | 46.2439 | 6.634146
Chalcopyrite cl. | 2020-07-02 | MCON | 16019 | 68.63876 | 74.39911 | 72.63704 | 79.41391 | 19.43464 | 1.151454
Accessory_phases | 2020-07-16 | MCON | 18 | 0.03693419 | 0.001784492 | 0.0005407339 | 60 | 36 | 4
Apatite | 2020-07-16 | MCON | 18 | 0.03693419 | 0.001784492 | 0.0005407339 | 60 | 36 | 4
Zircon | 2020-07-16 | MCON | 0 | 0 | 0 | 0 | 0 | 0 | 0
Carbonate gangue | 2020-07-16 | MCON | 501 | 1.179066 | 0.09583778 | 0.09798412 | 68.87922 | 26.65941 | 4.461371
Ankerite | 2020-07-16 | MCON | 55 | 0.08983424 | 0.01950941 | 0.05954984 | 34.42623 | 37.70492 | 27.86885
Calcite | 2020-07-16 | MCON | 421 | 1.045261 | 0.07356681 | 0.02825039 | 73.09091 | 24.60606 | 2.30303
Dolomite_ | 2020-07-16 | MCON | 25 | 0.04397039 | 0.002761563 | 0.01018389 | 27.27273 | 57.57576 | 15.15152
Chalcopyrite | 2020-07-16 | MCON | 1256 | 15.15025 | 15.2564 | 17.36282 | 80.812 | 19.13628 | 0.05171968
Chalcopyrite <20 | 2020-07-16 | MCON | 14989 | 39.03921 | 37.99866 | 42.29976 | 84.04335 | 14.77746 | 1.179186
Chalcopyrite >150 | 2020-07-16 | MCON | 10 | 0.5935511 | 0.6011245 | 0.6931858 | 81.18812 | 18.81188 | 0
CPS floating Cu | 2020-07-16 | MCON | 906 | 2.439611 | 4.64276 | 0.8737948 | 37.39688 | 43.44638 | 19.15674
Cuprite | 2020-07-16 | MCON | 75 | 0.2424098 | 0.6010858 | 0.03268108 | 2.352941 | 43.52941 | 54.11765
Delafossite | 2020-07-16 | MCON | 299 | 0.8043145 | 1.04997 | 0.7902965 | 40.25157 | 33.01887 | 26.72956
Malachite | 2020-07-16 | MCON | 496 | 1.064172 | 2.108657 | 0.04131392 | 46.41068 | 41.23539 | 12.35392
Fe_Ox | 2020-07-16 | MCON | 176 | 0.668953 | 0.003272828 | 1.974982 | 34.10138 | 38.24885 | 27.64977
Fe_oxyhydroxides | 2020-07-16 | MCON | 17 | 0.04441453 | 0.0003108757 | 0.08320511 | 26.31579 | 36.84211 | 36.84211
Haematite | 2020-07-16 | MCON | 3 | 0.00743359 | 0 | 0.01477676 | 66.66667 | 0 | 33.33333
Magnesioferrite | 2020-07-16 | MCON | 0 | 0 | 0 | 0 | 0 | 0 | 0
Magnetite | 2020-07-16 | MCON | 93 | 0.2720741 | 0.001534899 | 0.7389027 | 27.43363 | 38.0531 | 34.51327
Tramp_Steel | 2020-07-16 | MCON | 63 | 0.3450308 | 0.001427053 | 1.138097 | 43.90244 | 40.2439 | 15.85366
Fe_Ti_Ox | 2020-07-16 | MCON | 17 | 0.0720918 | 0.0006443838 | 0.01210818 | 82.35294 | 14.70588 | 2.941176
Ilmenite | 2020-07-16 | MCON | 4 | 0.008976411 | 0 | 0.01210818 | 75 | 25 | 0
Rutile | 2020-07-16 | MCON | 13 | 0.06311539 | 0.0006443838 | 0 | 83.33333 | 13.33333 | 3.333333
Non floating Cu | 2020-07-16 | MCON | 141 | 0.2675625 | 0.1756979 | 0.4832095 | 22.95082 | 49.72678 | 27.3224
Chrysocolla | 2020-07-16 | MCON | 32 | 0.04025359 | 0.04445784 | 0.002572702 | 17.07317 | 51.21951 | 31.70732
Cu_Fe_Oxide | 2020-07-16 | MCON | 59 | 0.1708323 | 0.0892778 | 0.4251709 | 31.03448 | 49.42529 | 19.54023
CuFe_Silicate | 2020-07-16 | MCON | 48 | 0.05226889 | 0.03850688 | 0.05316727 | 11.53846 | 50 | 38.46154
Other sulphides | 2020-07-16 | MCON | 349 | 1.000271 | 0.2279359 | 0.4202466 | 51.9685 | 34.12073 | 13.91076
Arsenopyrite | 2020-07-16 | MCON | 3 | 0.008695898 | 0 | 0.01411935 | 33.33333 | 33.33333 | 33.33333
Galena | 2020-07-16 | MCON | 37 | 0.1280074 | 0.04273353 | 0.06456923 | 43.24324 | 35.13514 | 21.62162
Millerite | 2020-07-16 | MCON | 6 | 0.02259531 | 0.001123947 | 0.001906272 | 77.77778 | 22.22222 | 0
Molybdenite | 2020-07-16 | MCON | 276 | 0.7559821 | 0.1833082 | 0.2938939 | 55.44218 | 32.31293 | 12.2449
Monazite_Ce | 2020-07-16 | MCON | 1 | 0.002407735 | 0 | 0 | 0 | 100 | 0
Pentlandite | 2020-07-16 | MCON | 11 | 0.04039385 | 0.0003531482 | 0.0355571 | 16.66667 | 61.11111 | 22.22222
Siegenite | 2020-07-16 | MCON | 13 | 0.03613005 | 0.0004170405 | 0.007981278 | 31.25 | 43.75 | 25
Sphalerite | 2020-07-16 | MCON | 1 | 0.003814975 | 0 | 0.00221946 | 100 | 0 | 0
vaesite | 2020-07-16 | MCON | 1 | 0.002244103 | 0 | 0 | 100 | 0 | 0
Pyrite | 2020-07-16 | MCON | 2696 | 13.82415 | 0.09993595 | 23.66437 | 73.1447 | 25.5676 | 1.287699
Pyrrhotite | 2020-07-16 | MCON | 1113 | 4.148902 | 0.04375508 | 9.083564 | 57.2987 | 38.28571 | 4.415584
Sec. Cu Sulphides | 2020-07-16 | MCON | 5806 | 20.01851 | 40.84262 | 2.861299 | 67.97927 | 27.05959 | 4.96114
Bornite | 2020-07-16 | MCON | 1133 | 2.941645 | 4.77962 | 1.406441 | 50.33058 | 32.72727 | 16.94215
Chalcocite | 2020-07-16 | MCON | 4423 | 16.50143 | 35.19362 | 1.424935 | 72.01857 | 25.93245 | 2.048984
Covellite | 2020-07-16 | MCON | 250 | 0.575444 | 0.8693792 | 0.0299225 | 53.23194 | 27.75665 | 19.01141
Silicate gangue | 2020-07-16 | MCON | 900 | 1.560937 | 0.009568383 | 0.1721368 | 56.27564 | 36.34126 | 7.383101
Amphibole | 2020-07-16 | MCON | 0 | 0 | 0 | 0 | 0 | 0 | 0
Biotite | 2020-07-16 | MCON | 2 | 0.002702274 | 0 | 0.002319346 | 50 | 50 | 0
Garnets | 2020-07-16 | MCON | 2 | 0.002646171 | 0 | 0.0004255203 | 50 | 50 | 0
Kaolinite | 2020-07-16 | MCON | 34 | 0.04303535 | 0.0003242535 | 0.0001093793 | 31.42857 | 48.57143 | 20
Muscovite | 2020-07-16 | MCON | 105 | 0.1885327 | 0.002650835 | 0.003687563 | 53.84615 | 38.46154 | 7.692308
Orthoclase | 2020-07-16 | MCON | 0 | 0 | 0 | 0 | 0 | 0 | 0
Plagioclase | 2020-07-16 | MCON | 76 | 0.1081845 | 0.004529834 | 0.0005281813 | 34.83146 | 43.82022 | 21.34831
Quartz | 2020-07-16 | MCON | 285 | 0.5302628 | 0.0006722067 | 0.002963767 | 67.99065 | 28.73832 | 3.271028
Silicate gangue_generic | 2020-07-16 | MCON | 396 | 0.6855734 | 0.001391254 | 0.162103 | 52.69231 | 39.80769 | 7.5
Chalcopyrite cl. | 2020-07-16 | MCON | 16255 | 54.78301 | 53.85618 | 60.35576 | 83.11879 | 16.0266 | 0.8546092
Accessory_phases | 2020-07-16 | MCOF | 44 | 1.859329 | 0 | 0.02415361 | 60.78431 | 39.21569 | 0
Apatite | 2020-07-16 | MCOF | 44 | 1.859329 | 0 | 0.02415361 | 60.78431 | 39.21569 | 0
Zircon | 2020-07-16 | MCOF | 0 | 0 | 0 | 0 | 0 | 0 | 0
Carbonate gangue | 2020-07-16 | MCOF | 1603 | 47.83358 | 2.267204 | 5.531614 | 85.40773 | 12.94156 | 1.65071
Ankerite | 2020-07-16 | MCOF | 179 | 3.36164 | 0.7042132 | 3.976225 | 43.24324 | 46.48649 | 10.27027
Calcite | 2020-07-16 | MCOF | 1409 | 44.22533 | 1.52374 | 1.453905 | 88.54719 | 10.49841 | 0.9544008
Dolomite_ | 2020-07-16 | MCOF | 15 | 0.2466068 | 0.03925118 | 0.1014846 | 13.33333 | 60 | 26.66667
Chalcopyrite | 2020-07-16 | MCOF | 30 | 5.365817 | 17.53232 | 10.40938 | 82.88288 | 17.11712 | 0
Chalcopyrite <20 | 2020-07-16 | MCOF | 225 | 7.106082 | 19.41297 | 11.72844 | 70.40816 | 25.85034 | 3.741497
Chalcopyrite >150 | 2020-07-16 | MCOF | 0 | 0 | 0 | 0 | 0 | 0 | 0
CPS floating Cu | 2020-07-16 | MCOF | 60 | 2.847832 | 20.34224 | 0.4188445 | 15.53398 | 71.84466 | 12.62136
Cuprite | 2020-07-16 | MCOF | 5 | 0.1759417 | 1.38436 | 0.01134788 | 0 | 20 | 80
Delafossite | 2020-07-16 | MCOF | 8 | 0.2496641 | 0.7026249 | 0.3880136 | 25 | 62.5 | 12.5
Malachite | 2020-07-16 | MCOF | 42 | 1.556363 | 10.69195 | 0.008460669 | 19.71831 | 71.83099 | 8.450704
Fe_Ox | 2020-07-16 | MCOF | 153 | 8.522211 | 0.1927798 | 42.25919 | 26.60099 | 54.18719 | 19.21182
Fe_oxyhydroxides | 2020-07-16 | MCOF | 34 | 0.9806585 | 0.04151956 | 3.40912 | 35.29412 | 38.23529 | 26.47059
Haematite | 2020-07-16 | MCOF | 13 | 0.3974551 | 0 | 1.306732 | 30.76923 | 30.76923 | 38.46154
Magnesioferrite | 2020-07-16 | MCOF | 0 | 0 | 0 | 0 | 0 | 0 | 0
Magnetite | 2020-07-16 | MCOF | 39 | 1.277452 | 0.03964722 | 6.523026 | 27.90698 | 27.90698 | 44.18605
Tramp_Steel | 2020-07-16 | MCOF | 67 | 5.866645 | 0.111613 | 31.02031 | 23.00885 | 71.68142 | 5.309735
Fe_Ti_Ox | 2020-07-16 | MCOF | 66 | 3.978589 | 0.1059935 | 0.3911464 | 69.28105 | 29.41176 | 1.30719
Ilmenite | 2020-07-16 | MCOF | 3 | 0.1107567 | 0 | 0.3231289 | 75 | 25 | 0
Rutile | 2020-07-16 | MCOF | 63 | 3.867833 | 0.1059935 | 0.06801755 | 69.12752 | 29.5302 | 1.342282
Non floating Cu | 2020-07-16 | MCOF | 125 | 2.194079 | 3.59734 | 6.06018 | 40.71429 | 47.14286 | 12.14286
Chrysocolla | 2020-07-16 | MCOF | 22 | 0.2665084 | 0.8271073 | 0.02267972 | 36.36364 | 54.54545 | 9.090909
Cu_Fe_Oxide | 2020-07-16 | MCOF | 30 | 0.9206653 | 1.026204 | 4.086751 | 28.94737 | 52.63158 | 18.42105
CuFe_Silicate | 2020-07-16 | MCOF | 71 | 0.9549884 | 1.597435 | 1.882881 | 45.45455 | 44.15584 | 10.38961
Other sulphides | 2020-07-16 | MCOF | 31 | 1.232745 | 0.1865849 | 0.3045639 | 40 | 42.85714 | 17.14286
Arsenopyrite | 2020-07-16 | MCOF | 0 | 0 | 0 | 0 | 0 | 0 | 0
Galena | 2020-07-16 | MCOF | 13 | 0.5549374 | 0 | 0.1410394 | 30.76923 | 38.46154 | 30.76923
Millerite | 2020-07-16 | MCOF | 0 | 0 | 0 | 0 | 0 | 0 | 0
Molybdenite | 2020-07-16 | MCOF | 12 | 0.3807263 | 0.1865849 | 0.1635245 | 33.33333 | 50 | 16.66667
Monazite_Ce | 2020-07-16 | MCOF | 6 | 0.2970818 | 0 | 0 | 60 | 40 | 0
Pentlandite | 2020-07-16 | MCOF | 0 | 0 | 0 | 0 | 0 | 0 | 0
Siegenite | 2020-07-16 | MCOF | 0 | 0 | 0 | 0 | 0 | 0 | 0
Sphalerite | 2020-07-16 | MCOF | 0 | 0 | 0 | 0 | 0 | 0 | 0
vaesite | 2020-07-16 | MCOF | 0 | 0 | 0 | 0 | 0 | 0 | 0
Pyrite | 2020-07-16 | MCOF | 80 | 5.577813 | 0.04566851 | 15.49678 | 73.05699 | 25.3886 | 1.554404
Pyrrhotite | 2020-07-16 | MCOF | 19 | 0.9573535 | 0 | 3.484197 | 52.77778 | 41.66667 | 5.555556
Sec. Cu Sulphides | 2020-07-16 | MCOF | 137 | 5.770483 | 36.21875 | 0.5390256 | 52.15054 | 43.54839 | 4.301075
Bornite | 2020-07-16 | MCOF | 24 | 0.7199187 | 3.47966 | 0.3704039 | 50 | 45.83333 | 4.166667
Chalcocite | 2020-07-16 | MCOF | 75 | 3.943689 | 27.22121 | 0.1090448 | 53.71901 | 43.80165 | 2.479339
Covellite | 2020-07-16 | MCOF | 38 | 1.106875 | 5.517879 | 0.05957692 | 48.78049 | 41.46341 | 9.756098
Silicate gangue | 2020-07-16 | MCOF | 333 | 6.754084 | 0.09814598 | 3.352485 | 38.11765 | 49.41176 | 12.47059
Amphibole | 2020-07-16 | MCOF | 0 | 0 | 0 | 0 | 0 | 0 | 0
Biotite | 2020-07-16 | MCOF | 15 | 0.3334239 | 0 | 0.4968787 | 45 | 45 | 10
Garnets | 2020-07-16 | MCOF | 0 | 0 | 0 | 0 | 0 | 0 | 0
Kaolinite | 2020-07-16 | MCOF | 28 | 0.4247982 | 0.002530162 | 0.001223153 | 32.14286 | 35.71429 | 32.14286
Muscovite | 2020-07-16 | MCOF | 17 | 0.536824 | 0.009995075 | 0.01190259 | 63.63636 | 21.21212 | 15.15152
Orthoclase | 2020-07-16 | MCOF | 0 | 0 | 0 | 0 | 0 | 0 | 0
Plagioclase | 2020-07-16 | MCOF | 47 | 0.8998984 | 0.03278705 | 0 | 18.33333 | 61.66667 | 20
Quartz | 2020-07-16 | MCOF | 50 | 0.9477776 | 0 | 0.01866289 | 56.45161 | 37.09677 | 6.451613
Silicate gangue_generic | 2020-07-16 | MCOF | 176 | 3.611362 | 0.05283368 | 2.823818 | 34.68468 | 55.85586 | 9.459459
Chalcopyrite cl. | 2020-07-16 | MCOF | 255 | 12.4719 | 36.94529 | 22.13782 | 75.77519 | 22.09302 | 2.131783
Accessory_phases | 2020-07-16 | MFT | 49 | 1.210731 | 0.1238945 | 0.01518199 | 67.2956 | 32.07547 | 0.6289308
Apatite | 2020-07-16 | MFT | 49 | 1.210731 | 0.1238945 | 0.01518199 | 67.2956 | 32.07547 | 0.6289308
Zircon | 2020-07-16 | MFT | 0 | 0 | 0 | 0 | 0 | 0 | 0
Carbonate gangue | 2020-07-16 | MFT | 6200 | 84.36957 | 7.744641 | 15.21219 | 90.84272 | 8.730097 | 0.4271845
Ankerite | 2020-07-16 | MFT | 217 | 2.003908 | 1.61015 | 8.661631 | 39.39394 | 48.48485 | 12.12121
Calcite | 2020-07-16 | MFT | 5953 | 82.11842 | 5.996638 | 6.167397 | 92.09543 | 7.801193 | 0.1033797
Dolomite_ | 2020-07-16 | MFT | 30 | 0.2472354 | 0.1378527 | 0.3831663 | 30.55556 | 41.66667 | 27.77778
Chalcopyrite | 2020-07-16 | MFT | 2 | 0.1211598 | 7.234367 | 0.7101838 | 0 | 100 | 0
Chalcopyrite <20 | 2020-07-16 | MFT | 59 | 0.6764756 | 32.45061 | 3.024299 | 68.65672 | 29.85075 | 1.492537
Chalcopyrite >150 | 2020-07-16 | MFT | 0 | 0 | 0 | 0 | 0 | 0 | 0
CPS floating Cu | 2020-07-16 | MFT | 7 | 0.06409807 | 7.351817 | 0 | 71.42857 | 28.57143 | 0
Cuprite | 2020-07-16 | MFT | 0 | 0 | 0 | 0 | 0 | 0 | 0
Delafossite | 2020-07-16 | MFT | 0 | 0 | 0 | 0 | 0 | 0 | 0
Malachite | 2020-07-16 | MFT | 7 | 0.06409807 | 7.351817 | 0 | 71.42857 | 28.57143 | 0
Fe_Ox | 2020-07-16 | MFT | 158 | 3.366113 | 0.6318418 | 48.22918 | 38.69347 | 51.75879 | 9.547739
Fe_oxyhydroxides | 2020-07-16 | MFT | 44 | 0.5542314 | 0.08716855 | 5.328159 | 26.08696 | 52.17391 | 21.73913
Haematite | 2020-07-16 | MFT | 11 | 0.1404856 | 0 | 1.440606 | 45.45455 | 45.45455 | 9.090909
Magnesioferrite | 2020-07-16 | MFT | 0 | 0 | 0 | 0 | 0 | 0 | 0
Magnetite | 2020-07-16 | MFT | 36 | 0.5460384 | 0.1878274 | 8.110904 | 38.63636 | 50 | 11.36364
Tramp_Steel | 2020-07-16 | MFT | 67 | 2.125357 | 0.3568458 | 33.34951 | 43.87755 | 53.06122 | 3.061224
Fe_Ti_Ox | 2020-07-16 | MFT | 91 | 2.378376 | 0.1571425 | 0.4481759 | 62.10046 | 36.52968 | 1.369863
Ilmenite | 2020-07-16 | MFT | 2 | 0.04626628 | 0 | 0.4327065 | 100 | 0 | 0
Rutile | 2020-07-16 | MFT | 88 | 2.320543 | 0.1571425 | 0.01546943 | 61.68224 | 37.38318 | 0.9345794
Non floating Cu | 2020-07-16 | MFT | 53 | 0.440614 | 12.32667 | 3.727911 | 53.125 | 39.0625 | 7.8125
Chrysocolla | 2020-07-16 | MFT | 7 | 0.03542262 | 1.838547 | 0.007660218 | 42.85714 | 57.14286 | 0
Cu_Fe_Oxide | 2020-07-16 | MFT | 17 | 0.2125357 | 3.643901 | 2.843594 | 61.90476 | 28.57143 | 9.52381
CuFe_Silicate | 2020-07-16 | MFT | 27 | 0.1709683 | 6.035505 | 0.8142823 | 48.48485 | 45.45455 | 6.060606
Other sulphides | 2020-07-16 | MFT | 53 | 0.9460008 | 0.2202376 | 0.5951203 | 31.66667 | 41.66667 | 26.66667
Arsenopyrite | 2020-07-16 | MFT | 0 | 0 | 0 | 0 | 0 | 0 | 0
Galena | 2020-07-16 | MFT | 36 | 0.6597764 | 0.2202376 | 0.454648 | 16.21622 | 45.94595 | 37.83784
Millerite | 2020-07-16 | MFT | 0 | 0 | 0 | 0 | 0 | 0 | 0
Molybdenite | 2020-07-16 | MFT | 5 | 0.0662668 | 0 | 0.08520487 | 100 | 0 | 0
Monazite_Ce | 2020-07-16 | MFT | 10 | 0.1985594 | 0 | 0 | 43.75 | 43.75 | 12.5
Pentlandite | 2020-07-16 | MFT | 1 | 0.01156657 | 0 | 0.05526748 | 0 | 100 | 0
Siegenite | 2020-07-16 | MFT | 0 | 0 | 0 | 0 | 0 | 0 | 0
Sphalerite | 2020-07-16 | MFT | 1 | 0.009831584 | 0 | 0 | 100 | 0 | 0
vaesite | 2020-07-16 | MFT | 0 | 0 | 0 | 0 | 0 | 0 | 0
Pyrite | 2020-07-16 | MFT | 51 | 0.9778811 | 0.1410133 | 8.131575 | 77.77778 | 20.98765 | 1.234568
Pyrrhotite | 2020-07-16 | MFT | 27 | 0.6443061 | 0.05117089 | 7.147899 | 60.34483 | 39.65517 | 0
Sec. Cu Sulphides | 2020-07-16 | MFT | 23 | 0.2877666 | 31.04039 | 0.1068458 | 73.91304 | 17.3913 | 8.695652
Bornite | 2020-07-16 | MFT | 4 | 0.0501218 | 4.987 | 0.08812506 | 75 | 0 | 25
Chalcocite | 2020-07-16 | MFT | 10 | 0.1361482 | 16.39853 | 0.0187207 | 90 | 10 | 0
Covellite | 2020-07-16 | MFT | 9 | 0.1014966 | 9.654854 | 0 | 55.55556 | 33.33333 | 11.11111
Silicate gangue | 2020-07-16 | MFT | 484 | 4.516914 | 0.5262152 | 12.65144 | 37.10879 | 54.54545 | 8.345753
Amphibole | 2020-07-16 | MFT | 0 | 0 | 0 | 0 | 0 | 0 | 0
Biotite | 2020-07-16 | MFT | 88 | 0.9819294 | 0.03662501 | 4.845769 | 13.47518 | 80.85106 | 5.673759
Garnets | 2020-07-16 | MFT | 0 | 0 | 0 | 0 | 0 | 0 | 0
Kaolinite | 2020-07-16 | MFT | 22 | 0.1457629 | 0.1417943 | 0.003373393 | 30.43478 | 39.13043 | 30.43478
Muscovite | 2020-07-16 | MFT | 27 | 0.2514283 | 0 | 0.04414962 | 64.86486 | 27.02703 | 8.108108
Orthoclase | 2020-07-16 | MFT | 0 | 0 | 0 | 0 | 0 | 0 | 0
Plagioclase | 2020-07-16 | MFT | 53 | 0.3571178 | 0.1833936 | 0.02627472 | 29.82456 | 57.89474 | 12.2807
Quartz | 2020-07-16 | MFT | 45 | 0.4022997 | 0 | 0.008560992 | 65.07937 | 28.57143 | 6.349206
Silicate gangue_generic | 2020-07-16 | MFT | 249 | 2.378376 | 0.1644023 | 7.723309 | 40.28571 | 52 | 7.714286
Chalcopyrite cl. | 2020-07-16 | MFT | 61 | 0.7976354 | 39.68497 | 3.734483 | 58.22785 | 40.50633 | 1.265823
Accessory_phases | 2020-07-16 | MClnrT | 88 | 0.9338718 | 0.0274268 | 0.03348607 | 82.43243 | 16.21622 | 1.351351
Apatite | 2020-07-16 | MClnrT | 88 | 0.9338718 | 0.0274268 | 0.03348607 | 82.43243 | 16.21622 | 1.351351
Zircon | 2020-07-16 | MClnrT | 0 | 0 | 0 | 0 | 0 | 0 | 0
Carbonate gangue | 2020-07-16 | MClnrT | 9722 | 59.82934 | 5.701503 | 11.79695 | 76.39459 | 21.48674 | 2.11867
Ankerite | 2020-07-16 | MClnrT | 1412 | 6.445129 | 3.131664 | 8.522392 | 30.64411 | 53.74105 | 15.61483
Calcite | 2020-07-16 | MClnrT | 8246 | 53.10725 | 2.535234 | 3.164631 | 81.4211 | 17.94715 | 0.6317506
Dolomite_ | 2020-07-16 | MClnrT | 64 | 0.2769586 | 0.03460521 | 0.1099243 | 26.0274 | 56.16438 | 17.80822
Chalcopyrite | 2020-07-16 | MClnrT | 28 | 0.9370667 | 3.676952 | 1.937521 | 72.02381 | 23.80952 | 4.166667
Chalcopyrite <20 | 2020-07-16 | MClnrT | 1310 | 8.405711 | 27.00941 | 14.43308 | 55.73988 | 37.15992 | 7.100199
Chalcopyrite >150 | 2020-07-16 | MClnrT | 0 | 0 | 0 | 0 | 0 | 0 | 0
CPS floating Cu | 2020-07-16 | MClnrT | 257 | 2.012526 | 14.72078 | 1.310463 | 31.83183 | 47.74775 | 20.42042
Cuprite | 2020-07-16 | MClnrT | 15 | 0.186769 | 1.936964 | 0.04316041 | 0 | 43.47826 | 56.52174
Delafossite | 2020-07-16 | MClnrT | 99 | 0.7922042 | 3.974489 | 1.249129 | 36.36364 | 42.72727 | 20.90909
Malachite | 2020-07-16 | MClnrT | 139 | 0.9914866 | 8.338953 | 0.01591304 | 33.67347 | 51.53061 | 14.79592
Fe_Ox | 2020-07-16 | MClnrT | 576 | 6.182947 | 0.2659016 | 33.56494 | 36.45833 | 50.44643 | 13.09524
Fe_oxyhydroxides | 2020-07-16 | MClnrT | 156 | 1.091594 | 0.04053586 | 4.109239 | 35.36585 | 43.90244 | 20.73171
Haematite | 2020-07-16 | MClnrT | 48 | 0.3386603 | 0.01200478 | 1.332575 | 31.25 | 50 | 18.75
Magnesioferrite | 2020-07-16 | MClnrT | 0 | 0 | 0 | 0 | 0 | 0 | 0
Magnetite | 2020-07-16 | MClnrT | 135 | 1.01465 | 0.05651878 | 5.803722 | 35.13514 | 51.35135 | 13.51351
Tramp_Steel | 2020-07-16 | MClnrT | 237 | 3.738043 | 0.1568421 | 22.31941 | 38.46154 | 53.52564 | 8.012821
Fe_Ti_Ox | 2020-07-16 | MClnrT | 120 | 1.597055 | 0.01215744 | 0.2061314 | 71.80451 | 27.06767 | 1.12782
Ilmenite | 2020-07-16 | MClnrT | 4 | 0.05750835 | 0 | 0.1982147 | 33.33333 | 66.66667 | 0
Rutile | 2020-07-16 | MClnrT | 116 | 1.539547 | 0.01215744 | 0.007916695 | 73.15175 | 25.68093 | 1.167315
Non floating Cu | 2020-07-16 | MClnrT | 828 | 3.638335 | 7.702606 | 10.05351 | 31.26233 | 53.25444 | 15.48323
Chrysocolla | 2020-07-16 | MClnrT | 137 | 0.4416961 | 1.683764 | 0.06675948 | 34.17722 | 47.46835 | 18.35443
Cu_Fe_Oxide | 2020-07-16 | MClnrT | 180 | 1.369817 | 1.867382 | 7.01713 | 28.57143 | 56.32653 | 15.10204
CuFe_Silicate | 2020-07-16 | MClnrT | 469 | 1.551261 | 3.332015 | 2.723201 | 29.5203 | 54.42804 | 16.05166
Other sulphides | 2020-07-16 | MClnrT | 146 | 1.352218 | 0.4183307 | 0.5965206 | 41.25 | 40.625 | 18.125
Arsenopyrite | 2020-07-16 | MClnrT | 1 | 0.008253514 | 0 | 0.01858186 | 0 | 100 | 0
Galena | 2020-07-16 | MClnrT | 82 | 0.8077794 | 0.2356333 | 0.3438401 | 28.04878 | 43.90244 | 28.04878
Millerite | 2020-07-16 | MClnrT | 1 | 0.007148608 | 0 | 0 | 0 | 0 | 100
Molybdenite | 2020-07-16 | MClnrT | 33 | 0.241615 | 0.1681407 | 0.1487445 | 72.72727 | 18.18182 | 9.090909
Monazite_Ce | 2020-07-16 | MClnrT | 18 | 0.185105 | 0 | 0.00540857 | 48.14815 | 48.14815 | 3.703704
Pentlandite | 2020-07-16 | MClnrT | 5 | 0.04472872 | 0 | 0.07255121 | 42.85714 | 57.14286 | 0
Siegenite | 2020-07-16 | MClnrT | 1 | 0.006429754 | 0 | 0.004811342 | 100 | 0 | 0
Sphalerite | 2020-07-16 | MClnrT | 0 | 0 | 0 | 0 | 0 | 0 | 0
vaesite | 2020-07-16 | MClnrT | 4 | 0.04472872 | 0 | 0.002582991 | 14.28571 | 71.42857 | 14.28571
Pyrite | 2020-07-16 | MClnrT | 456 | 3.954937 | 0.09902389 | 11.91221 | 57.16695 | 36.93086 | 5.902192
Pyrrhotite | 2020-07-16 | MClnrT | 215 | 2.479302 | 0.006982276 | 10.34527 | 55.44554 | 42.32673 | 2.227723
Sec. Cu Sulphides | 2020-07-16 | MClnrT | 654 | 5.346307 | 40.23224 | 1.212082 | 52.6455 | 38.22751 | 9.126984
Bornite | 2020-07-16 | MClnrT | 191 | 1.405227 | 8.433365 | 0.9288906 | 36.94581 | 47.29064 | 15.76355
Chalcocite | 2020-07-16 | MClnrT | 297 | 2.888197 | 25.18287 | 0.1700472 | 62.23958 | 32.55208 | 5.208333
Covellite | 2020-07-16 | MClnrT | 166 | 1.052882 | 6.616005 | 0.1131445 | 49.70414 | 40.23669 | 10.05917
Silicate gangue | 2020-07-16 | MClnrT | 793 | 3.330386 | 0.1266913 | 2.597832 | 38.24834 | 40.68736 | 21.0643
Amphibole | 2020-07-16 | MClnrT | 0 | 0 | 0 | 0 | 0 | 0 | 0
Biotite | 2020-07-16 | MClnrT | 20 | 0.1000273 | 0.002123674 | 0.167198 | 38.46154 | 42.30769 | 19.23077
Garnets | 2020-07-16 | MClnrT | 1 | 0.00376733 | 0 | 0.002183895 | 0 | 100 | 0
Kaolinite | 2020-07-16 | MClnrT | 47 | 0.1645511 | 0.04996285 | 0.005858944 | 12.76596 | 46.80851 | 40.42553
Muscovite | 2020-07-16 | MClnrT | 74 | 0.3528777 | 0.02489179 | 0.01951028 | 30.85106 | 40.42553 | 28.7234
Orthoclase | 2020-07-16 | MClnrT | 0 | 0 | 0 | 0 | 0 | 0 | 0
Plagioclase | 2020-07-16 | MClnrT | 54 | 0.2180525 | 0.01327438 | 0.00214282 | 22.22222 | 28.57143 | 49.20635
Quartz | 2020-07-16 | MClnrT | 114 | 0.4339085 | 0.002823025 | 0.009975891 | 43.08943 | 42.27642 | 14.63415
Silicate gangue_generic | 2020-07-16 | MClnrT | 483 | 2.057202 | 0.03361555 | 2.390962 | 42.51825 | 41.05839 | 16.42336
Chalcopyrite cl. | 2020-07-16 | MClnrT | 1338 | 9.342778 | 30.68636 | 16.3706 | 57.37313 | 35.8209 | 6.80597
Accessory_phases | 2020-07-16 | MRoST | 29 | 0.7865528 | 0.03625084 | 0.004650505 | 56.75676 | 39.63964 | 3.603604
Apatite | 2020-07-16 | MRoST | 29 | 0.7865528 | 0.03625084 | 0.004650505 | 56.75676 | 39.63964 | 3.603604
Zircon | 2020-07-16 | MRoST | 0 | 0 | 0 | 0 | 0 | 0 | 0
Carbonate gangue | 2020-07-16 | MRoST | 4435 | 80.92192 | 6.545059 | 10.7271 | 87.95961 | 11.46022 | 0.5801688
Ankerite | 2020-07-16 | MRoST | 227 | 1.772973 | 0.9345482 | 5.748868 | 33.46614 | 47.80876 | 18.7251
Calcite | 2020-07-16 | MRoST | 4154 | 78.72715 | 5.556661 | 4.384635 | 89.34002 | 10.55963 | 0.1003474
Dolomite_ | 2020-07-16 | MRoST | 54 | 0.4218 | 0.05384991 | 0.593597 | 24.24242 | 50 | 25.75758
Chalcopyrite | 2020-07-16 | MRoST | 4 | 0.2442897 | 6.780351 | 1.234602 | 46.15385 | 30.76923 | 23.07692
Chalcopyrite <20 | 2020-07-16 | MRoST | 62 | 0.7234734 | 16.39955 | 3.009002 | 64.93506 | 25.97403 | 9.090909
Chalcopyrite >150 | 2020-07-16 | MRoST | 0 | 0 | 0 | 0 | 0 | 0 | 0
CPS floating Cu | 2020-07-16 | MRoST | 32 | 0.4836013 | 24.45545 | 1.072879 | 15.21739 | 54.34783 | 30.43478
Cuprite | 2020-07-16 | MRoST | 3 | 0.04103637 | 2.985479 | 0.0130578 | 0 | 0 | 100
Delafossite | 2020-07-16 | MRoST | 14 | 0.1941043 | 6.324799 | 1.049399 | 25 | 43.75 | 31.25
Malachite | 2020-07-16 | MRoST | 13 | 0.2130303 | 12.48234 | 0.01042216 | 12 | 72 | 16
Fe_Ox | 2020-07-16 | MRoST | 163 | 3.95687 | 0.6143252 | 52.12794 | 29.11392 | 54.00844 | 16.87764
Fe_oxyhydroxides | 2020-07-16 | MRoST | 28 | 0.3475758 | 0 | 2.884314 | 25.80645 | 38.70968 | 35.48387
Haematite | 2020-07-16 | MRoST | 13 | 0.154503 | 0.03926287 | 1.470361 | 7.692308 | 69.23077 | 23.07692
Magnesioferrite | 2020-07-16 | MRoST | 0 | 0 | 0 | 0 | 0 | 0 | 0
Magnetite | 2020-07-16 | MRoST | 38 | 0.5889728 | 0.1640079 | 7.682095 | 29.41176 | 52.94118 | 17.64706
Tramp_Steel | 2020-07-16 | MRoST | 84 | 2.865818 | 0.4110545 | 40.09117 | 31.69014 | 56.33803 | 11.97183
Fe_Ti_Ox | 2020-07-16 | MRoST | 54 | 1.167855 | 0.03564494 | 0.9350245 | 46.95652 | 50.43478 | 2.608696
Ilmenite | 2020-07-16 | MRoST | 5 | 0.1184 | 0 | 0.916963 | 18.18182 | 72.72727 | 9.090909
Rutile | 2020-07-16 | MRoST | 49 | 1.049455 | 0.03564494 | 0.01806151 | 50 | 48.07692 | 1.923077
Non floating Cu | 2020-07-16 | MRoST | 164 | 1.396133 | 19.4817 | 9.202672 | 17.15481 | 65.69038 | 17.15481
Chrysocolla | 2020-07-16 | MRoST | 24 | 0.1318546 | 3.021449 | 0.06967008 | 14.28571 | 64.28571 | 21.42857
Cu_Fe_Oxide | 2020-07-16 | MRoST | 39 | 0.4709091 | 4.772569 | 5.369121 | 24 | 42 | 34
CuFe_Silicate | 2020-07-16 | MRoST | 97 | 0.7328243 | 10.33581 | 3.598013 | 15.13158 | 73.68421 | 11.18421
Other sulphides | 2020-07-16 | MRoST | 70 | 1.317267 | 0.4730044 | 0.7422164 | 42.85714 | 27.47253 | 29.67033
Arsenopyrite | 2020-07-16 | MRoST | 0 | 0 | 0 | 0 | 0 | 0 | 0
Galena | 2020-07-16 | MRoST | 52 | 0.8628849 | 0.2607359 | 0.6416071 | 11.53846 | 36.53846 | 51.92308
Millerite | 2020-07-16 | MRoST | 0 | 0 | 0 | 0 | 0 | 0 | 0
Molybdenite | 2020-07-16 | MRoST | 7 | 0.08633334 | 0.2122686 | 0.05996687 | 71.42857 | 28.57143 | 0
Monazite_Ce | 2020-07-16 | MRoST | 9 | 0.3464546 | 0 | 0 | 93.33333 | 6.666667 | 0
Pentlandite | 2020-07-16 | MRoST | 0 | 0 | 0 | 0 | 0 | 0 | 0
Siegenite | 2020-07-16 | MRoST | 1 | 0.01083091 | 0 | 0.02762508 | 0 | 100 | 0
Sphalerite | 2020-07-16 | MRoST | 0 | 0 | 0 | 0 | 0 | 0 | 0
vaesite | 2020-07-16 | MRoST | 1 | 0.01076364 | 0 | 0.01301731 | 0 | 100 | 0
Pyrite | 2020-07-16 | MRoST | 51 | 0.9549365 | 0.234763 | 6.860839 | 71.76471 | 18.82353 | 9.411765
Pyrrhotite | 2020-07-16 | MRoST | 24 | 0.4238406 | 0 | 4.096984 | 53.65854 | 36.58537 | 9.756098
Sec. Cu Sulphides | 2020-07-16 | MRoST | 42 | 0.5019219 | 24.34303 | 0.1625082 | 76.74419 | 18.60465 | 4.651163
Bornite | 2020-07-16 | MRoST | 8 | 0.09328486 | 3.693305 | 0.1483823 | 62.5 | 25 | 12.5
Chalcocite | 2020-07-16 | MRoST | 18 | 0.2407243 | 13.78518 | 0.006607585 | 84.21053 | 10.52632 | 5.263158
Covellite | 2020-07-16 | MRoST | 16 | 0.1679127 | 6.864549 | 0.007518293 | 75 | 25 | 0
Silicate gangue | 2020-07-16 | MRoST | 786 | 7.121335 | 0.6008651 | 9.823584 | 39.0393 | 46.81223 | 14.14847
Amphibole | 2020-07-16 | MRoST | 0 | 0 | 0 | 0 | 0 | 0 | 0
Biotite | 2020-07-16 | MRoST | 55 | 0.609177 | 0 | 2.273857 | 12.76596 | 72.34043 | 14.89362
Garnets | 2020-07-16 | MRoST | 0 | 0 | 0 | 0 | 0 | 0 | 0
Kaolinite | 2020-07-16 | MRoST | 57 | 0.38924 | 0.1776636 | 0.01424843 | 18.18182 | 24.24242 | 57.57576
Muscovite | 2020-07-16 | MRoST | 80 | 0.7335419 | 0.02471383 | 0.07375441 | 65.51724 | 26.72414 | 7.758621
Orthoclase | 2020-07-16 | MRoST | 0 | 0 | 0 | 0 | 0 | 0 | 0
Plagioclase | 2020-07-16 | MRoST | 89 | 0.6879758 | 0.1709163 | 0.007742913 | 21.18644 | 44.0678 | 34.74576
Quartz | 2020-07-16 | MRoST | 57 | 0.7428031 | 0.008932303 | 0.007713217 | 68.8 | 19.2 | 12
Silicate gangue_generic | 2020-07-16 | MRoST | 448 | 3.958597 | 0.218639 | 7.446268 | 37.69968 | 55.11182 | 7.188498
Chalcopyrite cl. | 2020-07-16 | MRoST | 66 | 0.9677631 | 23.1799 | 4.243604 | 60.19417 | 27.18447 | 12.62136
Accessory_phases | 2020-07-16 | MRoT | 42 | 0.9058423 | 0.1194772 | 0.004302287 | 78.26087 | 21.01449 | 0.7246377
Apatite | 2020-07-16 | MRoT | 42 | 0.9058423 | 0.1194772 | 0.004302287 | 78.26087 | 21.01449 | 0.7246377
Zircon | 2020-07-16 | MRoT | 0 | 0 | 0 | 0 | 0 | 0 | 0
Carbonate gangue | 2020-07-16 | MRoT | 4359 | 81.59523 | 4.755396 | 18.78393 | 84.33084 | 15.03186 | 0.6372956
Ankerite | 2020-07-16 | MRoT | 273 | 2.02188 | 1.367659 | 9.786905 | 31.06796 | 48.22006 | 20.71197
Calcite | 2020-07-16 | MRoT | 3966 | 78.59653 | 3.254991 | 6.722291 | 85.94041 | 13.95932 | 0.1002722
Dolomite_ | 2020-07-16 | MRoT | 120 | 0.9768215 | 0.1327467 | 2.274739 | 47.87879 | 43.63636 | 8.484848
Chalcopyrite | 2020-07-16 | MRoT | 4 | 0.2262944 | 5.068612 | 1.788852 | 65.38462 | 34.61538 | 0
Chalcopyrite <20 | 2020-07-16 | MRoT | 98 | 1.035732 | 18.83661 | 6.908365 | 59.66387 | 35.29412 | 5.042017
Chalcopyrite >150 | 2020-07-16 | MRoT | 0 | 0 | 0 | 0 | 0 | 0 | 0
CPS floating Cu | 2020-07-16 | MRoT | 34 | 0.4556008 | 19.21121 | 0.7679566 | 31.37255 | 41.17647 | 27.45098
Cuprite | 2020-07-16 | MRoT | 2 | 0.02534231 | 1.303171 | 0.02936428 | 0 | 0 | 100
Delafossite | 2020-07-16 | MRoT | 11 | 0.1460922 | 4.166783 | 0.7227018 | 0 | 61.53846 | 38.46154
Malachite | 2020-07-16 | MRoT | 21 | 0.2841663 | 13.74126 | 0.01589046 | 44.44444 | 36.11111 | 19.44444
Fe_Ox | 2020-07-16 | MRoT | 104 | 1.774274 | 0.2480544 | 34.35814 | 22.58065 | 49.19355 | 28.22581
Fe_oxyhydroxides | 2020-07-16 | MRoT | 29 | 0.3427444 | 0.02224073 | 4.390557 | 21.21212 | 42.42424 | 36.36364
Haematite | 2020-07-16 | MRoT | 7 | 0.07706556 | 0.0222432 | 0.9986021 | 14.28571 | 71.42857 | 14.28571
Magnesioferrite | 2020-07-16 | MRoT | 0 | 0 | 0 | 0 | 0 | 0 | 0
Magnetite | 2020-07-16 | MRoT | 25 | 0.2888401 | 0.1235038 | 5.950266 | 29.62963 | 40.74074 | 29.62963
Tramp_Steel | 2020-07-16 | MRoT | 43 | 1.065624 | 0.08006664 | 23.01871 | 21.05263 | 54.38596 | 24.5614
Fe_Ti_Ox | 2020-07-16 | MRoT | 47 | 1.627724 | 0 | 2.015422 | 56.06936 | 43.93064 | 0
Ilmenite | 2020-07-16 | MRoT | 4 | 0.1595319 | 0 | 1.994854 | 43.75 | 56.25 | 0
Rutile | 2020-07-16 | MRoT | 42 | 1.458222 | 0 | 0.02056812 | 57.05128 | 42.94872 | 0
Non floating Cu | 2020-07-16 | MRoT | 117 | 0.9530372 | 11.68826 | 10.60055 | 23.60248 | 56.52174 | 19.87578
Chrysocolla | 2020-07-16 | MRoT | 25 | 0.1832125 | 5.046576 | 0.02959543 | 16.66667 | 69.04762 | 14.28571
Cu_Fe_Oxide | 2020-07-16 | MRoT | 36 | 0.4449446 | 2.765985 | 8.334968 | 15.68627 | 56.86275 | 27.45098
CuFe_Silicate | 2020-07-16 | MRoT | 47 | 0.2500996 | 2.681066 | 2.052415 | 33.92857 | 44.64286 | 21.42857
Other sulphides | 2020-07-16 | MRoT | 82 | 1.248109 | 0.2324157 | 0.5487561 | 11.90476 | 36.90476 | 51.19048
Arsenopyrite | 2020-07-16 | MRoT | 0 | 0 | 0 | 0 | 0 | 0 | 0
Galena | 2020-07-16 | MRoT | 73 | 1.137496 | 0 | 0.3925745 | 10.81081 | 33.78378 | 55.40541
Millerite | 2020-07-16 | MRoT | 0 | 0 | 0 | 0 | 0 | 0 | 0
Molybdenite | 2020-07-16 | MRoT | 5 | 0.05712407 | 0.2324157 | 0.1561816 | 40 | 20 | 40
Monazite_Ce | 2020-07-16 | MRoT | 4 | 0.0534889 | 0 | 0 | 0 | 100 | 0
Pentlandite | 2020-07-16 | MRoT | 0 | 0 | 0 | 0 | 0 | 0 | 0
Siegenite | 2020-07-16 | MRoT | 0 | 0 | 0 | 0 | 0 | 0 | 0
Sphalerite | 2020-07-16 | MRoT | 0 | 0 | 0 | 0 | 0 | 0 | 0
vaesite | 2020-07-16 | MRoT | 0 | 0 | 0 | 0 | 0 | 0 | 0
Pyrite | 2020-07-16 | MRoT | 36 | 0.4891274 | 0.03280879 | 5.326174 | 48.93617 | 46.80851 | 4.255319
Pyrrhotite | 2020-07-16 | MRoT | 19 | 0.2489778 | 0 | 3.75157 | 65.38462 | 30.76923 | 3.846154
Sec. Cu Sulphides | 2020-07-16 | MRoT | 53 | 0.9243297 | 39.5621 | 0.3068184 | 63.85542 | 30.12048 | 6.024096
Bornite | 2020-07-16 | MRoT | 8 | 0.08641313 | 2.744143 | 0.2142408 | 25 | 50 | 25
Chalcocite | 2020-07-16 | MRoT | 26 | 0.6337656 | 30.05641 | 0.03434099 | 83.33333 | 12.96296 | 3.703704
Covellite | 2020-07-16 | MRoT | 19 | 0.204151 | 6.761551 | 0.05823661 | 28.57143 | 66.66667 | 4.761905
Silicate gangue | 2020-07-16 | MRoT | 910 | 8.515724 | 0.2450576 | 14.83916 | 50.40706 | 40.90909 | 8.683853
Amphibole | 2020-07-16 | MRoT | 0 | 0 | 0 | 0 | 0 | 0 | 0
Biotite | 2020-07-16 | MRoT | 43 | 0.4202254 | 0 | 2.643214 | 10 | 74.28571 | 15.71429
Garnets | 2020-07-16 | MRoT | 0 | 0 | 0 | 0 | 0 | 0 | 0
Kaolinite | 2020-07-16 | MRoT | 58 | 0.3660302 | 0 | 0.0062725 | 16.41791 | 46.26866 | 37.31343
Muscovite | 2020-07-16 | MRoT | 179 | 2.032661 | 0.05609855 | 0.08638807 | 82.70893 | 13.83285 | 3.458213
Orthoclase | 2020-07-16 | MRoT | 0 | 0 | 0 | 0 | 0 | 0 | 0
Plagioclase | 2020-07-16 | MRoT | 95 | 0.6805034 | 0.08032121 | 0.01542366 | 19.84127 | 61.90476 | 18.25397
Quartz | 2020-07-16 | MRoT | 76 | 0.6990947 | 0.02292031 | 0.02139942 | 62.99213 | 23.62205 | 13.38583
Silicate gangue_generic | 2020-07-16 | MRoT | 459 | 4.317208 | 0.08571757 | 12.06646 | 45.18318 | 49.38942 | 5.427408
Chalcopyrite cl. | 2020-07-16 | MRoT | 102 | 1.262026 | 23.90522 | 8.697217 | 60.68966 | 35.17241 | 4.137931
Accessory_phases | 2020-07-20 | MCON | 18 | 0.10435 | 0.0006173369 | 0 | 75 | 25 | 0
Apatite | 2020-07-20 | MCON | 18 | 0.10435 | 0.0006173369 | 0 | 75 | 25 | 0
Zircon | 2020-07-20 | MCON | 0 | 0 | 0 | 0 | 0 | 0 | 0
Carbonate gangue | 2020-07-20 | MCON | 430 | 1.368807 | 0.04360803 | 0.0937307 | 84.5645 | 12.89967 | 2.535832
Ankerite | 2020-07-20 | MCON | 46 | 0.09535146 | 0.01533379 | 0.05600223 | 34.54545 | 50.90909 | 14.54545
Calcite | 2020-07-20 | MCON | 354 | 1.218556 | 0.0255733 | 0.02324531 | 90.33048 | 8.200734 | 1.468788
Dolomite_ | 2020-07-20 | MCON | 30 | 0.05489933 | 0.002700941 | 0.01448315 | 28.57143 | 62.85714 | 8.571429
Chalcopyrite | 2020-07-20 | MCON | 2096 | 32.54755 | 36.02771 | 34.31027 | 82.81139 | 17.13901 | 0.04959615
Chalcopyrite <20 | 2020-07-20 | MCON | 9848 | 33.29701 | 35.54411 | 33.66758 | 82.73426 | 15.29884 | 1.966895
Chalcopyrite >150 | 2020-07-20 | MCON | 24 | 1.731841 | 1.937998 | 1.8602 | 83.75499 | 16.24501 | 0
CPS floating Cu | 2020-07-20 | MCON | 587 | 1.85142 | 3.655585 | 1.078246 | 40.47288 | 32.96245 | 26.56467
Cuprite | 2020-07-20 | MCON | 25 | 0.0906458 | 0.2425847 | 0.01324882 | 0 | 37.03704 | 62.96296
Delafossite | 2020-07-20 | MCON | 307 | 1.000439 | 1.418944 | 1.045621 | 25.29762 | 30.65476 | 44.04762
Malachite | 2020-07-20 | MCON | 250 | 0.7298996 | 1.9062 | 0.01784689 | 59.02579 | 34.38395 | 6.590258
Fe_Ox | 2020-07-20 | MCON | 232 | 1.038216 | 0.00392898 | 2.703953 | 25.81699 | 40.52288 | 33.66013
Fe_oxyhydroxides | 2020-07-20 | MCON | 10 | 0.02751846 | 0.0003500196 | 0.05207879 | 50 | 20 | 30
Haematite | 2020-07-20 | MCON | 1 | 0.002916957 | 0.0001381924 | 0.004822136 | 100 | 0 | 0
Magnesioferrite | 2020-07-20 | MCON | 0 | 0 | 0 | 0 | 0 | 0 | 0
Magnetite | 2020-07-20 | MCON | 169 | 0.6065619 | 0.002532345 | 1.435816 | 11.21495 | 44.85981 | 43.92523
Tramp_Steel | 2020-07-20 | MCON | 52 | 0.4012191 | 0.000908423 | 1.211236 | 60.49383 | 32.09877 | 7.407407
Fe_Ti_Ox | 2020-07-20 | MCON | 18 | 0.08536226 | 0.0003882775 | 0.0314905 | 79.41176 | 14.70588 | 5.882353
Ilmenite | 2020-07-20 | MCON | 2 | 0.0184924 | 0 | 0.0309477 | 100 | 0 | 0
Rutile | 2020-07-20 | MCON | 16 | 0.06686986 | 0.0003882775 | 0.0005428079 | 74.07407 | 18.51852 | 7.407407
Non floating Cu | 2020-07-20 | MCON | 123 | 0.3237547 | 0.1848677 | 0.6142213 | 34.91124 | 48.52071 | 16.56805
Chrysocolla | 2020-07-20 | MCON | 15 | 0.02080396 | 0.02782447 | 0.002362395 | 33.33333 | 38.88889 | 27.77778
Cu_Fe_Oxide | 2020-07-20 | MCON | 70 | 0.2450244 | 0.1194029 | 0.5721828 | 37.73585 | 46.22642 | 16.03774
CuFe_Silicate | 2020-07-20 | MCON | 33 | 0.04141528 | 0.02821467 | 0.03494548 | 37.14286 | 45.71429 | 17.14286
Other sulphides | 2020-07-20 | MCON | 201 | 0.6890842 | 0.1808096 | 0.2581051 | 44.79638 | 33.03167 | 22.17195
Arsenopyrite | 2020-07-20 | MCON | 1 | 0.003412289 | 0 | 0.003686677 | 0 | 0 | 100
Galena | 2020-07-20 | MCON | 26 | 0.105891 | 0.01880293 | 0.03936628 | 42.30769 | 23.07692 | 34.61538
Millerite | 2020-07-20 | MCON | 0 | 0 | 0 | 0 | 0 | 0 | 0
Molybdenite | 2020-07-20 | MCON | 165 | 0.5327574 | 0.1612212 | 0.1912326 | 46.59091 | 33.52273 | 19.88636
Monazite_Ce | 2020-07-20 | MCON | 2 | 0.008503204 | 0 | 0.001582822 | 33.33333 | 66.66667 | 0
Pentlandite | 2020-07-20 | MCON | 3 | 0.0184924 | 0 | 0.01992627 | 14.28571 | 28.57143 | 57.14286
Siegenite | 2020-07-20 | MCON | 3 | 0.01329142 | 0.0007855376 | 0.0009596557 | 20 | 80 | 0
Sphalerite | 2020-07-20 | MCON | 1 | 0.006736519 | 0 | 0.001350789 | 100 | 0 | 0
vaesite | 2020-07-20 | MCON | 0 | 0 | 0 | 0 | 0 | 0 | 0
Pyrite | 2020-07-20 | MCON | 1874 | 11.12315 | 0.06957186 | 17.54373 | 52.00793 | 45.93456 | 2.057511
Pyrrhotite | 2020-07-20 | MCON | 829 | 3.105535 | 0.01484402 | 6.089456 | 31.61765 | 46.65033 | 21.73203
Sec. Cu Sulphides | 2020-07-20 | MCON | 2231 | 10.16517 | 22.33026 | 1.598666 | 60.789 | 32.57621 | 6.634788
Bornite | 2020-07-20 | MCON | 605 | 2.051996 | 3.685356 | 0.901709 | 40.02789 | 42.95676 | 17.01534
Chalcocite | 2020-07-20 | MCON | 1516 | 7.814389 | 18.13304 | 0.6815137 | 66.77278 | 29.84481 | 3.382411
Covellite | 2020-07-20 | MCON | 110 | 0.2987844 | 0.5118581 | 0.01544322 | 59.48276 | 27.58621 | 12.93103
Silicate gangue | 2020-07-20 | MCON | 1182 | 2.568755 | 0.005702842 | 0.1503465 | 50.58617 | 40.03517 | 9.378664
Amphibole | 2020-07-20 | MCON | 0 | 0 | 0 | 0 | 0 | 0 | 0
Biotite | 2020-07-20 | MCON | 3 | 0.004771701 | 0 | 0.004206818 | 66.66667 | 0 | 33.33333
Garnets | 2020-07-20 | MCON | 0 | 0 | 0 | 0 | 0 | 0 | 0
Kaolinite | 2020-07-20 | MCON | 51 | 0.0796109 | 0.001061559 | 0.0003036356 | 20 | 47.27273 | 32.72727
Muscovite | 2020-07-20 | MCON | 108 | 0.2731592 | 0.0007708589 | 0.004057723 | 61.93182 | 28.97727 | 9.090909
Orthoclase | 2020-07-20 | MCON | 1 | 0.001408945 | 0 | 0 | 0 | 100 | 0
Plagioclase | 2020-07-20 | MCON | 162 | 0.2718824 | 0.002226722 | 0.001846326 | 35.26316 | 38.94737 | 25.78947
Quartz | 2020-07-20 | MCON | 339 | 0.7832029 | 0.0003580782 | 0.001544242 | 66.10801 | 30.1676 | 3.724395
Silicate gangue_generic | 2020-07-20 | MCON | 518 | 1.154719 | 0.001285624 | 0.1383877 | 42.87634 | 49.59677 | 7.526882
Chalcopyrite cl. | 2020-07-20 | MCON | 11968 | 67.5764 | 73.50982 | 69.83805 | 82.79757 | 16.20939 | 0.9930385
Accessory_phases | 2020-07-20 | MCOF | 36 | 2.152378 | 0.04128263 | 0 | 77.57009 | 21.49533 | 0.9345794
Apatite | 2020-07-20 | MCOF | 36 | 2.152378 | 0.04128263 | 0 | 77.57009 | 21.49533 | 0.9345794
Zircon | 2020-07-20 | MCOF | 0 | 0 | 0 | 0 | 0 | 0 | 0
Carbonate gangue | 2020-07-20 | MCOF | 783 | 40.23759 | 0.4285451 | 1.749394 | 94.27711 | 4.862306 | 0.8605852
Ankerite | 2020-07-20 | MCOF | 33 | 0.6817687 | 0.1331617 | 0.8360592 | 47.05882 | 26.47059 | 26.47059
Calcite | 2020-07-20 | MCOF | 710 | 38.52171 | 0.2953834 | 0.4721964 | 96.55172 | 3.224362 | 0.223914
Dolomite_ | 2020-07-20 | MCOF | 40 | 1.034111 | 0 | 0.4411384 | 33.33333 | 56.14035 | 10.52632
Chalcopyrite | 2020-07-20 | MCOF | 39 | 7.921694 | 38.06325 | 13.51531 | 85.85859 | 14.14141 | 0
Chalcopyrite <20 | 2020-07-20 | MCOF | 233 | 8.855227 | 40.60703 | 14.47608 | 79.21687 | 20.78313 | 0
Chalcopyrite >150 | 2020-07-20 | MCOF | 1 | 0.7734987 | 3.774755 | 1.345847 | 100 | 0 | 0
CPS floating Cu | 2020-07-20 | MCOF | 15 | 0.5752702 | 4.976277 | 0.4460831 | 31.57895 | 52.63158 | 15.78947
Cuprite | 2020-07-20 | MCOF | 2 | 0.1164927 | 1.427999 | 0 | 0 | 100 | 0
Delafossite | 2020-07-20 | MCOF | 5 | 0.2410698 | 1.496519 | 0.4460831 | 14.28571 | 57.14286 | 28.57143
Malachite | 2020-07-20 | MCOF | 8 | 0.2177077 | 2.051758 | 0 | 55.55556 | 33.33333 | 11.11111
Fe_Ox | 2020-07-20 | MCOF | 124 | 7.241644 | 0.09090829 | 32.75822 | 41.02564 | 44.87179 | 14.10256
Fe_oxyhydroxides | 2020-07-20 | MCOF | 15 | 0.5092577 | 0.03160162 | 1.467642 | 12.5 | 56.25 | 31.25
Haematite | 2020-07-20 | MCOF | 10 | 0.3711215 | 0 | 1.162227 | 27.27273 | 45.45455 | 27.27273
Magnesioferrite | 2020-07-20 | MCOF | 0 | 0 | 0 | 0 | 0 | 0 | 0
Magnetite | 2020-07-20 | MCOF | 31 | 1.376905 | 0.03049584 | 6.178485 | 42.85714 | 33.33333 | 23.80952
Tramp_Steel | 2020-07-20 | MCOF | 68 | 4.984359 | 0.02881083 | 23.94987 | 47.12644 | 48.27586 | 4.597701
Fe_Ti_Ox | 2020-07-20 | MCOF | 108 | 7.684698 | 0.04621742 | 3.870467 | 71.32075 | 27.54717 | 1.132075
Ilmenite | 2020-07-20 | MCOF | 21 | 1.497218 | 0 | 3.870467 | 61.22449 | 34.69388 | 4.081633
Rutile | 2020-07-20 | MCOF | 87 | 6.187481 | 0.04621742 | 0 | 73.61111 | 25.92593 | 0.462963
Non floating Cu | 2020-07-20 | MCOF | 31 | 0.8094014 | 2.359736 | 1.892794 | 44.44444 | 48.88889 | 6.666667
Chrysocolla | 2020-07-20 | MCOF | 4 | 0.08020808 | 0.4671588 | 0 | 100 | 0 | 0
Cu_Fe_Oxide | 2020-07-20 | MCOF | 8 | 0.2673603 | 0.3050825 | 1.150238 | 0 | 80 | 20
CuFe_Silicate | 2020-07-20 | MCOF | 15 | 0.2326671 | 0.4976066 | 0.5188363 | 70.58824 | 23.52941 | 5.882353
Other sulphides | 2020-07-20 | MCOF | 33 | 2.038367 | 0.2920959 | 0.4740582 | 71.18644 | 22.0339 | 6.779661
Arsenopyrite | 2020-07-20 | MCOF | 0 | 0 | 0 | 0 | 0 | 0 | 0
Galena | 2020-07-20 | MCOF | 6 | 0.282638 | 0 | 0.01994017 | 16.66667 | 33.33333 | 50
Millerite | 2020-07-20 | MCOF | 0 | 0 | 0 | 0 | 0 | 0 | 0
Molybdenite | 2020-07-20 | MCOF | 9 | 0.3501146 | 0.1033825 | 0.454118 | 40 | 60 | 0
Monazite_Ce | 2020-07-20 | MCOF | 16 | 1.344122 | 0 | 0 | 87.80488 | 12.19512 | 0
Pentlandite | 2020-07-20 | MCOF | 0 | 0 | 0 | 0 | 0 | 0 | 0
Siegenite | 2020-07-20 | MCOF | 0 | 0 | 0 | 0 | 0 | 0 | 0
Sphalerite | 2020-07-20 | MCOF | 0 | 0 | 0 | 0 | 0 | 0 | 0
vaesite | 2020-07-20 | MCOF | 0 | 0 | 0 | 0 | 0 | 0 | 0
Pyrite | 2020-07-20 | MCOF | 56 | 4.815731 | 0.03618837 | 12.37611 | 83.44371 | 15.89404 | 0.6622517
Pyrrhotite | 2020-07-20 | MCOF | 24 | 0.9684171 | 0 | 3.11664 | 63.63636 | 27.27273 | 9.090909
Sec. Cu Sulphides | 2020-07-20 | MCOF | 23 | 1.015714 | 9.215026 | 0.1699161 | 76.66667 | 23.33333 | 0
Bornite | 2020-07-20 | MCOF | 4 | 0.2317122 | 1.856559 | 0.136965 | 57.14286 | 42.85714 | 0
Chalcocite | 2020-07-20 | MCOF | 13 | 0.5754612 | 6.004354 | 0.01081147 | 87.5 | 12.5 | 0
Covellite | 2020-07-20 | MCOF | 6 | 0.208541 | 1.354113 | 0.02213961 | 71.42857 | 28.57143 | 0
Silicate gangue | 2020-07-20 | MCOF | 554 | 14.91036 | 0.06868314 | 13.80908 | 33.57143 | 55.35714 | 11.07143
Amphibole | 2020-07-20 | MCOF | 0 | 0 | 0 | 0 | 0 | 0 | 0
Biotite | 2020-07-20 | MCOF | 107 | 3.955341 | 0.001897739 | 6.522842 | 19.53488 | 74.4186 | 6.046512
Garnets | 2020-07-20 | MCOF | 0 | 0 | 0 | 0 | 0 | 0 | 0
Kaolinite | 2020-07-20 | MCOF | 36 | 0.652932 | 0.01360019 | 0.004260653 | 23.07692 | 23.07692 | 53.84615
Muscovite | 2020-07-20 | MCOF | 19 | 0.430832 | 0.01505724 | 0.02680114 | 45.83333 | 45.83333 | 8.333333
Orthoclase | 2020-07-20 | MCOF | 0 | 0 | 0 | 0 | 0 | 0 | 0
Plagioclase | 2020-07-20 | MCOF | 54 | 1.175112 | 0.008963369 | 0.01197419 | 16.90141 | 52.11268 | 30.98592
Quartz | 2020-07-20 | MCOF | 56 | 1.838738 | 0.01805397 | 0.01701139 | 66.05505 | 26.6055 | 7.33945
Silicate gangue_generic | 2020-07-20 | MCOF | 282 | 6.857409 | 0.01111064 | 7.226194 | 35.60209 | 57.32984 | 7.068063
Chalcopyrite cl. | 2020-07-20 | MCOF | 273 | 17.55042 | 82.44504 | 29.33724 | 83.1307 | 16.8693 | 0
Accessory_phases | 2020-07-20 | MClnrT | 65 | 1.140283 | 0.03316646 | 0.002488719 | 63.30935 | 30.93525 | 5.755396
Apatite | 2020-07-20 | MClnrT | 65 | 1.140283 | 0.03316646 | 0.002488719 | 63.30935 | 30.93525 | 5.755396
Zircon | 2020-07-20 | MClnrT | 0 | 0 | 0 | 0 | 0 | 0 | 0
Carbonate gangue | 2020-07-20 | MClnrT | 4025 | 53.90086 | 3.28861 | 5.733335 | 84.94142 | 13.04462 | 2.013953
Ankerite | 2020-07-20 | MClnrT | 348 | 3.042036 | 1.361541 | 3.721254 | 41.39785 | 40.5914 | 18.01075
Calcite | 2020-07-20 | MClnrT | 3608 | 50.26692 | 1.812224 | 1.660376 | 87.6557 | 11.35059 | 0.9937019
Dolomite_ | 2020-07-20 | MClnrT | 69 | 0.5918963 | 0.1148446 | 0.3517047 | 45 | 36.25 | 18.75
Chalcopyrite | 2020-07-20 | MClnrT | 2 | 0.1196513 | 0.9664452 | 0.2459209 | 63.63636 | 36.36364 | 0
Chalcopyrite <20 | 2020-07-20 | MClnrT | 323 | 3.948494 | 25.44094 | 6.265465 | 55.09642 | 36.08815 | 8.815427
Chalcopyrite >150 | 2020-07-20 | MClnrT | 0 | 0 | 0 | 0 | 0 | 0 | 0
CPS floating Cu | 2020-07-20 | MClnrT | 65 | 0.9582749 | 17.56111 | 0.6326816 | 22.22222 | 51.85185 | 25.92593
Cuprite | 2020-07-20 | MClnrT | 7 | 0.1108508 | 2.299194 | 0.02629364 | 0 | 0 | 100
Delafossite | 2020-07-20 | MClnrT | 19 | 0.3230248 | 4.076552 | 0.5991716 | 17.3913 | 65.21739 | 17.3913
Malachite | 2020-07-20 | MClnrT | 38 | 0.483382 | 10.17498 | 0.007216411 | 28.57143 | 51.02041 | 20.40816
Fe_Ox | 2020-07-20 | MClnrT | 339 | 7.518641 | 0.2972702 | 39.22079 | 34.89461 | 47.0726 | 18.03279
Fe_oxyhydroxides | 2020-07-20 | MClnrT | 89 | 1.323979 | 0.0745014 | 4.856437 | 29.41176 | 47.05882 | 23.52941
Haematite | 2020-07-20 | MClnrT | 26 | 0.3714928 | 0 | 1.415782 | 25.92593 | 44.44444 | 29.62963
Magnesioferrite | 2020-07-20 | MClnrT | 0 | 0 | 0 | 0 | 0 | 0 | 0
Magnetite | 2020-07-20 | MClnrT | 91 | 1.524133 | 0.1007554 | 8.009408 | 23.68421 | 50 | 26.31579
Tramp_Steel | 2020-07-20 | MClnrT | 133 | 4.299036 | 0.1220134 | 24.93917 | 46.19565 | 45.65217 | 8.152174
Fe_Ti_Ox | 2020-07-20 | MClnrT | 176 | 4.000752 | 0.01289198 | 2.557109 | 71.00592 | 26.92308 | 2.071006
Ilmenite | 2020-07-20 | MClnrT | 24 | 0.7850414 | 0.01289198 | 2.510124 | 65.07937 | 33.33333 | 1.587302
Rutile | 2020-07-20 | MClnrT | 149 | 3.165866 | 0 | 0.01338715 | 72.69373 | 25.09225 | 2.214022
Non floating Cu | 2020-07-20 | MClnrT | 351 | 3.110571 | 14.65782 | 7.24765 | 42.98246 | 45.61404 | 11.40351
Chrysocolla | 2020-07-20 | MClnrT | 67 | 0.4143274 | 3.224826 | 0.05523583 | 28.94737 | 57.89474 | 13.15789
Cu_Fe_Oxide | 2020-07-20 | MClnrT | 70 | 1.024915 | 3.283736 | 4.846515 | 39.3617 | 50 | 10.6383
CuFe_Silicate | 2020-07-20 | MClnrT | 193 | 1.406533 | 6.533205 | 2.140085 | 49.20635 | 38.49206 | 12.30159
Other sulphides | 2020-07-20 | MClnrT | 91 | 1.702065 | 0.4899185 | 0.5362836 | 44.66019 | 37.86408 | 17.47573
Arsenopyrite | 2020-07-20 | MClnrT | 1 | 0.01609543 | 0 | 0.04249404 | 0 | 100 | 0
Galena | 2020-07-20 | MClnrT | 41 | 0.7876375 | 0.1651529 | 0.2819831 | 26.82927 | 41.46341 | 31.70732
Millerite | 2020-07-20 | MClnrT | 3 | 0.04182215 | 0 | 0.005702233 | 0 | 100 | 0
Molybdenite | 2020-07-20 | MClnrT | 12 | 0.1713384 | 0.3247656 | 0.1394168 | 66.66667 | 25 | 8.333333
Monazite_Ce | 2020-07-20 | MClnrT | 30 | 0.5615227 | 0 | 0 | 64.28571 | 30.95238 | 4.761905
Pentlandite | 2020-07-20 | MClnrT | 0 | 0 | 0 | 0 | 0 | 0 | 0
Siegenite | 2020-07-20 | MClnrT | 1 | 0.01253886 | 0 | 0.003652344 | 0 | 100 | 0
Sphalerite | 2020-07-20 | MClnrT | 0 | 0 | 0 | 0 | 0 | 0 | 0
vaesite | 2020-07-20 | MClnrT | 1 | 0.01246098 | 0 | 0 | 0 | 100 | 0
Pyrite | 2020-07-20 | MClnrT | 234 | 4.656199 | 0.2267953 | 13.66256 | 48.88268 | 48.32402 | 2.793296
Pyrrhotite | 2020-07-20 | MClnrT | 104 | 2.309772 | 0 | 9.210539 | 48.70466 | 46.11399 | 5.181347
Sec. Cu Sulphides | 2020-07-20 | MClnrT | 125 | 2.209253 | 36.56808 | 0.4625724 | 52.5 | 44.375 | 3.125
Bornite | 2020-07-20 | MClnrT | 37 | 0.5129768 | 6.464076 | 0.3229195 | 55.26316 | 44.73684 | 0
Chalcocite | 2020-07-20 | MClnrT | 51 | 1.246747 | 24.07905 | 0.07533926 | 58.82353 | 40 | 1.176471
Covellite | 2020-07-20 | MClnrT | 37 | 0.4495297 | 6.024953 | 0.0643137 | 35.13514 | 54.05405 | 10.81081
Silicate gangue | 2020-07-20 | MClnrT | 1550 | 14.42519 | 0.4569581 | 14.2226 | 33.71801 | 51.63071 | 14.65128
Amphibole | 2020-07-20 | MClnrT | 0 | 0 | 0 | 0 | 0 | 0 | 0
Biotite | 2020-07-20 | MClnrT | 179 | 2.010682 | 0.0136845 | 3.842338 | 16.79104 | 70.52239 | 12.68657
Garnets | 2020-07-20 | MClnrT | 1 | 0.007346783 | 0 | 0 | 100 | 0 | 0
Kaolinite | 2020-07-20 | MClnrT | 72 | 0.5188958 | 0.1269464 | 0.004524073 | 25 | 47.36842 | 27.63158
Muscovite | 2020-07-20 | MClnrT | 150 | 1.383636 | 0.02939448 | 0.08344579 | 37.56614 | 42.32804 | 20.10582
Orthoclase | 2020-07-20 | MClnrT | 0 | 0 | 0 | 0 | 0 | 0 | 0
Plagioclase | 2020-07-20 | MClnrT | 144 | 1.120449 | 0.1575204 | 0.02289089 | 33.73494 | 43.9759 | 22.28916
Quartz | 2020-07-20 | MClnrT | 149 | 1.272707 | 0.006609058 | 0.01351477 | 39.45946 | 35.13514 | 25.40541
Silicate gangue_generic | 2020-07-20 | MClnrT | 855 | 8.111472 | 0.1228033 | 10.25588 | 36.73285 | 52.88809 | 10.37906
Chalcopyrite cl. | 2020-07-20 | MClnrT | 325 | 4.068145 | 26.40739 | 6.511386 | 55.34759 | 36.09626 | 8.55615
Accessory_phases | 2020-07-20 | MRoST | 97 | 1.542413 | 0.06045618 | 0.03025821 | 43.72624 | 54.37262 | 1.901141
Apatite | 2020-07-20 | MRoST | 97 | 1.542413 | 0.06045618 | 0.03025821 | 43.72624 | 54.37262 | 1.901141
Zircon | 2020-07-20 | MRoST | 0 | 0 | 0 | 0 | 0 | 0 | 0
Carbonate gangue | 2020-07-20 | MRoST | 4971 | 65.42943 | 3.529187 | 7.122923 | 88.61298 | 10.59024 | 0.7967819
Ankerite | 2020-07-20 | MRoST | 370 | 2.396912 | 1.019273 | 4.136726 | 41.46341 | 45.12195 | 13.41463
Calcite | 2020-07-20 | MRoST | 4362 | 61.44572 | 2.449109 | 1.736909 | 90.93067 | 8.848326 | 0.2210035
Dolomite_ | 2020-07-20 | MRoST | 239 | 1.586806 | 0.06080442 | 1.249288 | 58.66667 | 34.33333 | 7
Chalcopyrite | 2020-07-20 | MRoST | 5 | 0.1944069 | 5.387688 | 0.4637823 | 76 | 24 | 0
Chalcopyrite <20 | 2020-07-20 | MRoST | 127 | 1.197547 | 28.87448 | 2.672848 | 68.18182 | 29.22078 | 2.597403
Chalcopyrite >150 | 2020-07-20 | MRoST | 0 | 0 | 0 | 0 | 0 | 0 | 0
CPS floating Cu | 2020-07-20 | MRoST | 12 | 0.2651544 | 14.57127 | 0.4061649 | 52 | 20 | 28
Cuprite | 2020-07-20 | MRoST | 0 | 0 | 0 | 0 | 0 | 0 | 0
Delafossite | 2020-07-20 | MRoST | 8 | 0.1706884 | 7.560547 | 0.4039436 | 70.58824 | 23.52941 | 5.882353
Malachite | 2020-07-20 | MRoST | 3 | 0.02115741 | 1.238612 | 0.002221375 | 33.33333 | 33.33333 | 33.33333
Fe_Ox | 2020-07-20 | MRoST | 382 | 7.082073 | 0.4447388 | 48.28362 | 28.51782 | 52.72045 | 18.76173
Fe_oxyhydroxides | 2020-07-20 | MRoST | 104 | 1.094989 | 0.01169035 | 4.970799 | 18.64407 | 43.22034 | 38.13559
Haematite | 2020-07-20 | MRoST | 20 | 0.1967268 | 0 | 0.930255 | 25 | 50 | 25
Magnesioferrite | 2020-07-20 | MRoST | 0 | 0 | 0 | 0 | 0 | 0 | 0
Magnetite | 2020-07-20 | MRoST | 98 | 1.080049 | 0.2791743 | 7.432883 | 23.89381 | 50.44248 | 25.66372
Tramp_Steel | 2020-07-20 | MRoST | 160 | 4.710309 | 0.1538742 | 34.94968 | 34.75177 | 57.80142 | 7.446809
Fe_Ti_Ox | 2020-07-20 | MRoST | 270 | 5.513734 | 0.1873816 | 6.449646 | 60.80247 | 36.88272 | 2.314815
Ilmenite | 2020-07-20 | MRoST | 49 | 1.603509 | 0.06242645 | 6.359211 | 62.22222 | 36.11111 | 1.666667
Rutile | 2020-07-20 | MRoST | 220 | 3.883499 | 0.1249552 | 0.03947286 | 60.64516 | 37.41935 | 1.935484
Non floating Cu | 2020-07-20 | MRoST | 247 | 1.812949 | 32.35463 | 5.908144 | 31.96721 | 56.01093 | 12.02186
Chrysocolla | 2020-07-20 | MRoST | 44 | 0.3001012 | 10.67057 | 0.03105653 | 31.16883 | 53.24675 | 15.58442
Cu_Fe_Oxide | 2020-07-20 | MRoST | 63 | 0.6625611 | 6.02569 | 4.062114 | 23.52941 | 60 | 16.47059
CuFe_Silicate | 2020-07-20 | MRoST | 126 | 0.7222288 | 12.00796 | 1.697739 | 38.67403 | 53.59116 | 7.734807
Other sulphides | 2020-07-20 | MRoST | 96 | 1.551544 | 0.2022138 | 0.4625879 | 37.40458 | 34.35115 | 28.24427
Arsenopyrite | 2020-07-20 | MRoST | 1 | 0.01150666 | 0 | 0.03358225 | 0 | 0 | 100
Galena | 2020-07-20 | MRoST | 69 | 0.9613632 | 0.2022138 | 0.2786106 | 10 | 41.42857 | 48.57143
Millerite | 2020-07-20 | MRoST | 0 | 0 | 0 | 0 | 0 | 0 | 0
Molybdenite | 2020-07-20 | MRoST | 8 | 0.09186772 | 0 | 0.1127713 | 66.66667 | 22.22222 | 11.11111
Monazite_Ce | 2020-07-20 | MRoST | 17 | 0.4778977 | 0 | 0.00654794 | 70 | 28 | 2
Pentlandite | 2020-07-20 | MRoST | 1 | 0.008908385 | 0 | 0.03107586 | 100 | 0 | 0
Siegenite | 2020-07-20 | MRoST | 0 | 0 | 0 | 0 | 0 | 0 | 0
Sphalerite | 2020-07-20 | MRoST | 0 | 0 | 0 | 0 | 0 | 0 | 0
vaesite | 2020-07-20 | MRoST | 0 | 0 | 0 | 0 | 0 | 0 | 0
Pyrite | 2020-07-20 | MRoST | 113 | 1.701557 | 0.03367697 | 6.491586 | 62.29508 | 36.06557 | 1.639344
Pyrrhotite | 2020-07-20 | MRoST | 36 | 0.4534554 | 0.1083752 | 2.268281 | 50.9434 | 39.62264 | 9.433962
Sec. Cu Sulphides | 2020-07-20 | MRoST | 22 | 0.2576565 | 13.6537 | 0.05627852 | 57.69231 | 42.30769 | 0
Bornite | 2020-07-20 | MRoST | 5 | 0.04825375 | 1.832469 | 0.04757743 | 40 | 60 | 0
Chalcocite | 2020-07-20 | MRoST | 11 | 0.1572887 | 9.650798 | 0.007266233 | 73.33333 | 26.66667 | 0
Covellite | 2020-07-20 | MRoST | 6 | 0.05211405 | 2.170433 | 0.001434859 | 33.33333 | 66.66667 | 0
Silicate gangue | 2020-07-20 | MRoST | 1832 | 12.99808 | 0.5922052 | 19.38388 | 34.375 | 57.21154 | 8.413462
Amphibole | 2020-07-20 | MRoST | 0 | 0 | 0 | 0 | 0 | 0 | 0
Biotite | 2020-07-20 | MRoST | 276 | 2.547705 | 0.06128369 | 6.195137 | 11.36842 | 80.84211 | 7.789474
Garnets | 2020-07-20 | MRoST | 4 | 0.02100894 | 0 | 0.02235969 | 25 | 25 | 50
Kaolinite | 2020-07-20 | MRoST | 65 | 0.3270305 | 0.09992324 | 0.004268124 | 26.86567 | 53.73134 | 19.40299
Muscovite | 2020-07-20 | MRoST | 183 | 1.22468 | 0.04285681 | 0.1049182 | 61.53846 | 31.19658 | 7.264957
Orthoclase | 2020-07-20 | MRoST | 0 | 0 | 0 | 0 | 0 | 0 | 0
Plagioclase | 2020-07-20 | MRoST | 135 | 0.7141555 | 0.2385769 | 0.008319264 | 39.18919 | 50 | 10.81081
Quartz | 2020-07-20 | MRoST | 125 | 0.6688712 | 0 | 0.006508772 | 40.44118 | 44.11765 | 15.44118
Silicate gangue_generic | 2020-07-20 | MRoST | 1044 | 7.494624 | 0.1495646 | 13.04237 | 36.87151 | 55.86592 | 7.26257
Chalcopyrite cl. | 2020-07-20 | MRoST | 132 | 1.391954 | 34.26217 | 3.136631 | 69.27374 | 28.49162 | 2.234637
Accessory_phases | 2020-07-20 | MFT | 29 | 4.332864 | 0 | 0.02362907 | 71.73913 | 28.26087 | 0
Apatite | 2020-07-20 | MFT | 29 | 4.332864 | 0 | 0.02362907 | 71.73913 | 28.26087 | 0
Zircon | 2020-07-20 | MFT | 0 | 0 | 0 | 0 | 0 | 0 | 0
Carbonate gangue | 2020-07-20 | MFT | 269 | 31.57467 | 1.245236 | 1.361098 | 91.63449 | 6.435006 | 1.930502
Ankerite | 2020-07-20 | MFT | 18 | 0.9858935 | 0.5170263 | 0.8404915 | 23.80952 | 38.09524 | 38.09524
Calcite | 2020-07-20 | MFT | 236 | 29.4844 | 0.7282097 | 0.253832 | 95.61644 | 3.69863 | 0.6849315
Dolomite_ | 2020-07-20 | MFT | 15 | 1.10438 | 0 | 0.2667745 | 34.61538 | 57.69231 | 7.692308
Chalcopyrite | 2020-07-20 | MFT | 4 | 2.185658 | 25.04125 | 2.753897 | 100 | 0 | 0
Chalcopyrite <20 | 2020-07-20 | MFT | 18 | 1.248947 | 12.93521 | 1.400066 | 85 | 15 | 0
Chalcopyrite >150 | 2020-07-20 | MFT | 0 | 0 | 0 | 0 | 0 | 0 | 0
CPS floating Cu | 2020-07-20 | MFT | 2 | 1.100057 | 33.81375 | 0.07027055 | 94.73684 | 0 | 5.263158
Cuprite | 2020-07-20 | MFT | 0 | 0 | 0 | 0 | 0 | 0 | 0
Delafossite | 2020-07-20 | MFT | 1 | 0.08063014 | 1.918839 | 0.07027055 | 0 | 0 | 100
Malachite | 2020-07-20 | MFT | 1 | 1.019427 | 31.89491 | 0 | 100 | 0 | 0
Fe_Ox | 2020-07-20 | MFT | 113 | 17.68945 | 0.8499314 | 56.7876 | 20.2381 | 63.09524 | 16.66667
Fe_oxyhydroxides | 2020-07-20 | MFT | 26 | 3.055301 | 0.1080846 | 5.907555 | 14.63415 | 70.73171 | 14.63415
Haematite | 2020-07-20 | MFT | 4 | 0.3159628 | 0 | 0.7350059 | 50 | 0 | 50
Magnesioferrite | 2020-07-20 | MFT | 0 | 0 | 0 | 0 | 0 | 0 | 0
Magnetite | 2020-07-20 | MFT | 32 | 2.916695 | 0.4583504 | 9.696748 | 18.42105 | 34.21053 | 47.36842
Tramp_Steel | 2020-07-20 | MFT | 51 | 11.40149 | 0.2834964 | 40.44829 | 22.35294 | 75.29412 | 2.352941
Fe_Ti_Ox | 2020-07-20 | MFT | 85 | 15.17069 | 0 | 4.59798 | 66.51786 | 33.03571 | 0.4464286
Ilmenite | 2020-07-20 | MFT | 16 | 2.360779 | 0 | 4.578914 | 39.39394 | 60.60606 | 0
Rutile | 2020-07-20 | MFT | 69 | 12.80991 | 0 | 0.01906541 | 71.20419 | 28.27225 | 0.5235602
Non floating Cu | 2020-07-20 | MFT | 55 | 4.028526 | 18.23119 | 10.3594 | 37.03704 | 50.61728 | 12.34568
Chrysocolla | 2020-07-20 | MFT | 3 | 0.1251928 | 2.470602 | 0 | 75 | 0 | 25
Cu_Fe_Oxide | 2020-07-20 | MFT | 30 | 2.942031 | 10.03475 | 8.811745 | 40.42553 | 46.80851 | 12.76596
CuFe_Silicate | 2020-07-20 | MFT | 22 | 0.961302 | 5.725842 | 1.547654 | 26.66667 | 63.33333 | 10
Other sulphides | 2020-07-20 | MFT | 4 | 0.3070205 | 0 | 0 | 75 | 25 | 0
Arsenopyrite | 2020-07-20 | MFT | 0 | 0 | 0 | 0 | 0 | 0 | 0
Galena | 2020-07-20 | MFT | 0 | 0 | 0 | 0 | 0 | 0 | 0
Millerite | 2020-07-20 | MFT | 0 | 0 | 0 | 0 | 0 | 0 | 0
Molybdenite | 2020-07-20 | MFT | 0 | 0 | 0 | 0 | 0 | 0 | 0
Monazite_Ce | 2020-07-20 | MFT | 4 | 0.3070205 | 0 | 0 | 75 | 25 | 0
Pentlandite | 2020-07-20 | MFT | 0 | 0 | 0 | 0 | 0 | 0 | 0
Siegenite | 2020-07-20 | MFT | 0 | 0 | 0 | 0 | 0 | 0 | 0
Sphalerite | 2020-07-20 | MFT | 0 | 0 | 0 | 0 | 0 | 0 | 0
vaesite | 2020-07-20 | MFT | 0 | 0 | 0 | 0 | 0 | 0 | 0
Pyrite | 2020-07-20 | MFT | 14 | 1.194697 | 0 | 2.193966 | 56.25 | 43.75 | 0
Pyrrhotite | 2020-07-20 | MFT | 14 | 2.816987 | 0 | 6.827872 | 17.07317 | 82.92683 | 0
Sec. Cu Sulphides | 2020-07-20 | MFT | 4 | 0.3301215 | 7.480475 | 0.04983879 | 50 | 50 | 0
Bornite | 2020-07-20 | MFT | 1 | 0.07750032 | 1.258622 | 0.01802686 | 0 | 100 | 0
Chalcocite | 2020-07-20 | MFT | 3 | 0.2526212 | 6.221853 | 0.03181193 | 66.66667 | 33.33333 | 0
Covellite | 2020-07-20 | MFT | 0 | 0 | 0 | 0 | 0 | 0 | 0
Silicate gangue | 2020-07-20 | MFT | 303 | 18.02031 | 0.4029506 | 13.57438 | 43.31797 | 48.84793 | 7.834101
Amphibole | 2020-07-20 | MFT | 0 | 0 | 0 | 0 | 0 | 0 | 0
Biotite | 2020-07-20 | MFT | 60 | 3.833434 | 0 | 4.645253 | 32.58427 | 61.79775 | 5.617978
Garnets | 2020-07-20 | MFT | 2 | 0.08435611 | 0 | 0 | 100 | 0 | 0
Kaolinite | 2020-07-20 | MFT | 17 | 0.6663537 | 0 | 0.002932283 | 17.64706 | 41.17647 | 41.17647
Muscovite | 2020-07-20 | MFT | 8 | 0.3782612 | 0 | 0 | 44.44444 | 33.33333 | 22.22222
Orthoclase | 2020-07-20 | MFT | 0 | 0 | 0 | 0 | 0 | 0 | 0
Plagioclase | 2020-07-20 | MFT | 30 | 1.278755 | 0.1322017 | 0.008116738 | 33.33333 | 57.57576 | 9.090909
Quartz | 2020-07-20 | MFT | 25 | 2.448712 | 0 | 0 | 80.64516 | 9.677419 | 9.677419
Silicate gangue_generic | 2020-07-20 | MFT | 161 | 9.330442 | 0.2707488 | 8.918083 | 40.09009 | 54.95495 | 4.954955
Chalcopyrite cl. | 2020-07-20 | MFT | 22 | 3.434605 | 37.97647 | 4.153964 | 94.54545 | 5.454545 | 0
Accessory_phases | 2020-07-20 | MRoT | 56 | 0.9838319 | 0 | 0.0009624956 | 56.84932 | 39.72603 | 3.424658
Apatite | 2020-07-20 | MRoT | 56 | 0.9838319 | 0 | 0.0009624956 | 56.84932 | 39.72603 | 3.424658
Zircon | 2020-07-20 | MRoT | 0 | 0 | 0 | 0 | 0 | 0 | 0
Carbonate gangue | 2020-07-20 | MRoT | 3436 | 50.61141 | 0.8727934 | 3.910967 | 87.46694 | 11.79717 | 0.7358859
Ankerite | 2020-07-20 | MRoT | 290 | 2.169672 | 0.3679492 | 2.425518 | 34.67492 | 52.32198 | 13.0031
Calcite | 2020-07-20 | MRoT | 3012 | 47.4511 | 0.4864792 | 0.9628088 | 90.47619 | 9.31677 | 0.2070393
Dolomite_ | 2020-07-20 | MRoT | 134 | 0.9906344 | 0.01836498 | 0.5226404 | 40.4908 | 56.44172 | 3.067485
Chalcopyrite | 2020-07-20 | MRoT | 100 | 5.58438 | 28.39356 | 9.730341 | 77.12 | 22.24 | 0.64
Chalcopyrite <20 | 2020-07-20 | MRoT | 505 | 6.075806 | 27.81186 | 9.693071 | 76.17647 | 20.73529 | 3.088235
Chalcopyrite >150 | 2020-07-20 | MRoT | 0 | 0 | 0 | 0 | 0 | 0 | 0
CPS floating Cu | 2020-07-20 | MRoT | 62 | 0.9585409 | 9.64114 | 0.614148 | 23.59551 | 43.82022 | 32.58427
Cuprite | 2020-07-20 | MRoT | 4 | 0.07804805 | 0.9455121 | 0.01720718 | 0 | 50 | 50
Delafossite | 2020-07-20 | MRoT | 27 | 0.3460983 | 2.315339 | 0.5969408 | 23.33333 | 33.33333 | 43.33333
Malachite | 2020-07-20 | MRoT | 29 | 0.3322373 | 3.63134 | 0 | 34.14634 | 34.14634 | 31.70732
Fe_Ox | 2020-07-20 | MRoT | 409 | 8.27352 | 0.1630644 | 36.88649 | 28.64964 | 51.27737 | 20.07299
Fe_oxyhydroxides | 2020-07-20 | MRoT | 82 | 0.9276202 | 0.01465819 | 2.833546 | 21.83908 | 40.22989 | 37.93103
Haematite | 2020-07-20 | MRoT | 27 | 0.3164571 | 0 | 0.9645736 | 21.42857 | 35.71429 | 42.85714
Magnesioferrite | 2020-07-20 | MRoT | 0 | 0 | 0 | 0 | 0 | 0 | 0
Magnetite | 2020-07-20 | MRoT | 128 | 1.713219 | 0.05829155 | 7.492352 | 21.15385 | 53.20513 | 25.64103
Tramp_Steel | 2020-07-20 | MRoT | 172 | 5.316224 | 0.09011464 | 25.59601 | 35.74007 | 55.23466 | 9.025271
Fe_Ti_Ox | 2020-07-20 | MRoT | 170 | 3.563981 | 0.01769448 | 3.02734 | 66.75824 | 31.31868 | 1.923077
Ilmenite | 2020-07-20 | MRoT | 36 | 1.136175 | 0.01769448 | 3.013324 | 52.25225 | 45.04505 | 2.702703
Rutile | 2020-07-20 | MRoT | 134 | 2.427806 | 0 | 0.01401678 | 73.12253 | 25.29644 | 1.581028
Non floating Cu | 2020-07-20 | MRoT | 175 | 1.411475 | 3.508635 | 3.720952 | 31.00437 | 54.14847 | 14.84716
Chrysocolla | 2020-07-20 | MRoT | 23 | 0.1253887 | 0.7230381 | 0.006150987 | 42.85714 | 46.42857 | 10.71429
Cu_Fe_Oxide | 2020-07-20 | MRoT | 60 | 0.698594 | 1.215961 | 2.772753 | 25.64103 | 52.5641 | 21.79487
CuFe_Silicate | 2020-07-20 | MRoT | 85 | 0.5043269 | 1.251158 | 0.885285 | 32.72727 | 55.45455 | 11.81818
Other sulphides | 2020-07-20 | MRoT | 78 | 1.135173 | 0.2013124 | 0.6431755 | 39.53488 | 34.88372 | 25.5814
Arsenopyrite | 2020-07-20 | MRoT | 1 | 0.01322125 | 0 | 0.03216776 | 0 | 100 | 0
Galena | 2020-07-20 | MRoT | 36 | 0.5680874 | 0 | 0.3293685 | 27.77778 | 25 | 47.22222
Millerite | 2020-07-20 | MRoT | 0 | 0 | 0 | 0 | 0 | 0 | 0
Molybdenite | 2020-07-20 | MRoT | 24 | 0.2814848 | 0.2013124 | 0.2388612 | 58.33333 | 29.16667 | 12.5
Monazite_Ce | 2020-07-20 | MRoT | 14 | 0.2416078 | 0 | 0 | 40.90909 | 54.54545 | 4.545455
Pentlandite | 2020-07-20 | MRoT | 2 | 0.02047162 | 0 | 0.04277809 | 0 | 50 | 50
Siegenite | 2020-07-20 | MRoT | 1 | 0.01029978 | 0 | 0 | 100 | 0 | 0
Sphalerite | 2020-07-20 | MRoT | 0 | 0 | 0 | 0 | 0 | 0 | 0
vaesite | 2020-07-20 | MRoT | 0 | 0 | 0 | 0 | 0 | 0 | 0
Pyrite | 2020-07-20 | MRoT | 235 | 5.470017 | 0.05265023 | 13.86348 | 50.5859375 | 47.0703125 | 2.34375
Pyrrhotite | 2020-07-20 | MRoT | 116 | 1.867822 | 0.009640059 | 6.109632 | 29.47368 | 49.47368 | 21.05263
Sec. Cu Sulphides | 2020-07-20 | MRoT | 139 | 2.824124 | 29.23445 | 0.3771664 | 47.91667 | 47.08333 | 5
Bornite | 2020-07-20 | MRoT | 30 | 0.4213742 | 3.400361 | 0.2848484 | 42.10526 | 34.21053 | 23.68421
Chalcocite | 2020-07-20 | MRoT | 95 | 2.253051 | 24.68094 | 0.08212596 | 49.19786 | 50.26738 | 0.5347594
Covellite | 2020-07-20 | MRoT | 14 | 0.1496987 | 1.153147 | 0.0101921 | 46.66667 | 40 | 13.33333
Silicate gangue | 2020-07-20 | MRoT | 1314 | 11.23992 | 0.09320572 | 11.42228 | 37.40011 | 55.14118 | 7.458711
Amphibole | 2020-07-20 | MRoT | 0 | 0 | 0 | 0 | 0 | 0 | 0
Biotite | 2020-07-20 | MRoT | 199 | 1.92896 | 0.008052912 | 2.96646 | 14.05751 | 73.80192 | 12.14058
Garnets | 2020-07-20 | MRoT | 1 | 0.006034863 | 0 | 0.000616317 | 100 | 0 | 0
Kaolinite | 2020-07-20 | MRoT | 39 | 0.2299432 | 0.01925452 | 0.001947388 | 39.02439 | 46.34146 | 14.63415
Muscovite | 2020-07-20 | MRoT | 142 | 1.196694 | 0.02014365 | 0.04840043 | 70.85427 | 23.61809 | 5.527638
Orthoclase | 2020-07-20 | MRoT | 0 | 0 | 0 | 0 | 0 | 0 | 0
Plagioclase | 2020-07-20 | MRoT | 80 | 0.4546405 | 0.02520869 | 0.003084697 | 39.02439 | 57.31707 | 3.658537
Quartz | 2020-07-20 | MRoT | 96 | 0.6103101 | 0 | 0.007215576 | 55.55556 | 34.25926 | 10.18519
Silicate gangue_generic | 2020-07-20 | MRoT | 757 | 6.813339 | 0.02054595 | 8.394558 | 36.01059 | 57.72286 | 6.266549
Chalcopyrite cl. | 2020-07-20 | MRoT | 605 | 11.66019 | 56.20542 | 19.42341 | 76.62835 | 21.45594 | 1.915709
Accessory_phases | 2020-07-23 | MCOF | 46 | 2.537534 | 0 | 0.005871835 | 73.77049 | 26.22951 | 0
Apatite | 2020-07-23 | MCOF | 46 | 2.537534 | 0 | 0.005871835 | 73.77049 | 26.22951 | 0
Zircon | 2020-07-23 | MCOF | 0 | 0 | 0 | 0 | 0 | 0 | 0
Carbonate gangue | 2020-07-23 | MCOF | 396 | 18.31412 | 0.2182982 | 1.792092 | 74.48071 | 21.95846 | 3.560831
Ankerite | 2020-07-23 | MCOF | 61 | 1.347687 | 0.05505765 | 0.9894761 | 38.46154 | 46.15385 | 15.38462
Calcite | 2020-07-23 | MCOF | 280 | 15.09054 | 0.1632406 | 0.2267498 | 84.39716 | 13.12057 | 2.48227
Dolomite_ | 2020-07-23 | MCOF | 55 | 1.875901 | 0 | 0.5758661 | 14 | 81 | 5
Chalcopyrite | 2020-07-23 | MCOF | 25 | 5.350333 | 22.71953 | 6.389678 | 94.3299 | 5.670103 | 0
Chalcopyrite <20 | 2020-07-23 | MCOF | 260 | 9.514767 | 36.80869 | 10.42932 | 82.6087 | 16.52174 | 0.8695652
Chalcopyrite >150 | 2020-07-23 | MCOF | 2 | 1.7099 | 7.237336 | 2.068455 | 100 | 0 | 0
CPS floating Cu | 2020-07-23 | MCOF | 23 | 0.7916302 | 7.657378 | 0.2573748 | 59.25926 | 18.51852 | 22.22222
Cuprite | 2020-07-23 | MCOF | 1 | 0.04015086 | 0.4655936 | 0 | 0 | 0 | 100
Delafossite | 2020-07-23 | MCOF | 7 | 0.2492644 | 1.839468 | 0.2543365 | 28.57143 | 28.57143 | 42.85714
Malachite | 2020-07-23 | MCOF | 14 | 0.4502162 | 4.764409 | 0.003038315 | 77.77778 | 16.66667 | 5.555556
Fe_Ox | 2020-07-23 | MCOF | 135 | 7.678359 | 0.1289577 | 23.12705 | 43.37349 | 42.77108 | 13.85542
Fe_oxyhydroxides | 2020-07-23 | MCOF | 28 | 1.151869 | 0.01715638 | 2.272217 | 17.14286 | 60 | 22.85714
Haematite | 2020-07-23 | MCOF | 8 | 0.2790814 | 0 | 0.5984006 | 62.5 | 25 | 12.5
Magnesioferrite | 2020-07-23 | MCOF | 0 | 0 | 0 | 0 | 0 | 0 | 0
Magnetite | 2020-07-23 | MCOF | 38 | 1.389812 | 0.0857236 | 4.048144 | 26.82927 | 51.21951 | 21.95122
Tramp_Steel | 2020-07-23 | MCOF | 61 | 4.857596 | 0.02607769 | 16.20829 | 60.97561 | 32.92683 | 6.097561
Fe_Ti_Ox | 2020-07-23 | MCOF | 157 | 10.03113 | 0 | 2.395267 | 56.54762 | 42.55952 | 0.8928571
Ilmenite | 2020-07-23 | MCOF | 14 | 1.263765 | 0 | 2.370807 | 95 | 5 | 0
Rutile | 2020-07-23 | MCOF | 143 | 8.767369 | 0 | 0.02445973 | 51.35135 | 47.63514 | 1.013514
Non floating Cu | 2020-07-23 | MCOF | 50 | 1.087693 | 2.049031 | 1.983918 | 32.75862 | 60.34483 | 6.896552
Chrysocolla | 2020-07-23 | MCOF | 7 | 0.1244019 | 0.4584276 | 0.01986101 | 77.77778 | 11.11111 | 11.11111
Cu_Fe_Oxide | 2020-07-23 | MCOF | 16 | 0.5528971 | 0.5801757 | 1.655948 | 20 | 80 | 0
CuFe_Silicate | 2020-07-23 | MCOF | 27 | 0.4103945 | 1.010428 | 0.308109 | 27.58621 | 62.06897 | 10.34483
Other sulphides | 2020-07-23 | MCOF | 40 | 2.068296 | 0.3512305 | 0.5996909 | 54.71698 | 28.30189 | 16.98113
Arsenopyrite | 2020-07-23 | MCOF | 0 | 0 | 0 | 0 | 0 | 0 | 0
Galena | 2020-07-23 | MCOF | 16 | 0.7793216 | 0.1547603 | 0.2783453 | 25 | 43.75 | 31.25
Millerite | 2020-07-23 | MCOF | 0 | 0 | 0 | 0 | 0 | 0 | 0
Molybdenite | 2020-07-23 | MCOF | 16 | 0.5792255 | 0.1964703 | 0.2695367 | 68.75 | 18.75 | 12.5
Monazite_Ce | 2020-07-23 | MCOF | 7 | 0.6779572 | 0 | 0.05180891 | 65 | 25 | 10
Pentlandite | 2020-07-23 | MCOF | 0 | 0 | 0 | 0 | 0 | 0 | 0
Siegenite | 2020-07-23 | MCOF | 1 | 0.03179158 | 0 | 0 | 100 | 0 | 0
Sphalerite | 2020-07-23 | MCOF | 0 | 0 | 0 | 0 | 0 | 0 | 0
vaesite | 2020-07-23 | MCOF | 0 | 0 | 0 | 0 | 0 | 0 | 0
Pyrite | 2020-07-23 | MCOF | 117 | 6.100627 | 0.06418584 | 10.63483 | 66.48649 | 27.56757 | 5.945946
Pyrrhotite | 2020-07-23 | MCOF | 238 | 14.74695 | 0 | 33.81201 | 59.46502 | 39.9177 | 0.617284
Sec. Cu Sulphides | 2020-07-23 | MCOF | 45 | 2.562217 | 22.65579 | 0.1851454 | 77.46479 | 18.30986 | 4.225352
Bornite | 2020-07-23 | MCOF | 6 | 0.2395887 | 1.646256 | 0.1011174 | 57.14286 | 28.57143 | 14.28571
Chalcocite | 2020-07-23 | MCOF | 30 | 2.04539 | 19.0667 | 0.07907445 | 83.63636 | 16.36364 | 0
Covellite | 2020-07-23 | MCOF | 9 | 0.2772384 | 1.94283 | 0.004953567 | 55.55556 | 22.22222 | 22.22222
Silicate gangue | 2020-07-23 | MCOF | 732 | 17.50643 | 0.1095678 | 6.319301 | 38.76698 | 50.15674 | 11.07628
Amphibole | 2020-07-23 | MCOF | 0 | 0 | 0 | 0 | 0 | 0 | 0
Biotite | 2020-07-23 | MCOF | 55 | 1.65494 | 0 | 1.542983 | 26.43678 | 64.36782 | 9.195402
Garnets | 2020-07-23 | MCOF | 1 | 0.01862737 | 0 | 0 | 0 | 100 | 0
Kaolinite | 2020-07-23 | MCOF | 36 | 0.623194 | 0.003011093 | 0.001732102 | 27.77778 | 33.33333 | 38.88889
Muscovite | 2020-07-23 | MCOF | 115 | 2.709986 | 0.0505988 | 0.07302173 | 47.26027 | 43.83562 | 8.90411
Orthoclase | 2020-07-23 | MCOF | 0 | 0 | 0 | 0 | 0 | 0 | 0
Plagioclase | 2020-07-23 | MCOF | 65 | 1.18083 | 0.02560002 | 0.004276584 | 30.43478 | 42.02899 | 27.53623
Quartz | 2020-07-23 | MCOF | 87 | 2.372192 | 0.006472514 | 0.00517349 | 31.61765 | 60.29412 | 8.088235
Silicate gangue_generic | 2020-07-23 | MCOF | 373 | 8.946665 | 0.02388538 | 4.692114 | 42.53112 | 48.96266 | 8.506224
Chalcopyrite cl. | 2020-07-23 | MCOF | 287 | 16.575 | 66.76556 | 18.88745 | 88.18636 | 11.31448 | 0.4991681
Accessory_phases | 2020-07-23 | MRoST | 56 | 2.791777 | 0 | 0.01095658 | 67.42424 | 31.06061 | 1.515152
Apatite | 2020-07-23 | MRoST | 56 | 2.791777 | 0 | 0.01095658 | 67.42424 | 31.06061 | 1.515152
Zircon | 2020-07-23 | MRoST | 0 | 0 | 0 | 0 | 0 | 0 | 0
Carbonate gangue | 2020-07-23 | MRoST | 263 | 16.80956 | 0.4652448 | 1.080573 | 85.15284 | 12.66376 | 2.183406
Ankerite | 2020-07-23 | MRoST | 29 | 0.6324869 | 0.05428673 | 0.40658 | 46.66667 | 33.33333 | 20
Calcite | 2020-07-23 | MRoST | 174 | 14.00252 | 0.4109581 | 0.1686793 | 95.46632 | 2.720207 | 1.813472
Dolomite_ | 2020-07-23 | MRoST | 60 | 2.17455 | 0 | 0.5053142 | 25.4386 | 74.5614 | 0
Chalcopyrite | 2020-07-23 | MRoST | 10 | 1.79479 | 12.66727 | 1.885196 | 68.75 | 31.25 | 0
Chalcopyrite <20 | 2020-07-23 | MRoST | 179 | 6.534159 | 41.88077 | 6.455604 | 79.39914 | 19.74249 | 0.8583691
Chalcopyrite >150 | 2020-07-23 | MRoST | 0 | 0 | 0 | 0 | 0 | 0 | 0
CPS floating Cu | 2020-07-23 | MRoST | 9 | 0.2720028 | 3.842512 | 0.173422 | 66.66667 | 22.22222 | 11.11111
Cuprite | 2020-07-23 | MRoST | 0 | 0 | 0 | 0 | 0 | 0 | 0
Delafossite | 2020-07-23 | MRoST | 4 | 0.1448362 | 1.714388 | 0.173422 | 50 | 50 | 0
Malachite | 2020-07-23 | MRoST | 5 | 0.1271667 | 2.128124 | 0 | 80 | 0 | 20
Fe_Ox | 2020-07-23 | MRoST | 128 | 9.831323 | 0.07553555 | 28.73423 | 42.5641 | 49.23077 | 8.205128
Fe_oxyhydroxides | 2020-07-23 | MRoST | 15 | 0.6023685 | 0.03943892 | 1.15222 | 55.55556 | 33.33333 | 11.11111
Haematite | 2020-07-23 | MRoST | 10 | 0.3547281 | 0 | 0.7329438 | 20 | 70 | 10
Magnesioferrite | 2020-07-23 | MRoST | 0 | 0 | 0 | 0 | 0 | 0 | 0
Magnetite | 2020-07-23 | MRoST | 40 | 1.585568 | 0 | 4.242361 | 30.43478 | 43.47826 | 26.08696
Tramp_Steel | 2020-07-23 | MRoST | 63 | 7.288659 | 0.03609664 | 22.60671 | 47.10744 | 52.06612 | 0.8264463
Fe_Ti_Ox | 2020-07-23 | MRoST | 181 | 10.43704 | 0.0685151 | 1.971536 | 69.18605 | 30.81395 | 0
Ilmenite | 2020-07-23 | MRoST | 14 | 1.2208 | 0 | 1.971536 | 78.94737 | 21.05263 | 0
Rutile | 2020-07-23 | MRoST | 167 | 9.216238 | 0.0685151 | 0 | 67.97386 | 32.02614 | 0
Non floating Cu | 2020-07-23 | MRoST | 45 | 0.9199506 | 3.333957 | 1.393503 | 40.81633 | 55.10204 | 4.081633
Chrysocolla | 2020-07-23 | MRoST | 12 | 0.1967737 | 1.485745 | 0.01212737 | 64.28571 | 35.71429 | 0
Cu_Fe_Oxide | 2020-07-23 | MRoST | 14 | 0.4497685 | 0.8890717 | 1.164916 | 18.75 | 68.75 | 12.5
CuFe_Silicate | 2020-07-23 | MRoST | 19 | 0.2734084 | 0.9591401 | 0.21646 | 42.10526 | 57.89474 | 0
Other sulphides | 2020-07-23 | MRoST | 26 | 1.31477 | 0.5294641 | 0.5539822 | 48.48485 | 36.36364 | 15.15152
Arsenopyrite | 2020-07-23 | MRoST | 0 | 0 | 0 | 0 | 0 | 0 | 0
Galena | 2020-07-23 | MRoST | 11 | 0.5448089 | 0 | 0.3250854 | 36.36364 | 18.18182 | 45.45455
Millerite | 2020-07-23 | MRoST | 1 | 0.03594132 | 0 | 0.01014447 | 100 | 0 | 0
Molybdenite | 2020-07-23 | MRoST | 8 | 0.2944913 | 0.3389741 | 0.1790978 | 62.5 | 37.5 | 0
Monazite_Ce | 2020-07-23 | MRoST | 4 | 0.3102198 | 0 | 0 | 33.33333 | 66.66667 | 0
Pentlandite | 2020-07-23 | MRoST | 0 | 0 | 0 | 0 | 0 | 0 | 0
Siegenite | 2020-07-23 | MRoST | 1 | 0.09698133 | 0 | 0.03965458 | 100 | 0 | 0
Sphalerite | 2020-07-23 | MRoST | 0 | 0 | 0 | 0 | 0 | 0 | 0
vaesite | 2020-07-23 | MRoST | 0 | 0 | 0 | 0 | 0 | 0 | 0
Pyrite | 2020-07-23 | MRoST | 185 | 11.19964 | 0.05559283 | 17.80427 | 75.4491 | 21.85629 | 2.694611
Pyrrhotite | 2020-07-23 | MRoST | 258 | 15.42733 | 0.1337407 | 32.0604 | 67.4 | 32.4 | 0.2
Sec. Cu Sulphides | 2020-07-23 | MRoST | 55 | 2.546479 | 36.4875 | 0.2238613 | 78.57143 | 20 | 1.428571
Bornite | 2020-07-23 | MRoST | 12 | 0.4872492 | 5.504057 | 0.1927426 | 78.57143 | 21.42857 | 0
Chalcocite | 2020-07-23 | MRoST | 35 | 1.777322 | 27.75948 | 0.02380197 | 82.97872 | 17.02128 | 0
Covellite | 2020-07-23 | MRoST | 8 | 0.2819085 | 3.223969 | 0.00731668 | 55.55556 | 33.33333 | 11.11111
Silicate gangue | 2020-07-23 | MRoST | 821 | 20.12118 | 0.4598963 | 7.652465 | 39.40796 | 51.71138 | 8.880666
Amphibole | 2020-07-23 | MRoST | 0 | 0 | 0 | 0 | 0 | 0 | 0
Biotite | 2020-07-23 | MRoST | 83 | 2.727324 | 0 | 2.479038 | 20.56738 | 76.59574 | 2.836879
Garnets | 2020-07-23 | MRoST | 0 | 0 | 0 | 0 | 0 | 0 | 0
Kaolinite | 2020-07-23 | MRoST | 55 | 1.03855 | 0.3190038 | 0.0005139655 | 20.33898 | 49.15254 | 30.50847
Muscovite | 2020-07-23 | MRoST | 99 | 2.227157 | 0.03014041 | 0.0580016 | 48.30508 | 42.37288 | 9.322034
Orthoclase | 2020-07-23 | MRoST | 0 | 0 | 0 | 0 | 0 | 0 | 0
Plagioclase | 2020-07-23 | MRoST | 83 | 1.705372 | 0 | 0.01569525 | 24.4898 | 62.2449 | 13.26531
Quartz | 2020-07-23 | MRoST | 91 | 2.004214 | 0.01309533 | 0.02301662 | 38.93805 | 46.0177 | 15.04425
Silicate gangue_generic | 2020-07-23 | MRoST | 410 | 10.41857 | 0.09765677 | 5.076199 | 47.10145 | 46.92029 | 5.978261
Chalcopyrite cl. | 2020-07-23 | MRoST | 189 | 8.328949 | 54.54804 | 8.340799 | 77.10438 | 22.22222 | 0.6734007
Accessory_phases | 2020-07-23 | MFT | 69 | 2.220817 | 0 | 0.004121581 | 78.18182 | 21.81818 | 0
Apatite | 2020-07-23 | MFT | 69 | 2.220817 | 0 | 0.004121581 | 78.18182 | 21.81818 | 0
Zircon | 2020-07-23 | MFT | 0 | 0 | 0 | 0 | 0 | 0 | 0
Carbonate gangue | 2020-07-23 | MFT | 816 | 31.60153 | 1.417694 | 2.921143 | 82.23781 | 15.14032 | 2.621861
Ankerite | 2020-07-23 | MFT | 66 | 1.153854 | 0.4537383 | 1.179177 | 29.06977 | 39.53488 | 31.39535
Calcite | 2020-07-23 | MFT | 622 | 26.73311 | 0.8627368 | 0.4319495 | 93.65285 | 5.094991 | 1.252159
Dolomite_ | 2020-07-23 | MFT | 128 | 3.714565 | 0.1012193 | 1.310016 | 10.78431 | 84.31373 | 4.901961
Chalcopyrite | 2020-07-23 | MFT | 3 | 0.2320059 | 4.935374 | 0.3267136 | 100 | 0 | 0
Chalcopyrite <20 | 2020-07-23 | MFT | 134 | 3.10531 | 60.01237 | 4.305601 | 70.68966 | 25.28736 | 4.022989
Chalcopyrite >150 | 2020-07-23 | MFT | 0 | 0 | 0 | 0 | 0 | 0 | 0
CPS floating Cu | 2020-07-23 | MFT | 9 | 0.2098574 | 6.682283 | 0.2801458 | 50 | 40 | 10
Cuprite | 2020-07-23 | MFT | 0 | 0 | 0 | 0 | 0 | 0 | 0
Delafossite | 2020-07-23 | MFT | 6 | 0.161301 | 4.42123 | 0.2801458 | 28.57143 | 57.14286 | 14.28571
Malachite | 2020-07-23 | MFT | 3 | 0.04855641 | 2.261053 | 0 | 100 | 0 | 0
Fe_Ox | 2020-07-23 | MFT | 238 | 8.979102 | 0.1377472 | 37.52678 | 31.03448 | 50.68966 | 18.27586
Fe_oxyhydroxides | 2020-07-23 | MFT | 40 | 0.9157568 | 0 | 2.647764 | 13.95349 | 53.48837 | 32.55814
Haematite | 2020-07-23 | MFT | 8 | 0.1805958 | 0 | 0.4961721 | 25 | 50 | 25
Magnesioferrite | 2020-07-23 | MFT | 0 | 0 | 0 | 0 | 0 | 0 | 0
Magnetite | 2020-07-23 | MFT | 70 | 1.710974 | 0.1099525 | 6.759772 | 16.66667 | 43.58974 | 39.74359
Tramp_Steel | 2020-07-23 | MFT | 120 | 6.171775 | 0.02779477 | 27.62308 | 42.85714 | 53.41615 | 3.726708
Fe_Ti_Ox | 2020-07-23 | MFT | 326 | 12.63361 | 0.2652988 | 1.618692 | 61.03501 | 38.35616 | 0.608828
Ilmenite | 2020-07-23 | MFT | 19 | 0.6542337 | 0 | 1.559192 | 78.125 | 21.875 | 0
Rutile | 2020-07-23 | MFT | 307 | 11.97938 | 0.2652988 | 0.05949996 | 60.16 | 39.2 | 0.64
Non floating Cu | 2020-07-23 | MFT | 44 | 0.8827469 | 8.78918 | 2.529038 | 37.31343 | 52.23881 | 10.44776
Chrysocolla | 2020-07-23 | MFT | 6 | 0.06261221 | 1.415454 | 0.01028572 | 28.57143 | 71.42857 | 0
Cu_Fe_Oxide | 2020-07-23 | MFT | 18 | 0.5545653 | 3.608448 | 2.144397 | 58.06452 | 29.03226 | 12.90323
CuFe_Silicate | 2020-07-23 | MFT | 20 | 0.2655695 | 3.765278 | 0.3743558 | 17.24138 | 72.41379 | 10.34483
Other sulphides | 2020-07-23 | MFT | 40 | 1.331723 | 0.2618628 | 0.350848 | 48.07692 | 28.84615 | 23.07692
Arsenopyrite | 2020-07-23 | MFT | 1 | 0.02640787 | 0 | 0.03533243 | 0 | 100 | 0
Galena | 2020-07-23 | MFT | 17 | 0.5358242 | 0 | 0.1701855 | 17.64706 | 11.76471 | 70.58824
Millerite | 2020-07-23 | MFT | 1 | 0.06861787 | 0 | 0.002260596 | 100 | 0 | 0
Molybdenite | 2020-07-23 | MFT | 14 | 0.3279687 | 0.2618628 | 0.1430695 | 78.57143 | 21.42857 | 0
Monazite_Ce | 2020-07-23 | MFT | 7 | 0.3729047 | 0 | 0 | 47.05882 | 52.94118 | 0
Pentlandite | 2020-07-23 | MFT | 0 | 0 | 0 | 0 | 0 | 0 | 0
Siegenite | 2020-07-23 | MFT | 0 | 0 | 0 | 0 | 0 | 0 | 0
Sphalerite | 2020-07-23 | MFT | 0 | 0 | 0 | 0 | 0 | 0 | 0
vaesite | 2020-07-23 | MFT | 0 | 0 | 0 | 0 | 0 | 0 | 0
Pyrite | 2020-07-23 | MFT | 83 | 2.60339 | 0.048996 | 5.79457 | 75.40984 | 18.85246 | 5.737705
Pyrrhotite | 2020-07-23 | MFT | 214 | 9.994484 | 0.03915202 | 30.39349 | 55.79568 | 43.61493 | 0.589391
Sec. Cu Sulphides | 2020-07-23 | MFT | 15 | 0.4289149 | 16.79217 | 0.04670936 | 52.63158 | 47.36842 | 0
Bornite | 2020-07-23 | MFT | 4 | 0.08859414 | 2.60968 | 0.04591495 | 75 | 25 | 0
Chalcocite | 2020-07-23 | MFT | 7 | 0.2406524 | 11.15929 | 0.0007944095 | 40 | 60 | 0
Covellite | 2020-07-23 | MFT | 4 | 0.09966841 | 3.023198 | 0 | 60 | 40 | 0
Silicate gangue | 2020-07-23 | MFT | 1510 | 25.77651 | 0.6178773 | 13.90214 | 37.52294 | 53.02752 | 9.449541
Amphibole | 2020-07-23 | MFT | 0 | 0 | 0 | 0 | 0 | 0 | 0
Biotite | 2020-07-23 | MFT | 166 | 3.606676 | 0.01188839 | 4.62362 | 19.79522 | 77.13311 | 3.071672
Garnets | 2020-07-23 | MFT | 3 | 0.03616174 | 0 | 0.003410638 | 66.66667 | 33.33333 | 0
Kaolinite | 2020-07-23 | MFT | 73 | 0.8625577 | 0.1056949 | 0.006019395 | 19.48052 | 45.45455 | 35.06494
Muscovite | 2020-07-23 | MFT | 230 | 3.663453 | 0.05007691 | 0.06696105 | 48.19672 | 42.62295 | 9.180328
Orthoclase | 2020-07-23 | MFT | 0 | 0 | 0 | 0 | 0 | 0 | 0
Plagioclase | 2020-07-23 | MFT | 152 | 1.937997 | 0.2040857 | 0.03015621 | 30.85714 | 50.28571 | 18.85714
Quartz | 2020-07-23 | MFT | 182 | 4.198851 | 0.04433008 | 0.02355561 | 42.47312 | 53.22581 | 4.301075
Silicate gangue_generic | 2020-07-23 | MFT | 704 | 11.47081 | 0.2018013 | 9.148417 | 40.20942 | 50.05236 | 9.73822
Chalcopyrite cl. | 2020-07-23 | MFT | 137 | 3.337316 | 64.94774 | 4.632315 | 72.72727 | 23.52941 | 3.743316
Accessory_phases | 2020-07-23 | MRoT | 93 | 1.955588 | 0.006282426 | 0.004914772 | 79.79798 | 19.69697 | 0.5050505
Apatite | 2020-07-23 | MRoT | 93 | 1.955588 | 0.006282426 | 0.004914772 | 79.79798 | 19.69697 | 0.5050505
Zircon | 2020-07-23 | MRoT | 0 | 0 | 0 | 0 | 0 | 0 | 0
Carbonate gangue | 2020-07-23 | MRoT | 1038 | 20.60494 | 0.3862642 | 2.088077 | 77.33333 | 20.54167 | 2.125
Ankerite | 2020-07-23 | MRoT | 116 | 1.289754 | 0.1459055 | 1.197346 | 38.16794 | 45.80153 | 16.03053
Calcite | 2020-07-23 | MRoT | 815 | 17.35547 | 0.1576986 | 0.2929598 | 86.62762 | 12.29868 | 1.073694
Dolomite_ | 2020-07-23 | MRoT | 107 | 1.959714 | 0.08266005 | 0.5977704 | 14.09091 | 82.27273 | 3.636364
Chalcopyrite | 2020-07-23 | MRoT | 67 | 5.48723 | 19.21485 | 7.578956 | 78.99761 | 21.00239 | 0
Chalcopyrite <20 | 2020-07-23 | MRoT | 734 | 12.57217 | 40.2031 | 15.58004 | 76.66667 | 21.97917 | 1.354167
Chalcopyrite >150 | 2020-07-23 | MRoT | 0 | 0 | 0 | 0 | 0 | 0 | 0
CPS floating Cu | 2020-07-23 | MRoT | 60 | 1.056839 | 8.199048 | 0.2964554 | 35.52632 | 53.94737 | 10.52632
Cuprite | 2020-07-23 | MRoT | 5 | 0.1334606 | 1.289009 | 0.003542208 | 0 | 71.42857 | 28.57143
Delafossite | 2020-07-23 | MRoT | 13 | 0.2198192 | 1.044327 | 0.2860267 | 46.15385 | 30.76923 | 23.07692
Malachite | 2020-07-23 | MRoT | 40 | 0.6294838 | 5.15169 | 0.006886425 | 39.62264 | 54.71698 | 5.660377
Fe_Ox | 2020-07-23 | MRoT | 241 | 7.214528 | 0.02725239 | 25.90581 | 44.96855 | 44.02516 | 11.00629
Fe_oxyhydroxides | 2020-07-23 | MRoT | 52 | 0.8907789 | 0 | 2.070385 | 38.59649 | 38.59649 | 22.80702
Haematite | 2020-07-23 | MRoT | 10 | 0.1656536 | 0 | 0.3998679 | 40 | 30 | 30
Magnesioferrite | 2020-07-23 | MRoT | 0 | 0 | 0 | 0 | 0 | 0 | 0
Magnetite | 2020-07-23 | MRoT | 66 | 1.20724 | 0 | 4.094986 | 37.33333 | 45.33333 | 17.33333
Tramp_Steel | 2020-07-23 | MRoT | 113 | 4.950856 | 0.02725239 | 19.34057 | 50.56818 | 46.02273 | 3.409091
Fe_Ti_Ox | 2020-07-23 | MRoT | 331 | 7.986068 | 0.1694081 | 1.301836 | 58.58407 | 39.82301 | 1.59292
Ilmenite | 2020-07-23 | MRoT | 22 | 0.6301089 | 0.0293846 | 1.259445 | 33.33333 | 59.52381 | 7.142857
Rutile | 2020-07-23 | MRoT | 309 | 7.355959 | 0.1400236 | 0.04239097 | 60.61185 | 38.24092 | 1.147228
Non floating Cu | 2020-07-23 | MRoT | 101 | 0.8588984 | 1.577657 | 1.104157 | 38.26087 | 53.04348 | 8.695652
Chrysocolla | 2020-07-23 | MRoT | 32 | 0.2165999 | 0.5818843 | 0.02472365 | 57.57576 | 36.36364 | 6.060606
Cu_Fe_Oxide | 2020-07-23 | MRoT | 12 | 0.1706545 | 0.2520308 | 0.5428328 | 46.15385 | 53.84615 | 0
CuFe_Silicate | 2020-07-23 | MRoT | 56 | 0.4435141 | 0.6561551 | 0.5031062 | 28.78788 | 59.09091 | 12.12121
Other sulphides | 2020-07-23 | MRoT | 97 | 2.191754 | 0.3335121 | 0.7904788 | 36.66667 | 46.66667 | 16.66667
Arsenopyrite | 2020-07-23 | MRoT | 5 | 0.09689174 | 0 | 0.1809716 | 40 | 40 | 20
Galena | 2020-07-23 | MRoT | 30 | 0.6938699 | 0.02939463 | 0.2227643 | 26.66667 | 30 | 43.33333
Millerite | 2020-07-23 | MRoT | 0 | 0 | 0 | 0 | 0 | 0 | 0
Molybdenite | 2020-07-23 | MRoT | 38 | 0.6532379 | 0.3041175 | 0.35474 | 47.36842 | 36.84211 | 15.78947
Monazite_Ce | 2020-07-23 | MRoT | 21 | 0.6921509 | 0 | 0 | 32.55814 | 67.44186 | 0
Pentlandite | 2020-07-23 | MRoT | 1 | 0.01500259 | 0 | 0.02560239 | 0 | 100 | 0
Siegenite | 2020-07-23 | MRoT | 1 | 0.01509636 | 0 | 0 | 0 | 100 | 0
Sphalerite | 2020-07-23 | MRoT | 1 | 0.02550441 | 0 | 0.006400451 | 100 | 0 | 0
vaesite | 2020-07-23 | MRoT | 0 | 0 | 0 | 0 | 0 | 0 | 0
Pyrite | 2020-07-23 | MRoT | 359 | 8.753356 | 0.08274698 | 17.54677 | 62.7907 | 35.42039 | 1.788909
Pyrrhotite | 2020-07-23 | MRoT | 339 | 7.636632 | 0.006063122 | 20.12265 | 59.43396 | 39.0566 | 1.509434
Sec. Cu Sulphides | 2020-07-23 | MRoT | 180 | 4.165126 | 29.56661 | 0.3892454 | 63.67347 | 28.97959 | 7.346939
Bornite | 2020-07-23 | MRoT | 34 | 0.5688483 | 3.045474 | 0.2636621 | 57.14286 | 25.71429 | 17.14286
Chalcocite | 2020-07-23 | MRoT | 110 | 3.055059 | 23.61694 | 0.1169818 | 68.20809 | 27.16763 | 4.624277
Covellite | 2020-07-23 | MRoT | 36 | 0.5412185 | 2.904191 | 0.008601477 | 48.64865 | 40.54054 | 10.81081
Silicate gangue | 2020-07-23 | MRoT | 1729 | 19.51687 | 0.2272114 | 7.290613 | 40.35635 | 49.62138 | 10.02227
Amphibole | 2020-07-23 | MRoT | 0 | 0 | 0 | 0 | 0 | 0 | 0
Biotite | 2020-07-23 | MRoT | 119 | 1.544611 | 0.003358987 | 1.663885 | 31.57895 | 57.89474 | 10.52632
Garnets | 2020-07-23 | MRoT | 1 | 0.008845279 | 0 | 0 | 100 | 0 | 0
Kaolinite | 2020-07-23 | MRoT | 108 | 0.9699801 | 0.04780928 | 0.006973605 | 17.79661 | 54.23729 | 27.9661
Muscovite | 2020-07-23 | MRoT | 284 | 3.552051 | 0.07235921 | 0.06175831 | 47.89082 | 44.16873 | 7.940447
Orthoclase | 2020-07-23 | MRoT | 0 | 0 | 0 | 0 | 0 | 0 | 0
Plagioclase | 2020-07-23 | MRoT | 152 | 1.405868 | 0.04174228 | 0.01250042 | 24.27746 | 50.28902 | 25.43353
Quartz | 2020-07-23 | MRoT | 176 | 1.855321 | 0.003809524 | 0.0203974 | 41.51786 | 42.41071 | 16.07143
Silicate gangue_generic | 2020-07-23 | MRoT | 889 | 10.1802 | 0.05813213 | 5.525099 | 43.4632 | 51.16883 | 5.367965
Chalcopyrite cl. | 2020-07-23 | MRoT | 801 | 18.0594 | 59.41795 | 23.15899 | 77.37491 | 21.68238 | 0.9427121
Accessory_phases | 2020-07-23 | MClnrT | 90 | 1.108776 | 0 | 0.0009871567 | 72.72727 | 27.27273 | 0
Apatite | 2020-07-23 | MClnrT | 90 | 1.108776 | 0 | 0.0009871567 | 72.72727 | 27.27273 | 0
Zircon | 2020-07-23 | MClnrT | 0 | 0 | 0 | 0 | 0 | 0 | 0
Carbonate gangue | 2020-07-23 | MClnrT | 1582 | 16.804 | 0.7353412 | 0.7479249 | 81.31658 | 17.04452 | 1.638896
Ankerite | 2020-07-23 | MClnrT | 143 | 0.8249839 | 0.1359804 | 0.4515625 | 39.10256 | 44.23077 | 16.66667
Calcite | 2020-07-23 | MClnrT | 1356 | 15.31873 | 0.552402 | 0.1705208 | 85.92219 | 13.24621 | 0.8316008
Dolomite_ | 2020-07-23 | MClnrT | 83 | 0.6602893 | 0.04695886 | 0.1258417 | 16.66667 | 78.98551 | 4.347826
Chalcopyrite | 2020-07-23 | MClnrT | 20 | 0.8019166 | 7.694241 | 0.6580718 | 42.10526 | 57.89474 | 0
Chalcopyrite <20 | 2020-07-23 | MClnrT | 562 | 4.741156 | 41.0467 | 3.682457 | 73.29377 | 23.29377 | 3.412463
Chalcopyrite >150 | 2020-07-23 | MClnrT | 0 | 0 | 0 | 0 | 0 | 0 | 0
CPS floating Cu | 2020-07-23 | MClnrT | 42 | 0.6324037 | 14.00139 | 0.1808528 | 59.7561 | 25.60976 | 14.63415
Cuprite | 2020-07-23 | MClnrT | 5 | 0.08192758 | 2.020724 | 0.01254962 | 0 | 50 | 50
Delafossite | 2020-07-23 | MClnrT | 13 | 0.2633938 | 4.937212 | 0.1667048 | 72.41379 | 13.7931 | 13.7931
Malachite | 2020-07-23 | MClnrT | 24 | 0.2870823 | 7.043451 | 0.001598406 | 62.22222 | 28.88889 | 8.888889
Fe_Ox | 2020-07-23 | MClnrT | 485 | 6.74039 | 0.02136715 | 14.13624 | 35.38961 | 41.88312 | 22.72727
Fe_oxyhydroxides | 2020-07-23 | MClnrT | 40 | 0.3861341 | 0.01040972 | 0.5580666 | 30.43478 | 52.17391 | 17.3913
Haematite | 2020-07-23 | MClnrT | 16 | 0.142366 | 0 | 0.2102727 | 50 | 25 | 25
Magnesioferrite | 2020-07-23 | MClnrT | 0 | 0 | 0 | 0 | 0 | 0 | 0
Magnetite | 2020-07-23 | MClnrT | 287 | 2.887779 | 0.01095743 | 5.479694 | 24.8503 | 42.81437 | 32.33533
Tramp_Steel | 2020-07-23 | MClnrT | 142 | 3.324111 | 0 | 7.888202 | 51.36364 | 39.54545 | 9.090909
Fe_Ti_Ox | 2020-07-23 | MClnrT | 285 | 4.155642 | 0.1099267 | 0.4409621 | 71.29799 | 27.05667 | 1.645338
Ilmenite | 2020-07-23 | MClnrT | 26 | 0.3706887 | 0.006662223 | 0.4377555 | 78.26087 | 17.3913 | 4.347826
Rutile | 2020-07-23 | MClnrT | 259 | 3.784954 | 0.1032645 | 0.003206506 | 70.65868 | 27.94411 | 1.397206
Non floating Cu | 2020-07-23 | MClnrT | 135 | 0.7941771 | 3.932699 | 0.9608883 | 38.55422 | 48.19277 | 13.25301
Chrysocolla | 2020-07-23 | MClnrT | 27 | 0.1092927 | 0.8734201 | 0.006400599 | 35.48387 | 51.6129 | 12.90323
Cu_Fe_Oxide | 2020-07-23 | MClnrT | 42 | 0.4019152 | 1.631129 | 0.7644489 | 28.07018 | 66.66667 | 5.263158
CuFe_Silicate | 2020-07-23 | MClnrT | 65 | 0.2779326 | 1.393451 | 0.1900388 | 46.75325 | 33.76623 | 19.48052
Other sulphides | 2020-07-23 | MClnrT | 190 | 2.011305 | 0.3129524 | 0.6869992 | 55.28846 | 31.73077 | 12.98077
Arsenopyrite | 2020-07-23 | MClnrT | 10 | 0.1040883 | 0.01320811 | 0.1184657 | 50 | 40 | 10
Galena | 2020-07-23 | MClnrT | 33 | 0.4099737 | 0.08732521 | 0.1241929 | 51.51515 | 30.30303 | 18.18182
Millerite | 2020-07-23 | MClnrT | 1 | 0.009015392 | 0 | 0 | 100 | 0 | 0
Molybdenite | 2020-07-23 | MClnrT | 125 | 1.163439 | 0.2124191 | 0.4142994 | 56.34921 | 32.53968 | 11.11111
Monazite_Ce | 2020-07-23 | MClnrT | 14 | 0.2680274 | 0 | 0.004783545 | 67.74194 | 29.03226 | 3.225806
Pentlandite | 2020-07-23 | MClnrT | 0 | 0 | 0 | 0 | 0 | 0 | 0
Siegenite | 2020-07-23 | MClnrT | 7 | 0.05676171 | 0 | 0.0252576 | 0 | 28.57143 | 71.42857
Sphalerite | 2020-07-23 | MClnrT | 0 | 0 | 0 | 0 | 0 | 0 | 0
vaesite | 2020-07-23 | MClnrT | 0 | 0 | 0 | 0 | 0 | 0 | 0
Pyrite | 2020-07-23 | MClnrT | 836 | 11.64083 | 0.1854389 | 14.363 | 63.87283 | 30.49133 | 5.635838
Pyrrhotite | 2020-07-23 | MClnrT | 2468 | 37.69122 | 0.2079499 | 60.29934 | 58.17248 | 41.17043 | 0.6570842
Sec. Cu Sulphides | 2020-07-23 | MClnrT | 150 | 1.691586 | 31.5397 | 0.1604816 | 55.78947 | 38.94737 | 5.263158
Bornite | 2020-07-23 | MClnrT | 42 | 0.3753895 | 5.586755 | 0.1080924 | 51.16279 | 32.55814 | 16.27907
Chalcocite | 2020-07-23 | MClnrT | 62 | 0.9390613 | 19.80064 | 0.05114188 | 49.49495 | 48.48485 | 2.020202
Covellite | 2020-07-23 | MClnrT | 46 | 0.3771355 | 6.152298 | 0.001247255 | 72.91667 | 25 | 2.083333
Silicate gangue | 2020-07-23 | MClnrT | 1757 | 11.18659 | 0.212301 | 3.6818 | 41.05572 | 49.22497 | 9.719313
Amphibole | 2020-07-23 | MClnrT | 0 | 0 | 0 | 0 | 0 | 0 | 0
Biotite | 2020-07-23 | MClnrT | 171 | 1.319706 | 0 | 0.8871303 | 24.26471 | 67.27941 | 8.455882
Garnets | 2020-07-23 | MClnrT | 8 | 0.03800903 | 0 | 0.007267549 | 37.5 | 50 | 12.5
Kaolinite | 2020-07-23 | MClnrT | 51 | 0.2472601 | 0.07405187 | 0.002782374 | 28.57143 | 55.35714 | 16.07143
Muscovite | 2020-07-23 | MClnrT | 257 | 1.718565 | 0.04267104 | 0.0292239 | 56.19835 | 37.19008 | 6.61157
Orthoclase | 2020-07-23 | MClnrT | 0 | 0 | 0 | 0 | 0 | 0 | 0
Plagioclase | 2020-07-23 | MClnrT | 108 | 0.5237993 | 0.02694056 | 0.01262786 | 31.66667 | 45 | 23.33333
Quartz | 2020-07-23 | MClnrT | 217 | 1.312436 | 0.004291119 | 0.008244939 | 43.72881 | 48.13559 | 8.135593
Silicate gangue_generic | 2020-07-23 | MClnrT | 945 | 6.026814 | 0.06434645 | 2.734524 | 41.16261 | 49.17518 | 9.662215
Chalcopyrite cl. | 2020-07-23 | MClnrT | 582 | 5.543072 | 48.74094 | 4.340529 | 68.78173 | 28.29949 | 2.918782
Accessory_phases | 2020-07-23 | MCON | 14 | 0.0789408 | 0.001290891 | 0 | 71.42857 | 25 | 3.571429
Apatite | 2020-07-23 | MCON | 14 | 0.0789408 | 0.001290891 | 0 | 71.42857 | 25 | 3.571429
Zircon | 2020-07-23 | MCON | 0 | 0 | 0 | 0 | 0 | 0 | 0
Carbonate gangue | 2020-07-23 | MCON | 264 | 1.516443 | 0.03061534 | 0.1156404 | 84.97577 | 9.693053 | 5.331179
Ankerite | 2020-07-23 | MCON | 46 | 0.1292781 | 0.01532234 | 0.08259925 | 54.34783 | 26.08696 | 19.56522
Calcite | 2020-07-23 | MCON | 209 | 1.351567 | 0.015293 | 0.02678396 | 88.1932 | 7.692308 | 4.11449
Dolomite_ | 2020-07-23 | MCON | 9 | 0.0355983 | 0 | 0.006257168 | 57.14286 | 35.71429 | 7.142857
Chalcopyrite | 2020-07-23 | MCON | 831 | 22.0969 | 26.80666 | 23.67786 | 79.96955 | 19.75977 | 0.2706818
Chalcopyrite <20 | 2020-07-23 | MCON | 4711 | 25.23705 | 29.54303 | 26.28092 | 78.96608 | 18.69353 | 2.340394
Chalcopyrite >150 | 2020-07-23 | MCON | 15 | 1.689697 | 2.058995 | 1.825253 | 77.21239 | 22.78761 | 0
CPS floating Cu | 2020-07-23 | MCON | 499 | 3.451804 | 9.775917 | 0.6939514 | 25.2349 | 53.8255 | 20.9396
Cuprite | 2020-07-23 | MCON | 56 | 0.4299454 | 1.309461 | 0.03400636 | 2.531646 | 46.83544 | 50.63291
Delafossite | 2020-07-23 | MCON | 122 | 0.6371294 | 1.068625 | 0.5931176 | 31.06061 | 37.87879 | 31.06061
Malachite | 2020-07-23 | MCON | 267 | 1.278149 | 3.808531 | 0.04534567 | 38.46154 | 47.74536 | 13.7931
Fe_Ox | 2020-07-23 | MCON | 166 | 1.141109 | 0.01122341 | 3.048449 | 33.49515 | 39.32039 | 27.18447
Fe_oxyhydroxides | 2020-07-23 | MCON | 15 | 0.07137505 | 0.001502237 | 0.1406589 | 50 | 31.25 | 18.75
Haematite | 2020-07-23 | MCON | 7 | 0.03310018 | 0.0001391852 | 0.06386491 | 28.57143 | 42.85714 | 28.57143
Magnesioferrite | 2020-07-23 | MCON | 0 | 0 | 0 | 0 | 0 | 0 | 0
Magnetite | 2020-07-23 | MCON | 108 | 0.5789408 | 0.004433739 | 1.427499 | 33.33333 | 30.15873 | 36.50794
Tramp_Steel | 2020-07-23 | MCON | 36 | 0.4576925 | 0.00514825 | 1.416426 | 29.82456 | 61.40351 | 8.77193
Fe_Ti_Ox | 2020-07-23 | MCON | 20 | 0.1638057 | 0.002361145 | 0.08543516 | 45 | 40 | 15
Ilmenite | 2020-07-23 | MCON | 9 | 0.05139003 | 0.0001680727 | 0.08347374 | 83.33333 | 16.66667 | 0
Rutile | 2020-07-23 | MCON | 11 | 0.1124157 | 0.002193073 | 0.001961426 | 28.57143 | 50 | 21.42857
Non floating Cu | 2020-07-23 | MCON | 131 | 0.4209789 | 0.2565751 | 0.7246045 | 33.98693 | 35.29412 | 30.71895
Chrysocolla | 2020-07-23 | MCON | 31 | 0.05995504 | 0.07109239 | 0.003875818 | 43.75 | 31.25 | 25
Cu_Fe_Oxide | 2020-07-23 | MCON | 51 | 0.2548089 | 0.1181108 | 0.6413929 | 26.47059 | 32.35294 | 41.17647
CuFe_Silicate | 2020-07-23 | MCON | 46 | 0.09015561 | 0.05714478 | 0.07513947 | 40.42553 | 36.17021 | 23.40426
Other sulphides | 2020-07-23 | MCON | 176 | 0.9394116 | 0.1540122 | 0.4243824 | 50 | 33.69565 | 16.30435
Arsenopyrite | 2020-07-23 | MCON | 3 | 0.0165947 | 0 | 0.02410357 | 33.33333 | 33.33333 | 33.33333
Galena | 2020-07-23 | MCON | 26 | 0.171657 | 0.02193815 | 0.08060306 | 46.15385 | 42.30769 | 11.53846
Millerite | 2020-07-23 | MCON | 2 | 0.0095821 | 0 | 0.0009327062 | 50 | 50 | 0
Molybdenite | 2020-07-23 | MCON | 132 | 0.6722637 | 0.1271594 | 0.291888 | 52.55474 | 32.11679 | 15.32847
Monazite_Ce | 2020-07-23 | MCON | 4 | 0.01837907 | 0 | 0 | 50 | 50 | 0
Pentlandite | 2020-07-23 | MCON | 2 | 0.01713001 | 0.0006442785 | 0.01619221 | 0 | 0 | 100
Siegenite | 2020-07-23 | MCON | 5 | 0.02585561 | 0.0009583643 | 0.009048043 | 50 | 50 | 0
Sphalerite | 2020-07-23 | MCON | 1 | 0.003640127 | 0 | 0.001614789 | 0 | 0 | 100
vaesite | 2020-07-23 | MCON | 0 | 0 | 0 | 0 | 0 | 0 | 0
Pyrite | 2020-07-23 | MCON | 1230 | 14.67456 | 0.1091415 | 23.61631 | 71.97685 | 27.17027 | 0.8528785
Pyrrhotite | 2020-07-23 | MCON | 1351 | 8.456301 | 0.06631539 | 17.30881 | 70.08755 | 27.0428 | 2.86965
Sec. Cu Sulphides | 2020-07-23 | MCON | 1625 | 12.48863 | 31.14887 | 1.731976 | 62.83221 | 29.9881 | 7.179691
Bornite | 2020-07-23 | MCON | 336 | 1.735127 | 3.394898 | 0.8127317 | 41.71123 | 35.02674 | 23.26203
Chalcocite | 2020-07-23 | MCON | 1209 | 10.41946 | 27.13328 | 0.8997464 | 67.39236 | 28.78568 | 3.821964
Covellite | 2020-07-23 | MCON | 80 | 0.3340352 | 0.6206942 | 0.01949749 | 43.75 | 37.5 | 18.75
Silicate gangue | 2020-07-23 | MCON | 2299 | 7.644375 | 0.034991 | 0.4664133 | 54.6875 | 37.53189 | 7.780612
Amphibole | 2020-07-23 | MCON | 0 | 0 | 0 | 0 | 0 | 0 | 0
Biotite | 2020-07-23 | MCON | 6 | 0.02062739 | 0 | 0.01915872 | 37.5 | 12.5 | 50
Garnets | 2020-07-23 | MCON | 3 | 0.007574677 | 0 | 0.002884764 | 33.33333 | 0 | 66.66667
Kaolinite | 2020-07-23 | MCON | 83 | 0.2041416 | 0.004590133 | 0.0009214189 | 32.18391 | 41.37931 | 26.43678
Muscovite | 2020-07-23 | MCON | 293 | 1.139735 | 0.007636657 | 0.01660593 | 55.84989 | 38.18985 | 5.960265
Orthoclase | 2020-07-23 | MCON | 0 | 0 | 0 | 0 | 0 | 0 | 0
Plagioclase | 2020-07-23 | MCON | 229 | 0.6170373 | 0.01582396 | 0.003840906 | 30.45113 | 50.37594 | 19.17293
Quartz | 2020-07-23 | MCON | 793 | 2.794601 | 0.001229469 | 0.00671626 | 66.07445 | 30.45685 | 3.468697
Silicate gangue_generic | 2020-07-23 | MCON | 892 | 2.860658 | 0.005710777 | 0.4162853 | 49.95602 | 41.6007 | 8.443272
Chalcopyrite cl. | 2020-07-23 | MCON | 5557 | 49.02365 | 58.40869 | 51.78403 | 79.35794 | 19.31524 | 1.326826
Accessory_phases | 2020-07-27 | MCON | 24 | 0.1004827 | 0.0010391 | 0.0002056251 | 89.83051 | 10.16949 | 0
Apatite | 2020-07-27 | MCON | 24 | 0.1004827 | 0.0010391 | 0.0002056251 | 89.83051 | 10.16949 | 0
Zircon | 2020-07-27 | MCON | 0 | 0 | 0 | 0 | 0 | 0 | 0
Carbonate gangue | 2020-07-27 | MCON | 243 | 0.5088487 | 0.08484772 | 0.121595 | 58.73494 | 24.39759 | 16.86747
Ankerite | 2020-07-27 | MCON | 99 | 0.1697707 | 0.04846348 | 0.09603716 | 32 | 34 | 34
Calcite | 2020-07-27 | MCON | 141 | 0.3344699 | 0.03638423 | 0.02488664 | 70.30568 | 20.52402 | 9.170306
Dolomite_ | 2020-07-27 | MCON | 3 | 0.004608063 | 0 | 0.0006711632 | 66.66667 | 0 | 33.33333
Chalcopyrite | 2020-07-27 | MCON | 1913 | 28.44228 | 32.43941 | 27.65428 | 80.85748 | 18.78523 | 0.3572846
Chalcopyrite <20 | 2020-07-27 | MCON | 13333 | 42.89489 | 46.69797 | 40.05153 | 81.31087 | 17.194 | 1.49513
Chalcopyrite >150 | 2020-07-27 | MCON | 19 | 1.452036 | 1.684699 | 1.441336 | 90.97978 | 9.020218 | 0
CPS floating Cu | 2020-07-27 | MCON | 437 | 1.476569 | 2.868049 | 0.877075 | 30.0738 | 37.26937 | 32.65683
Cuprite | 2020-07-27 | MCON | 20 | 0.1019163 | 0.2755107 | 0.009099083 | 0 | 58.06452 | 41.93548
Delafossite | 2020-07-27 | MCON | 277 | 0.8426503 | 1.165122 | 0.8486187 | 29.75779 | 22.49135 | 47.75087
Malachite | 2020-07-27 | MCON | 128 | 0.3829812 | 0.9739345 | 0.0127727 | 41.17647 | 50.26738 | 8.55615
Fe_Ox | 2020-07-27 | MCON | 374 | 1.669547 | 0.01343001 | 4.169016 | 30.99788 | 46.2845 | 22.71762
Fe_oxyhydroxides | 2020-07-27 | MCON | 17 | 0.05659024 | 0.001343769 | 0.1010747 | 28.57143 | 61.90476 | 9.52381
Haematite | 2020-07-27 | MCON | 10 | 0.0285646 | 0 | 0.05079387 | 30 | 50 | 20
Magnesioferrite | 2020-07-27 | MCON | 0 | 0 | 0 | 0 | 0 | 0 | 0
Magnetite | 2020-07-27 | MCON | 215 | 0.7355384 | 0.005365463 | 1.670503 | 22.64151 | 44.90566 | 32.45283
Tramp_Steel | 2020-07-27 | MCON | 132 | 0.8488537 | 0.006720775 | 2.346645 | 44 | 46.28571 | 9.714286
Fe_Ti_Ox | 2020-07-27 | MCON | 49 | 0.2004911 | 0.004071337 | 0.03798117 | 78.04878 | 19.5122 | 2.439024
Ilmenite | 2020-07-27 | MCON | 8 | 0.02586983 | 0.0008414305 | 0.03701169 | 70 | 30 | 0
Rutile | 2020-07-27 | MCON | 41 | 0.1746213 | 0.003229907 | 0.0009694802 | 79.16667 | 18.05556 | 2.777778
Non floating Cu | 2020-07-27 | MCON | 253 | 0.489829 | 0.2638839 | 0.7729885 | 28.52234 | 44.67354 | 26.80412
Chrysocolla | 2020-07-27 | MCON | 26 | 0.03169054 | 0.0351632 | 0.00241439 | 39.28571 | 35.71429 | 25
Cu_Fe_Oxide | 2020-07-27 | MCON | 106 | 0.3123781 | 0.146487 | 0.6755873 | 26.81159 | 55.07246 | 18.11594
CuFe_Silicate | 2020-07-27 | MCON | 119 | 0.1425266 | 0.08028541 | 0.09386202 | 27.64228 | 34.95935 | 37.39837
Other sulphides | 2020-07-27 | MCON | 243 | 0.8156918 | 0.1468769 | 0.3620388 | 51.83824 | 35.29412 | 12.86765
Arsenopyrite | 2020-07-27 | MCON | 1 | 0.003341519 | 0 | 0.005321587 | 0 | 100 | 0
Galena | 2020-07-27 | MCON | 18 | 0.07178877 | 0.02059389 | 0.0636773 | 55.55556 | 33.33333 | 11.11111
Millerite | 2020-07-27 | MCON | 9 | 0.05788374 | 0 | 0.008271934 | 15 | 85 | 0
Molybdenite | 2020-07-27 | MCON | 200 | 0.6254569 | 0.125385 | 0.2631306 | 54.50237 | 31.75355 | 13.74408
Monazite_Ce | 2020-07-27 | MCON | 3 | 0.00832685 | 0 | 0 | 33.33333 | 33.33333 | 33.33333
Pentlandite | 2020-07-27 | MCON | 3 | 0.01810888 | 0 | 0.01241931 | 28.57143 | 57.14286 | 14.28571
Siegenite | 2020-07-27 | MCON | 5 | 0.02082521 | 0 | 0.007492015 | 100 | 0 | 0
Sphalerite | 2020-07-27 | MCON | 1 | 0.002198935 | 0 | 0 | 100 | 0 | 0
vaesite | 2020-07-27 | MCON | 3 | 0.007760948 | 0.0008979831 | 0.001726009 | 33.33333 | 0 | 66.66667
Pyrite | 2020-07-27 | MCON | 1709 | 8.832233 | 0.0996988 | 12.77027 | 61.93825 | 34.54601 | 3.515744
Pyrrhotite | 2020-07-27 | MCON | 1419 | 5.620123 | 0.03298829 | 10.36617 | 58.93015 | 35.23431 | 5.835544
Sec. Cu Sulphides | 2020-07-27 | MCON | 1774 | 7.038765 | 15.65056 | 1.204816 | 56.0067 | 36.79364 | 7.199665
Bornite | 2020-07-27 | MCON | 606 | 1.874916 | 3.421669 | 0.7474978 | 47.38416 | 38.26607 | 14.34978
Chalcocite | 2020-07-27 | MCON | 1029 | 4.808204 | 11.61093 | 0.4437655 | 59.78467 | 36.35212 | 3.863205
Covellite | 2020-07-27 | MCON | 139 | 0.3556454 | 0.6179636 | 0.01355303 | 54.60993 | 34.75177 | 10.6383
Silicate gangue | 2020-07-27 | MCON | 290 | 0.4582085 | 0.01247843 | 0.1707033 | 41.17647 | 37.5817 | 21.24183
Amphibole | 2020-07-27 | MCON | 0 | 0 | 0 | 0 | 0 | 0 | 0
Biotite | 2020-07-27 | MCON | 11 | 0.02024853 | 5.795639e-05 | 0.01884553 | 53.84615 | 38.46154 | 7.692308
Garnets | 2020-07-27 | MCON | 0 | 0 | 0 | 0 | 0 | 0 | 0
Kaolinite | 2020-07-27 | MCON | 12 | 0.01700941 | 0.003780639 | 0.000696778 | 50 | 41.66667 | 8.333333
Muscovite | 2020-07-27 | MCON | 27 | 0.04255586 | 0.001455265 | 0.001279705 | 42.85714 | 39.28571 | 17.85714
Orthoclase | 2020-07-27 | MCON | 0 | 0 | 0 | 0 | 0 | 0 | 0
Plagioclase | 2020-07-27 | MCON | 18 | 0.02802564 | 0.00118594 | 0.0007130194 | 35 | 35 | 30
Quartz | 2020-07-27 | MCON | 39 | 0.05855743 | 0.0007170285 | 0.001215772 | 34.14634 | 41.46341 | 24.39024
Silicate gangue_generic | 2020-07-27 | MCON | 183 | 0.2918116 | 0.005281605 | 0.1479525 | 41.66667 | 36.45833 | 21.875
Chalcopyrite cl. | 2020-07-27 | MCON | 15265 | 72.78921 | 80.82208 | 69.14714 | 81.32659 | 17.65272 | 1.020693
Accessory_phases | 2020-07-27 | MCOF | 25 | 0.9868142 | 0.008127312 | 0 | 52.38095 | 47.61905 | 0
Apatite | 2020-07-27 | MCOF | 25 | 0.9868142 | 0.008127312 | 0 | 52.38095 | 47.61905 | 0
Zircon | 2020-07-27 | MCOF | 0 | 0 | 0 | 0 | 0 | 0 | 0
Carbonate gangue | 2020-07-27 | MCOF | 1571 | 48.47311 | 1.022776 | 3.509329 | 89.49568 | 9.584843 | 0.9194762
Ankerite | 2020-07-27 | MCOF | 97 | 1.639486 | 0.5097975 | 2.008731 | 32.38095 | 56.19048 | 11.42857
Calcite | 2020-07-27 | MCOF | 1447 | 46.16965 | 0.5129782 | 1.154163 | 92.2025 | 7.477451 | 0.3200466
Dolomite_ | 2020-07-27 | MCOF | 27 | 0.6639731 | 0 | 0.3464351 | 19.14894 | 59.57447 | 21.2766
Chalcopyrite | 2020-07-27 | MCOF | 72 | 12.56542 | 41.82013 | 24.85637 | 84.46281 | 15.53719 | 0
Chalcopyrite <20 | 2020-07-27 | MCOF | 441 | 12.19158 | 35.11666 | 21.4862 | 77.17206 | 20.954 | 1.873935
Chalcopyrite >150 | 2020-07-27 | MCOF | 2 | 1.266927 | 4.343078 | 2.446579 | 100 | 0 | 0
CPS floating Cu | 2020-07-27 | MCOF | 20 | 0.6805291 | 4.634924 | 0.4388164 | 42.85714 | 46.42857 | 10.71429
Cuprite | 2020-07-27 | MCOF | 0 | 0 | 0 | 0 | 0 | 0 | 0
Delafossite | 2020-07-27 | MCOF | 9 | 0.2413501 | 0.9922902 | 0.4343052 | 44.44444 | 33.33333 | 22.22222
Malachite | 2020-07-27 | MCOF | 10 | 0.2825417 | 2.241373 | 0.004511179 | 53.33333 | 40 | 6.666667
Fe_Ox | 2020-07-27 | MCOF | 78 | 3.90552 | 0.02719203 | 19.35462 | 17.69912 | 64.60177 | 17.69912
Fe_oxyhydroxides | 2020-07-27 | MCOF | 18 | 0.4956873 | 0 | 1.591247 | 30 | 35 | 35
Haematite | 2020-07-27 | MCOF | 5 | 0.1839 | 0 | 0.6016615 | 0 | 100 | 0
Magnesioferrite | 2020-07-27 | MCOF | 0 | 0 | 0 | 0 | 0 | 0 | 0
Magnetite | 2020-07-27 | MCOF | 21 | 0.8168926 | 0.02719203 | 4.098889 | 3.125 | 65.625 | 31.25
Tramp_Steel | 2020-07-27 | MCOF | 34 | 2.40904 | 0 | 13.06282 | 24.07407 | 70.37037 | 5.555556
Fe_Ti_Ox | 2020-07-27 | MCOF | 51 | 2.54585 | 0.01376872 | 1.271995 | 57.52212 | 42.47788 | 0
Ilmenite | 2020-07-27 | MCOF | 8 | 0.4044808 | 0 | 1.271995 | 35.29412 | 64.70588 | 0
Rutile | 2020-07-27 | MCOF | 43 | 2.141369 | 0.01376872 | 0 | 61.45833 | 38.54167 | 0
Non floating Cu | 2020-07-27 | MCOF | 48 | 0.624566 | 0.9403023 | 1.386732 | 36 | 44 | 20
Chrysocolla | 2020-07-27 | MCOF | 9 | 0.09368489 | 0.3486928 | 0.01223782 | 44.44444 | 44.44444 | 11.11111
Cu_Fe_Oxide | 2020-07-27 | MCOF | 7 | 0.1665509 | 0.1086488 | 0.8414471 | 12.5 | 37.5 | 50
CuFe_Silicate | 2020-07-27 | MCOF | 29 | 0.3197183 | 0.4027685 | 0.4726144 | 43.33333 | 46.66667 | 10
Other sulphides | 2020-07-27 | MCOF | 31 | 1.663873 | 0.1242568 | 0.1060399 | 30.50847 | 59.32203 | 10.16949
Arsenopyrite | 2020-07-27 | MCOF | 0 | 0 | 0 | 0 | 0 | 0 | 0
Galena | 2020-07-27 | MCOF | 14 | 0.513532 | 0.0279201 | 0.03581829 | 7.142857 | 50 | 42.85714
Millerite | 2020-07-27 | MCOF | 1 | 0.07985522 | 0 | 0 | 100 | 0 | 0
Molybdenite | 2020-07-27 | MCOF | 3 | 0.0817884 | 0.09633667 | 0.05946045 | 66.66667 | 33.33333 | 0
Monazite_Ce | 2020-07-27 | MCOF | 11 | 0.9445321 | 0 | 0 | 27.02703 | 72.97297 | 0
Pentlandite | 2020-07-27 | MCOF | 0 | 0 | 0 | 0 | 0 | 0 | 0
Siegenite | 2020-07-27 | MCOF | 1 | 0.0239417 | 0 | 0 | 100 | 0 | 0
Sphalerite | 2020-07-27 | MCOF | 1 | 0.02022404 | 0 | 0.01076114 | 100 | 0 | 0
vaesite | 2020-07-27 | MCOF | 0 | 0 | 0 | 0 | 0 | 0 | 0
Pyrite | 2020-07-27 | MCOF | 86 | 3.302913 | 0.04933506 | 9.061506 | 58.64662 | 36.84211 | 4.511278
Pyrrhotite | 2020-07-27 | MCOF | 77 | 2.787844 | 0.01206104 | 10.43783 | 57.37705 | 39.34426 | 3.278689
Sec. Cu Sulphides | 2020-07-27 | MCOF | 48 | 1.843511 | 11.82552 | 0.3975712 | 39.13043 | 49.27536 | 11.5942
Bornite | 2020-07-27 | MCOF | 13 | 0.3608603 | 1.924771 | 0.2625332 | 42.85714 | 35.71429 | 21.42857
Chalcocite | 2020-07-27 | MCOF | 23 | 1.204272 | 8.46135 | 0.1298808 | 34.88372 | 58.13953 | 6.976744
Covellite | 2020-07-27 | MCOF | 12 | 0.278378 | 1.439398 | 0.005157211 | 50 | 33.33333 | 16.66667
Silicate gangue | 2020-07-27 | MCOF | 399 | 7.161541 | 0.06186229 | 5.246414 | 40.96154 | 47.88462 | 11.15385
Amphibole | 2020-07-27 | MCOF | 0 | 0 | 0 | 0 | 0 | 0 | 0
Biotite | 2020-07-27 | MCOF | 60 | 1.346584 | 0 | 2.252036 | 28.7234 | 70.21277 | 1.06383
Garnets | 2020-07-27 | MCOF | 1 | 0.01402795 | 0 | 0 | 100 | 0 | 0
Kaolinite | 2020-07-27 | MCOF | 30 | 0.4041338 | 0.04828011 | 0.01067561 | 16.12903 | 51.6129 | 32.25806
Muscovite | 2020-07-27 | MCOF | 26 | 0.5032217 | 0 | 0.02491941 | 44.44444 | 50 | 5.555556
Orthoclase | 2020-07-27 | MCOF | 0 | 0 | 0 | 0 | 0 | 0 | 0
Plagioclase | 2020-07-27 | MCOF | 35 | 0.5412905 | 0 | 0.001129243 | 28.57143 | 35.71429 | 35.71429
Quartz | 2020-07-27 | MCOF | 52 | 1.01145 | 0.004700431 | 0.01597592 | 64.93506 | 28.57143 | 6.493506
Silicate gangue_generic | 2020-07-27 | MCOF | 195 | 3.340833 | 0.00888175 | 2.941677 | 42.67782 | 46.86192 | 10.46025
Chalcopyrite cl. | 2020-07-27 | MCOF | 515 | 26.02393 | 81.27988 | 48.78915 | 81.80367 | 17.31844 | 0.8778931
Accessory_phases | 2020-07-27 | MFT | 42 | 1.292522 | 0.2350507 | 0.009245841 | 37.93103 | 54.02299 | 8.045977
Apatite | 2020-07-27 | MFT | 42 | 1.292522 | 0.2350507 | 0.009245841 | 37.93103 | 54.02299 | 8.045977
Zircon | 2020-07-27 | MFT | 0 | 0 | 0 | 0 | 0 | 0 | 0
Carbonate gangue | 2020-07-27 | MFT | 2169 | 68.84342 | 3.724216 | 5.644044 | 92.79212 | 6.836337 | 0.37154
Ankerite | 2020-07-27 | MFT | 106 | 1.717909 | 1.095357 | 3.082769 | 43.10345 | 49.13793 | 7.758621
Calcite | 2020-07-27 | MFT | 2042 | 66.73694 | 2.44826 | 2.293568 | 94.25353 | 5.593738 | 0.15273
Dolomite_ | 2020-07-27 | MFT | 21 | 0.3885745 | 0.180599 | 0.2677063 | 27.58621 | 62.06897 | 10.34483
Chalcopyrite | 2020-07-27 | MFT | 1 | 0.1378934 | 7.956504 | 0.349611 | 0 | 100 | 0
Chalcopyrite <20 | 2020-07-27 | MFT | 50 | 1.063749 | 48.795 | 2.392335 | 50 | 44.44444 | 5.555556
Chalcopyrite >150 | 2020-07-27 | MFT | 0 | 0 | 0 | 0 | 0 | 0 | 0
CPS floating Cu | 2020-07-27 | MFT | 1 | 0.02543483 | 1.241486 | 0.06200478 | 0 | 100 | 0
Cuprite | 2020-07-27 | MFT | 0 | 0 | 0 | 0 | 0 | 0 | 0
Delafossite | 2020-07-27 | MFT | 1 | 0.02543483 | 1.241486 | 0.06200478 | 0 | 100 | 0
Malachite | 2020-07-27 | MFT | 0 | 0 | 0 | 0 | 0 | 0 | 0
Fe_Ox | 2020-07-27 | MFT | 142 | 5.635859 | 0.6699537 | 38.92273 | 38.15029 | 51.44509 | 10.40462
Fe_oxyhydroxides | 2020-07-27 | MFT | 31 | 0.7992459 | 0 | 3.683849 | 23.52941 | 52.94118 | 23.52941
Haematite | 2020-07-27 | MFT | 7 | 0.1744237 | 0 | 0.8113849 | 42.85714 | 42.85714 | 14.28571
Magnesioferrite | 2020-07-27 | MFT | 0 | 0 | 0 | 0 | 0 | 0 | 0
Magnetite | 2020-07-27 | MFT | 41 | 1.234835 | 0 | 8.670654 | 29.41176 | 60.78431 | 9.803922
Tramp_Steel | 2020-07-27 | MFT | 63 | 3.427354 | 0.6699537 | 25.75684 | 49.38272 | 45.67901 | 4.938272
Fe_Ti_Ox | 2020-07-27 | MFT | 81 | 4.004222 | 0.6912666 | 4.655421 | 65.05376 | 33.87097 | 1.075269
Ilmenite | 2020-07-27 | MFT | 13 | 1.10578 | 0.2813543 | 4.655421 | 81.63265 | 16.32653 | 2.040816
Rutile | 2020-07-27 | MFT | 68 | 2.898442 | 0.4099123 | 0 | 59.12409 | 40.14599 | 0.729927
Non floating Cu | 2020-07-27 | MFT | 40 | 0.6248222 | 16.35809 | 2.541115 | 39.21569 | 41.17647 | 19.60784
Chrysocolla | 2020-07-27 | MFT | 3 | 0.02961911 | 1.949519 | 0.001778639 | 66.66667 | 33.33333 | 0
Cu_Fe_Oxide | 2020-07-27 | MFT | 10 | 0.2172068 | 3.229722 | 1.393232 | 27.27273 | 45.45455 | 27.27273
CuFe_Silicate | 2020-07-27 | MFT | 26 | 0.363892 | 10.29962 | 1.125199 | 41.66667 | 41.66667 | 16.66667
Other sulphides | 2020-07-27 | MFT | 30 | 1.099104 | 0.6752661 | 0.5804945 | 53.84615 | 33.33333 | 12.82051
Arsenopyrite | 2020-07-27 | MFT | 1 | 0.02914897 | 0 | 0.1382025 | 0 | 100 | 0
Galena | 2020-07-27 | MFT | 14 | 0.4870698 | 0 | 0.275817 | 14.28571 | 50 | 35.71429
Millerite | 2020-07-27 | MFT | 0 | 0 | 0 | 0 | 0 | 0 | 0
Molybdenite | 2020-07-27 | MFT | 3 | 0.07757387 | 0.6752661 | 0.02411455 | 100 | 0 | 0
Monazite_Ce | 2020-07-27 | MFT | 10 | 0.4600365 | 0 | 0.1070648 | 78.94737 | 21.05263 | 0
Pentlandite | 2020-07-27 | MFT | 1 | 0.02256694 | 0 | 0.03529558 | 100 | 0 | 0
Siegenite | 2020-07-27 | MFT | 1 | 0.02270799 | 0 | 0 | 0 | 100 | 0
Sphalerite | 2020-07-27 | MFT | 0 | 0 | 0 | 0 | 0 | 0 | 0
vaesite | 2020-07-27 | MFT | 0 | 0 | 0 | 0 | 0 | 0 | 0
Pyrite | 2020-07-27 | MFT | 94 | 2.614521 | 0.2777502 | 9.910003 | 58.55856 | 40.54054 | 0.9009009
Pyrrhotite | 2020-07-27 | MFT | 70 | 2.83925 | 0 | 14.9911 | 42.74809 | 57.25191 | 0
Sec. Cu Sulphides | 2020-07-27 | MFT | 7 | 0.1973667 | 18.81778 | 0.1135889 | 75 | 25 | 0
Bornite | 2020-07-27 | MFT | 4 | 0.1222376 | 10.01925 | 0.1135889 | 80 | 20 | 0
Chalcocite | 2020-07-27 | MFT | 2 | 0.05312634 | 6.9413 | 0 | 50 | 50 | 0
Covellite | 2020-07-27 | MFT | 1 | 0.02200277 | 1.857231 | 0 | 100 | 0 | 0
Silicate gangue | 2020-07-27 | MFT | 613 | 11.62183 | 0.5576351 | 19.82831 | 34.65909 | 53.97727 | 11.36364
Amphibole | 2020-07-27 | MFT | 0 | 0 | 0 | 0 | 0 | 0 | 0
Biotite | 2020-07-27 | MFT | 117 | 3.002767 | 0 | 7.567194 | 14.93213 | 83.71041 | 1.357466
Garnets | 2020-07-27 | MFT | 0 | 0 | 0 | 0 | 0 | 0 | 0
Kaolinite | 2020-07-27 | MFT | 20 | 0.2843905 | 0.1354097 | 0 | 13.04348 | 52.17391 | 34.78261
Muscovite | 2020-07-27 | MFT | 46 | 0.7557105 | 0.1496596 | 0.06340466 | 57.89474 | 28.07018 | 14.03509
Orthoclase | 2020-07-27 | MFT | 0 | 0 | 0 | 0 | 0 | 0 | 0
Plagioclase | 2020-07-27 | MFT | 38 | 0.5378455 | 0 | 0.01420461 | 22.72727 | 43.18182 | 34.09091
Quartz | 2020-07-27 | MFT | 45 | 0.8098241 | 0 | 0.005917246 | 40 | 41.53846 | 18.46154
Silicate gangue_generic | 2020-07-27 | MFT | 347 | 6.231297 | 0.2725659 | 12.17759 | 42.55319 | 45.95745 | 11.48936
Chalcopyrite cl. | 2020-07-27 | MFT | 51 | 1.201643 | 56.7515 | 2.741946 | 44.2623 | 50.81967 | 4.918033
Accessory_phases | 2020-07-27 | MRoT | 24 | 0.5096573 | 0.02534025 | 0.006734015 | 52.5 | 40 | 7.5
Apatite | 2020-07-27 | MRoT | 24 | 0.5096573 | 0.02534025 | 0.006734015 | 52.5 | 40 | 7.5
Zircon | 2020-07-27 | MRoT | 0 | 0 | 0 | 0 | 0 | 0 | 0
Carbonate gangue | 2020-07-27 | MRoT | 1937 | 57.04883 | 4.275693 | 4.654264 | 85.62609 | 13.37063 | 1.00328
Ankerite | 2020-07-27 | MRoT | 217 | 2.921256 | 2.381735 | 3.070304 | 35.65217 | 48.69565 | 15.65217
Calcite | 2020-07-27 | MRoT | 1710 | 54.00117 | 1.893958 | 1.521881 | 88.14245 | 11.5945 | 0.2630514
Dolomite_ | 2020-07-27 | MRoT | 10 | 0.1264063 | 0 | 0.06207836 | 0 | 72.72727 | 27.27273
Chalcopyrite | 2020-07-27 | MRoT | 3 | 0.2872064 | 4.110417 | 0.5072458 | 100 | 0 | 0
Chalcopyrite <20 | 2020-07-27 | MRoT | 289 | 5.8286 | 63.63708 | 8.42529 | 66.08696 | 31.01449 | 2.898551
Chalcopyrite >150 | 2020-07-27 | MRoT | 0 | 0 | 0 | 0 | 0 | 0 | 0
CPS floating Cu | 2020-07-27 | MRoT | 13 | 0.2627316 | 6.653892 | 0.1794793 | 50 | 42.85714 | 7.142857
Cuprite | 2020-07-27 | MRoT | 1 | 0.0245958 | 0.8005343 | 0 | 0 | 100 | 0
Delafossite | 2020-07-27 | MRoT | 6 | 0.1308819 | 2.789442 | 0.1794793 | 33.33333 | 50 | 16.66667
Malachite | 2020-07-27 | MRoT | 6 | 0.1072538 | 3.063916 | 0 | 71.42857 | 28.57143 | 0
Fe_Ox | 2020-07-27 | MRoT | 137 | 4.781061 | 0.1038506 | 20.55084 | 27.11864 | 54.23729 | 18.64407
Fe_oxyhydroxides | 2020-07-27 | MRoT | 26 | 0.5846543 | 0.03161363 | 1.64322 | 27.58621 | 51.72414 | 20.68966
Haematite | 2020-07-27 | MRoT | 9 | 0.1923311 | 0 | 0.6331019 | 11.11111 | 33.33333 | 55.55556
Magnesioferrite | 2020-07-27 | MRoT | 0 | 0 | 0 | 0 | 0 | 0 | 0
Magnetite | 2020-07-27 | MRoT | 57 | 1.391276 | 0.07223694 | 5.594209 | 28.35821 | 44.77612 | 26.86567
Tramp_Steel | 2020-07-27 | MRoT | 45 | 2.6128 | 0 | 12.68031 | 27.77778 | 66.66667 | 5.555556
Fe_Ti_Ox | 2020-07-27 | MRoT | 53 | 2.422888 | 0.2081873 | 1.1228 | 68.18182 | 31.81818 | 0
Ilmenite | 2020-07-27 | MRoT | 10 | 0.4257896 | 0 | 1.094602 | 72.72727 | 27.27273 | 0
Rutile | 2020-07-27 | MRoT | 42 | 1.977744 | 0.2081873 | 0.004562032 | 66.97248 | 33.02752 | 0
Non floating Cu | 2020-07-27 | MRoT | 48 | 0.5433253 | 3.213 | 1.05887 | 41.50943 | 49.0566 | 9.433962
Chrysocolla | 2020-07-27 | MRoT | 11 | 0.09314148 | 0.9261598 | 0.008689282 | 45.45455 | 36.36364 | 18.18182
Cu_Fe_Oxide | 2020-07-27 | MRoT | 5 | 0.1693481 | 0.7189054 | 0.7179259 | 30 | 70 | 0
CuFe_Silicate | 2020-07-27 | MRoT | 31 | 0.2687394 | 1.416652 | 0.3246204 | 45.16129 | 45.16129 | 9.677419
Other sulphides | 2020-07-27 | MRoT | 49 | 1.431597 | 0.5277456 | 0.419946 | 33.87097 | 51.6129 | 14.51613
Arsenopyrite | 2020-07-27 | MRoT | 3 | 0.07499704 | 0 | 0.1492586 | 33.33333 | 66.66667 | 0
Galena | 2020-07-27 | MRoT | 12 | 0.3580504 | 0.2417889 | 0.1005495 | 8.333333 | 33.33333 | 58.33333
Millerite | 2020-07-27 | MRoT | 0 | 0 | 0 | 0 | 0 | 0 | 0
Molybdenite | 2020-07-27 | MRoT | 17 | 0.3770012 | 0.2160674 | 0.1499781 | 41.17647 | 47.05882 | 11.76471
Monazite_Ce | 2020-07-27 | MRoT | 16 | 0.6021939 | 0.06988926 | 0 | 37.93103 | 62.06897 | 0
Pentlandite | 2020-07-27 | MRoT | 1 | 0.01935407 | 0 | 0.02015984 | 100 | 0 | 0
Siegenite | 2020-07-27 | MRoT | 0 | 0 | 0 | 0 | 0 | 0 | 0
Sphalerite | 2020-07-27 | MRoT | 0 | 0 | 0 | 0 | 0 | 0 | 0
vaesite | 2020-07-27 | MRoT | 0 | 0 | 0 | 0 | 0 | 0 | 0
Pyrite | 2020-07-27 | MRoT | 220 | 7.413699 | 0.302202 | 18.64738 | 62.12534 | 34.05995 | 3.814714
Pyrrhotite | 2020-07-27 | MRoT | 331 | 11.72901 | 0.02772593 | 38.70689 | 60.22187 | 38.82726 | 0.9508716
Sec. Cu Sulphides | 2020-07-27 | MRoT | 31 | 0.7244472 | 16.75414 | 0.1127682 | 74.28571 | 22.85714 | 2.857143
Bornite | 2020-07-27 | MRoT | 9 | 0.2096691 | 3.901509 | 0.087593 | 70 | 30 | 0
Chalcocite | 2020-07-27 | MRoT | 9 | 0.2505949 | 7.21787 | 0.02256085 | 81.81818 | 18.18182 | 0
Covellite | 2020-07-27 | MRoT | 13 | 0.2641831 | 5.634757 | 0.002614324 | 71.42857 | 21.42857 | 7.142857
Silicate gangue | 2020-07-27 | MRoT | 420 | 7.01694 | 0.160733 | 5.607492 | 39.45687 | 48.88179 | 11.66134
Amphibole | 2020-07-27 | MRoT | 0 | 0 | 0 | 0 | 0 | 0 | 0
Biotite | 2020-07-27 | MRoT | 46 | 0.9555268 | 0 | 1.522193 | 12.19512 | 82.92683 | 4.878049
Garnets | 2020-07-27 | MRoT | 0 | 0 | 0 | 0 | 0 | 0 | 0
Kaolinite | 2020-07-27 | MRoT | 12 | 0.127253 | 0.04628238 | 0 | 25 | 58.33333 | 16.66667
Muscovite | 2020-07-27 | MRoT | 28 | 0.329745 | 0.02739745 | 0.007990437 | 20.68966 | 62.06897 | 17.24138
Orthoclase | 2020-07-27 | MRoT | 0 | 0 | 0 | 0 | 0 | 0 | 0
Plagioclase | 2020-07-27 | MRoT | 30 | 0.3459541 | 0.02488399 | 0.002474463 | 18.18182 | 39.39394 | 42.42424
Quartz | 2020-07-27 | MRoT | 52 | 1.335633 | 0.007355952 | 0.01162676 | 72.8 | 16.8 | 10.4
Silicate gangue_generic | 2020-07-27 | MRoT | 252 | 3.922829 | 0.05481319 | 4.063207 | 37.97101 | 51.88406 | 10.14493
Chalcopyrite cl. | 2020-07-27 | MRoT | 292 | 6.115807 | 67.74749 | 8.932535 | 67.67956 | 29.55801 | 2.762431
Accessory_phases | 2020-07-27 | MRoST | 28 | 0.7950186 | 0.04872641 | 0.02522694 | 63.33333 | 30 | 6.666667
Apatite | 2020-07-27 | MRoST | 28 | 0.7950186 | 0.04872641 | 0.02522694 | 63.33333 | 30 | 6.666667
Zircon | 2020-07-27 | MRoST | 0 | 0 | 0 | 0 | 0 | 0 | 0
Carbonate gangue | 2020-07-27 | MRoST | 1780 | 58.2367 | 4.255326 | 6.494545 | 88.04562 | 11.01062 | 0.9437672
Ankerite | 2020-07-27 | MRoST | 186 | 2.839801 | 1.48536 | 4.432819 | 40 | 47.44186 | 12.55814
Calcite | 2020-07-27 | MRoST | 1541 | 54.46477 | 2.709673 | 1.578887 | 91.15377 | 8.533278 | 0.3129564
Dolomite_ | 2020-07-27 | MRoST | 53 | 0.9321341 | 0.06029308 | 0.4828396 | 29.48718 | 62.82051 | 7.692308
Chalcopyrite | 2020-07-27 | MRoST | 2 | 0.3162463 | 6.712743 | 0.7630096 | 0 | 100 | 0
Chalcopyrite <20 | 2020-07-27 | MRoST | 124 | 2.670524 | 41.10127 | 5.007589 | 61.84211 | 32.89474 | 5.263158
Chalcopyrite >150 | 2020-07-27 | MRoST | 0 | 0 | 0 | 0 | 0 | 0 | 0
CPS floating Cu | 2020-07-27 | MRoST | 13 | 0.7222676 | 31.53279 | 0.2402819 | 71.42857 | 14.28571 | 14.28571
Cuprite | 2020-07-27 | MRoST | 1 | 0.05115626 | 2.526239 | 0 | 0 | 0 | 100
Delafossite | 2020-07-27 | MRoST | 5 | 0.1134243 | 1.868859 | 0.2402819 | 20 | 20 | 60
Malachite | 2020-07-27 | MRoST | 7 | 0.5576871 | 27.13769 | 0 | 82.85714 | 14.28571 | 2.857143
Fe_Ox | 2020-07-27 | MRoST | 142 | 4.949368 | 0.1426566 | 27.25627 | 25.13966 | 50.27933 | 24.58101
Fe_oxyhydroxides | 2020-07-27 | MRoST | 35 | 0.7337988 | 0 | 2.783654 | 22.85714 | 42.85714 | 34.28571
Haematite | 2020-07-27 | MRoST | 12 | 0.2889071 | 0 | 1.070203 | 15.38462 | 46.15385 | 38.46154
Magnesioferrite | 2020-07-27 | MRoST | 0 | 0 | 0 | 0 | 0 | 0 | 0
Magnetite | 2020-07-27 | MRoST | 48 | 1.360463 | 0.05503232 | 7.264336 | 22.22222 | 50.79365 | 26.98413
Tramp_Steel | 2020-07-27 | MRoST | 47 | 2.566199 | 0.08762428 | 16.13808 | 30.88235 | 54.41176 | 14.70588
Fe_Ti_Ox | 2020-07-27 | MRoST | 61 | 3.900874 | 0.1142248 | 5.014396 | 66.33663 | 33.16832 | 0.4950495
Ilmenite | 2020-07-27 | MRoST | 14 | 1.429021 | 0 | 5.014396 | 46.47887 | 53.52113 | 0
Rutile | 2020-07-27 | MRoST | 47 | 2.471854 | 0.1142248 | 0 | 77.09924 | 22.1374 | 0.7633588
Non floating Cu | 2020-07-27 | MRoST | 43 | 0.6423884 | 5.543816 | 1.754698 | 44.64286 | 48.21429 | 7.142857
Chrysocolla | 2020-07-27 | MRoST | 3 | 0.02641676 | 0.3586789 | 0 | 33.33333 | 66.66667 | 0
Cu_Fe_Oxide | 2020-07-27 | MRoST | 9 | 0.2465564 | 2.012826 | 1.243294 | 35.71429 | 57.14286 | 7.142857
CuFe_Silicate | 2020-07-27 | MRoST | 29 | 0.3065182 | 2.134067 | 0.5024039 | 44.11765 | 50 | 5.882353
Other sulphides | 2020-07-27 | MRoST | 46 | 1.494517 | 0.395734 | 0.4261417 | 32.75862 | 41.37931 | 25.86207
Arsenopyrite | 2020-07-27 | MRoST | 1 | 0.02599744 | 0 | 0.05313773 | 0 | 100 | 0
Galena | 2020-07-27 | MRoST | 24 | 0.7447009 | 0 | 0.1902924 | 16.66667 | 37.5 | 45.83333
Millerite | 2020-07-27 | MRoST | 1 | 0.02251714 | 0 | 0 | 0 | 100 | 0
Molybdenite | 2020-07-27 | MRoST | 9 | 0.2075602 | 0.395734 | 0.1574358 | 66.66667 | 22.22222 | 11.11111
Monazite_Ce | 2020-07-27 | MRoST | 9 | 0.4534876 | 0 | 0 | 38.09524 | 47.61905 | 14.28571
Pentlandite | 2020-07-27 | MRoST | 0 | 0 | 0 | 0 | 0 | 0 | 0
Siegenite | 2020-07-27 | MRoST | 0 | 0 | 0 | 0 | 0 | 0 | 0
Sphalerite | 2020-07-27 | MRoST | 0 | 0 | 0 | 0 | 0 | 0 | 0
vaesite | 2020-07-27 | MRoST | 2 | 0.0402541 | 0 | 0.0252757 | 50 | 50 | 0
Pyrite | 2020-07-27 | MRoST | 135 | 4.369583 | 0.1701265 | 14.09701 | 50.48077 | 46.15385 | 3.365385
Pyrrhotite | 2020-07-27 | MRoST | 162 | 5.547812 | 0 | 23.79261 | 45.99303 | 51.21951 | 2.787456
Sec. Cu Sulphides | 2020-07-27 | MRoST | 12 | 0.2645449 | 9.711837 | 0.05533652 | 75 | 25 | 0
Bornite | 2020-07-27 | MRoST | 4 | 0.08721723 | 2.515118 | 0.05533652 | 75 | 25 | 0
Chalcocite | 2020-07-27 | MRoST | 5 | 0.1184561 | 5.303485 | 0 | 80 | 20 | 0
Covellite | 2020-07-27 | MRoST | 3 | 0.05887163 | 1.893234 | 0 | 66.66667 | 33.33333 | 0
Silicate gangue | 2020-07-27 | MRoST | 966 | 16.09015 | 0.2707449 | 15.07289 | 39.17151 | 52.76163 | 8.06686
Amphibole | 2020-07-27 | MRoST | 0 | 0 | 0 | 0 | 0 | 0 | 0
Biotite | 2020-07-27 | MRoST | 90 | 1.91467 | 0 | 3.938339 | 17.08861 | 76.58228 | 6.329114
Garnets | 2020-07-27 | MRoST | 1 | 0.01186657 | 0 | 0 | 100 | 0 | 0
Kaolinite | 2020-07-27 | MRoST | 31 | 0.3749502 | 0 | 0.005230028 | 17.64706 | 55.88235 | 26.47059
Muscovite | 2020-07-27 | MRoST | 120 | 1.951066 | 0.09987758 | 0.154513 | 39.39394 | 52.12121 | 8.484848
Orthoclase | 2020-07-27 | MRoST | 0 | 0 | 0 | 0 | 0 | 0 | 0
Plagioclase | 2020-07-27 | MRoST | 97 | 1.275552 | 0.09453061 | 0.009537586 | 29.91453 | 55.55556 | 14.52991
Quartz | 2020-07-27 | MRoST | 86 | 1.433423 | 0 | 0.004379129 | 58.13953 | 29.45736 | 12.4031
Silicate gangue_generic | 2020-07-27 | MRoST | 541 | 9.128624 | 0.07633675 | 10.96089 | 42.74611 | 51.42487 | 5.829016
Chalcopyrite cl. | 2020-07-27 | MRoST | 126 | 2.986771 | 47.81402 | 5.770598 | 55.29412 | 40 | 4.705882
Accessory_phases | 2020-07-27 | MClnrT | 53 | 0.4191101 | 0.03780374 | 0.00220484 | 62.26415 | 37.73585 | 0
Apatite | 2020-07-27 | MClnrT | 53 | 0.4191101 | 0.03780374 | 0.00220484 | 62.26415 | 37.73585 | 0
Zircon | 2020-07-27 | MClnrT | 0 | 0 | 0 | 0 | 0 | 0 | 0
Carbonate gangue | 2020-07-27 | MClnrT | 2538 | 21.11629 | 1.828282 | 1.268359 | 77.8518 | 19.64576 | 2.502437
Ankerite | 2020-07-27 | MClnrT | 405 | 1.698725 | 0.9777829 | 0.882966 | 32.71462 | 45.0116 | 22.27378
Calcite | 2020-07-27 | MClnrT | 2087 | 19.17508 | 0.8351793 | 0.3399747 | 81.62688 | 17.48895 | 0.8841733
Dolomite_ | 2020-07-27 | MClnrT | 46 | 0.2424873 | 0.01531934 | 0.04541834 | 50 | 38.23529 | 11.76471
Chalcopyrite | 2020-07-27 | MClnrT | 55 | 2.01317 | 16.3271 | 1.631203 | 70.05208 | 28.90625 | 1.041667
Chalcopyrite <20 | 2020-07-27 | MClnrT | 914 | 5.735437 | 36.31421 | 4.098772 | 57.1298 | 34.09506 | 8.775137
Chalcopyrite >150 | 2020-07-27 | MClnrT | 1 | 0.1939773 | 1.669616 | 0.1592421 | 100 | 0 | 0
CPS floating Cu | 2020-07-27 | MClnrT | 82 | 0.7808015 | 12.91995 | 0.276664 | 26.4 | 52.8 | 20.8
Cuprite | 2020-07-27 | MClnrT | 12 | 0.129752 | 2.607921 | 0.009883133 | 0 | 70.58824 | 29.41176
Delafossite | 2020-07-27 | MClnrT | 43 | 0.3587636 | 4.414936 | 0.2617027 | 20.75472 | 54.71698 | 24.5283
Malachite | 2020-07-27 | MClnrT | 26 | 0.232978 | 4.570569 | 0.001890218 | 44.89796 | 38.77551 | 16.32653
Fe_Ox | 2020-07-27 | MClnrT | 788 | 7.219252 | 0.02948617 | 13.90198 | 18.42105 | 47.97571 | 33.60324
Fe_oxyhydroxides | 2020-07-27 | MClnrT | 49 | 0.3128061 | 0.007722 | 0.4182671 | 20 | 38 | 42
Haematite | 2020-07-27 | MClnrT | 25 | 0.1657872 | 0 | 0.2418971 | 16 | 24 | 60
Magnesioferrite | 2020-07-27 | MClnrT | 0 | 0 | 0 | 0 | 0 | 0 | 0
Magnetite | 2020-07-27 | MClnrT | 598 | 4.736197 | 0.01223367 | 8.595461 | 13.33333 | 48.57143 | 38.09524
Tramp_Steel | 2020-07-27 | MClnrT | 116 | 2.004461 | 0.0095305 | 4.646357 | 39.32584 | 51.68539 | 8.988764
Fe_Ti_Ox | 2020-07-27 | MClnrT | 98 | 1.173398 | 0.02782533 | 0.2638156 | 62.13592 | 29.61165 | 8.252427
Ilmenite | 2020-07-27 | MClnrT | 19 | 0.2102057 | 0 | 0.2551286 | 65.71429 | 22.85714 | 11.42857
Rutile | 2020-07-27 | MClnrT | 78 | 0.9571866 | 0.02782533 | 0.004492656 | 61.76471 | 30.58824 | 7.647059
Non floating Cu | 2020-07-27 | MClnrT | 169 | 0.6946172 | 3.023554 | 0.7570869 | 29.14573 | 50.25126 | 20.60302
Chrysocolla | 2020-07-27 | MClnrT | 30 | 0.08670985 | 0.7094151 | 0.005091831 | 24.24242 | 60.60606 | 15.15152
Cu_Fe_Oxide | 2020-07-27 | MClnrT | 42 | 0.3153085 | 1.132262 | 0.5836737 | 33.33333 | 41.66667 | 25
CuFe_Silicate | 2020-07-27 | MClnrT | 91 | 0.2663231 | 1.024811 | 0.159474 | 27.27273 | 51.51515 | 21.21212
Other sulphides | 2020-07-27 | MClnrT | 270 | 2.162779 | 0.3718545 | 0.7229754 | 37.24832 | 38.5906 | 24.16107
Arsenopyrite | 2020-07-27 | MClnrT | 9 | 0.06981832 | 0 | 0.08729805 | 66.66667 | 0 | 33.33333
Galena | 2020-07-27 | MClnrT | 59 | 0.5462845 | 0.2313512 | 0.2030323 | 32.20339 | 33.89831 | 33.89831
Millerite | 2020-07-27 | MClnrT | 1 | 0.006719075 | 0 | 0.00151526 | 0 | 0 | 100
Molybdenite | 2020-07-27 | MClnrT | 170 | 1.224949 | 0.1351174 | 0.3553182 | 41.57303 | 35.39326 | 23.03371
Monazite_Ce | 2020-07-27 | MClnrT | 11 | 0.1159885 | 0 | 0.0121411 | 38.88889 | 55.55556 | 5.555556
Pentlandite | 2020-07-27 | MClnrT | 10 | 0.06005877 | 0 | 0.03282043 | 30 | 10 | 60
Siegenite | 2020-07-27 | MClnrT | 9 | 0.1329551 | 0.005385786 | 0.02956846 | 9.090909 | 90.90909 | 0
Sphalerite | 2020-07-27 | MClnrT | 0 | 0 | 0 | 0 | 0 | 0 | 0
vaesite | 2020-07-27 | MClnrT | 1 | 0.006005877 | 0 | 0.001281604 | 0 | 100 | 0
Pyrite | 2020-07-27 | MClnrT | 1192 | 13.44622 | 0.4078151 | 16.24266 | 50.44289 | 44.05594 | 5.501166
Pyrrhotite | 2020-07-27 | MClnrT | 3444 | 37.34297 | 0.2057177 | 58.59945 | 49.30491 | 48.71795 | 1.977139
Sec. Cu Sulphides | 2020-07-27 | MClnrT | 190 | 1.732157 | 26.72855 | 0.2195909 | 40.76923 | 46.92308 | 12.30769
Bornite | 2020-07-27 | MClnrT | 83 | 0.6766621 | 8.608584 | 0.1875512 | 34.61538 | 52.88462 | 12.5
Chalcocite | 2020-07-27 | MClnrT | 69 | 0.8271218 | 15.08808 | 0.02426837032 | 41.88034 | 46.15385 | 11.96581
Covellite | 2020-07-27 | MClnrT | 38 | 0.2283735 | 3.031884 | 0.007771312 | 53.84615 | 33.33333 | 12.82051
Silicate gangue | 2020-07-27 | MClnrT | 1276 | 5.969829 | 0.1082445 | 1.855999 | 40.61952 | 46.58095 | 12.79953
Amphibole | 2020-07-27 | MClnrT | 0 | 0 | 0 | 0 | 0 | 0 | 0
Biotite | 2020-07-27 | MClnrT | 117 | 0.7051275 | 0 | 0.4656982 | 17.94872 | 68.71795 | 13.33333
Garnets | 2020-07-27 | MClnrT | 2 | 0.00708193 | 0 | 0.00231803 | 50 | 50 | 0
Kaolinite | 2020-07-27 | MClnrT | 51 | 0.1842803 | 0.02915102 | 0.001326548 | 23.21429 | 55.35714 | 21.42857
Muscovite | 2020-07-27 | MClnrT | 136 | 0.5998369 | 0.032608 | 0.01482892 | 56.47059 | 36.47059 | 7.058824
Orthoclase | 2020-07-27 | MClnrT | 0 | 0 | 0 | 0 | 0 | 0 | 0
Plagioclase | 2020-07-27 | MClnrT | 95 | 0.3480906 | 0.01324622 | 0.003431886 | 26.16822 | 42.05607 | 31.7757
Quartz | 2020-07-27 | MClnrT | 123 | 0.6498859 | 0 | 0.002414388 | 58.16327 | 32.14286 | 9.693878
Silicate gangue_generic | 2020-07-27 | MClnrT | 752 | 3.475526 | 0.03323927 | 1.365981 | 41.42132 | 46.80203 | 11.77665
Chalcopyrite cl. | 2020-07-27 | MClnrT | 970 | 7.942584 | 54.31092 | 5.889217 | 61.45215 | 31.94719 | 6.60066
Accessory_phases | 2020-07-30 | MCON | 17 | 0.03985904 | 0.002001273 | 0 | 73.33333 | 13.33333 | 13.33333
Apatite | 2020-07-30 | MCON | 17 | 0.03985904 | 0.002001273 | 0 | 73.33333 | 13.33333 | 13.33333
Zircon | 2020-07-30 | MCON | 0 | 0 | 0 | 0 | 0 | 0 | 0
Carbonate gangue | 2020-07-30 | MCON | 288 | 0.600114 | 0.03298278 | 0.04901279 | 78.65385 | 17.69231 | 3.653846
Ankerite | 2020-07-30 | MCON | 34 | 0.04900392 | 0.0116307 | 0.03030317 | 45.94595 | 27.02703 | 27.02703
Calcite | 2020-07-30 | MCON | 244 | 0.5355323 | 0.02135208 | 0.01571125 | 81.91489 | 16.17021 | 1.914894
Dolomite_ | 2020-07-30 | MCON | 10 | 0.01557782 | 0 | 0.002998375 | 53.84615 | 46.15385 | 0
Chalcopyrite | 2020-07-30 | MCON | 1833 | 19.81563 | 21.76973 | 20.92326 | 84.04161 | 15.83393 | 0.1244666
Chalcopyrite <20 | 2020-07-30 | MCON | 17099 | 41.34363 | 44.23738 | 42.21842 | 85.21391 | 13.71229 | 1.073803
Chalcopyrite >150 | 2020-07-30 | MCON | 14 | 0.8491405 | 0.9367001 | 0.9047437 | 94.60581 | 5.394191 | 0
CPS floating Cu | 2020-07-30 | MCON | 707 | 1.596308 | 3.392672 | 0.6434232 | 47.66585 | 40.17199 | 12.16216
Cuprite | 2020-07-30 | MCON | 42 | 0.1205442 | 0.328953 | 0.01866889 | 0 | 55.31915 | 44.68085
Delafossite | 2020-07-30 | MCON | 260 | 0.6209811 | 0.9229576 | 0.5847568 | 48.35165 | 32.96703 | 18.68132
Malachite | 2020-07-30 | MCON | 379 | 0.7285627 | 1.775077 | 0.0326545 | 56.14035 | 39.91228 | 3.947368
Fe_Ox | 2020-07-30 | MCON | 226 | 0.6484452 | 0.002903988 | 1.683833 | 43.54839 | 30.24194 | 26.20968
Fe_oxyhydroxides | 2020-07-30 | MCON | 12 | 0.02522724 | 0.0002550676 | 0.04519254 | 58.33333 | 8.333333 | 33.33333
Haematite | 2020-07-30 | MCON | 8 | 0.01782725 | 0.0001978329 | 0.03220879 | 50 | 12.5 | 37.5
Magnesioferrite | 2020-07-30 | MCON | 0 | 0 | 0 | 0 | 0 | 0 | 0
Magnetite | 2020-07-30 | MCON | 147 | 0.3442888 | 0.00202556 | 0.8165861 | 33.33333 | 33.33333 | 33.33333
Tramp_Steel | 2020-07-30 | MCON | 59 | 0.2611019 | 0.0004255274 | 0.7898457 | 63.76812 | 28.98551 | 7.246377
Fe_Ti_Ox | 2020-07-30 | MCON | 27 | 0.06483401 | 0.002584981 | 0.01372759 | 70.58824 | 14.70588 | 14.70588
Ilmenite | 2020-07-30 | MCON | 4 | 0.008072717 | 0.0004240343 | 0.01289749 | 100 | 0 | 0
Rutile | 2020-07-30 | MCON | 23 | 0.05676129 | 0.002160947 | 0.0008301002 | 66.66667 | 16.66667 | 16.66667
Non floating Cu | 2020-07-30 | MCON | 124 | 0.1808793 | 0.1088152 | 0.3032521 | 52.85714 | 36.42857 | 10.71429
Chrysocolla | 2020-07-30 | MCON | 33 | 0.02913746 | 0.02960316 | 0.00268746 | 48.48485 | 33.33333 | 18.18182
Cu_Fe_Oxide | 2020-07-30 | MCON | 51 | 0.1112521 | 0.05111319 | 0.2705546 | 52.38095 | 39.68254 | 7.936508
CuFe_Silicate | 2020-07-30 | MCON | 38 | 0.037967 | 0.02673202 | 0.02925856 | 54.7619 | 35.71429 | 9.52381
Other sulphides | 2020-07-30 | MCON | 358 | 0.9669013 | 0.1679142 | 0.3391385 | 57.83133 | 30.60241 | 11.56627
Arsenopyrite | 2020-07-30 | MCON | 0 | 0 | 0 | 0 | 0 | 0 | 0
Galena | 2020-07-30 | MCON | 27 | 0.08400671 | 0.02132403 | 0.03770558 | 59.25926 | 29.62963 | 11.11111
Millerite | 2020-07-30 | MCON | 15 | 0.0654773 | 0.0009162854 | 0.007445979 | 58.62069 | 37.93103 | 3.448276
Molybdenite | 2020-07-30 | MCON | 285 | 0.7168741 | 0.1413673 | 0.2717187 | 60.32258 | 25.80645 | 13.87097
Monazite_Ce | 2020-07-30 | MCON | 6 | 0.03248007 | 0 | 0.0008283745 | 73.33333 | 26.66667 | 0
Pentlandite | 2020-07-30 | MCON | 3 | 0.006054538 | 0 | 0.005041862 | 33.33333 | 66.66667 | 0
Siegenite | 2020-07-30 | MCON | 18 | 0.05280061 | 0 | 0.01525226 | 19.23077 | 76.92308 | 3.846154
Sphalerite | 2020-07-30 | MCON | 2 | 0.005146357 | 0 | 0.001145775 | 100 | 0 | 0
vaesite | 2020-07-30 | MCON | 0 | 0 | 0 | 0 | 0 | 0 | 0
Pyrite | 2020-07-30 | MCON | 2624 | 13.50882 | 0.09382081 | 21.50841 | 72.52456 | 26.27475 | 1.200686
Pyrrhotite | 2020-07-30 | MCON | 1512 | 4.411555 | 0.04775589 | 8.861857 | 65.20211 | 28.38313 | 6.414763
Sec. Cu Sulphides | 2020-07-30 | MCON | 4518 | 13.45687 | 29.19204 | 2.411149 | 68.66494 | 25.70198 | 5.633075
Bornite | 2020-07-30 | MCON | 1170 | 2.927537 | 5.228117 | 1.308453 | 51.23226 | 36.0717 | 12.69604
Chalcocite | 2020-07-30 | MCON | 3156 | 10.14366 | 23.31163 | 1.073633 | 74.70726 | 22.34192 | 2.95082
Covellite | 2020-07-30 | MCON | 192 | 0.3856741 | 0.6522901 | 0.02906274 | 56.12245 | 28.06122 | 15.81633
Silicate gangue | 2020-07-30 | MCON | 1778 | 2.51701 | 0.01269489 | 0.139774 | 65.92255 | 29.70387 | 4.373576
Amphibole | 2020-07-30 | MCON | 0 | 0 | 0 | 0 | 0 | 0 | 0
Biotite | 2020-07-30 | MCON | 6 | 0.008505785 | 7.543701e-05 | 0.007345182 | 42.85714 | 28.57143 | 28.57143
Garnets | 2020-07-30 | MCON | 4 | 0.004759539 | 0 | 0.002037224 | 100 | 0 | 0
Kaolinite | 2020-07-30 | MCON | 67 | 0.075194 | 0.002232156 | 0.0006553841 | 39.70588 | 54.41176 | 5.882353
Muscovite | 2020-07-30 | MCON | 164 | 0.2442501 | 0.001431305 | 0.005020815 | 70.87379 | 23.30097 | 5.825243
Orthoclase | 2020-07-30 | MCON | 0 | 0 | 0 | 0 | 0 | 0 | 0
Plagioclase | 2020-07-30 | MCON | 212 | 0.2568974 | 0.005813345 | 0.001693196 | 51.48936 | 42.97872 | 5.531915
Quartz | 2020-07-30 | MCON | 621 | 0.9136466 | 0.0003000466 | 0.001701737 | 76.21951 | 21.70732 | 2.073171
Silicate gangue_generic | 2020-07-30 | MCON | 704 | 1.013757 | 0.002842604 | 0.1213205 | 60.93567 | 33.45029 | 5.614035
Chalcopyrite cl. | 2020-07-30 | MCON | 18946 | 62.0084 | 66.94381 | 64.04643 | 84.9679 | 14.27638 | 0.7557248
Accessory_phases | 2020-07-30 | MCOF | 35 | 0.4373726 | 0 | 0 | 65.90909 | 28.40909 | 5.681818
Apatite | 2020-07-30 | MCOF | 35 | 0.4373726 | 0 | 0 | 65.90909 | 28.40909 | 5.681818
Zircon | 2020-07-30 | MCOF | 0 | 0 | 0 | 0 | 0 | 0 | 0
Carbonate gangue | 2020-07-30 | MCOF | 3061 | 29.6786 | 2.002424 | 9.661575 | 81.19832 | 15.9292 | 2.872479
Ankerite | 2020-07-30 | MCOF | 230 | 1.307966 | 0.8199381 | 4.256612 | 34.84848 | 43.56061 | 21.59091
Calcite | 2020-07-30 | MCOF | 2552 | 26.02177 | 1.120989 | 1.969334 | 87.89517 | 10.31941 | 1.785422
Dolomite_ | 2020-07-30 | MCOF | 279 | 2.348865 | 0.06149657 | 3.43563 | 26.52672 | 67.36641 | 6.10687
Chalcopyrite | 2020-07-30 | MCOF | 28 | 1.192819 | 26.86871 | 6.314248 | 95.02762 | 4.972376 | 0
Chalcopyrite <20 | 2020-07-30 | MCOF | 193 | 1.634359 | 33.57474 | 7.878859 | 82.25806 | 15.32258 | 2.419355
Chalcopyrite >150 | 2020-07-30 | MCOF | 0 | 0 | 0 | 0 | 0 | 0 | 0
CPS floating Cu | 2020-07-30 | MCOF | 15 | 0.2124265 | 10.42897 | 0.2308383 | 72.72727 | 24.24242 | 3.030303
Cuprite | 2020-07-30 | MCOF | 0 | 0 | 0 | 0 | 0 | 0 | 0
Delafossite | 2020-07-30 | MCOF | 5 | 0.05105407 | 1.543638 | 0.2308383 | 50 | 33.33333 | 16.66667
Malachite | 2020-07-30 | MCOF | 10 | 0.1613724 | 8.885337 | 0 | 77.77778 | 22.22222 | 0
Fe_Ox | 2020-07-30 | MCOF | 126 | 1.660122 | 0.02024951 | 22.43078 | 42.48366 | 39.86928 | 17.64706
Fe_oxyhydroxides | 2020-07-30 | MCOF | 21 | 0.1651472 | 0 | 1.39241 | 23.80952 | 42.85714 | 33.33333
Haematite | 2020-07-30 | MCOF | 7 | 0.066688 | 0 | 0.6572053 | 75 | 12.5 | 12.5
Magnesioferrite | 2020-07-30 | MCOF | 0 | 0 | 0 | 0 | 0 | 0 | 0
Magnetite | 2020-07-30 | MCOF | 48 | 0.4374041 | 0.02024951 | 5.666581 | 33.33333 | 44.44444 | 22.22222
Tramp_Steel | 2020-07-30 | MCOF | 50 | 0.9908831 | 0 | 14.71458 | 51.42857 | 38.57143 | 10
Fe_Ti_Ox | 2020-07-30 | MCOF | 70 | 1.114508 | 0.01294665 | 2.360498 | 67.09677 | 23.22581 | 9.677419
Ilmenite | 2020-07-30 | MCOF | 12 | 0.2793347 | 0 | 2.342103 | 75.67568 | 24.32432 | 0
Rutile | 2020-07-30 | MCOF | 58 | 0.8351729 | 0.01294665 | 0.01839467 | 64.40678 | 22.88136 | 12.71186
Non floating Cu | 2020-07-30 | MCOF | 101 | 0.5768355 | 6.929888 | 3.918797 | 26.61871 | 61.8705 | 11.51079
Chrysocolla | 2020-07-30 | MCOF | 18 | 0.07266476 | 1.970097 | 0.02954433 | 22.72727 | 63.63636 | 13.63636
Cu_Fe_Oxide | 2020-07-30 | MCOF | 19 | 0.2113884 | 1.290036 | 2.706189 | 12.5 | 78.125 | 9.375
CuFe_Silicate | 2020-07-30 | MCOF | 60 | 0.2739084 | 3.380571 | 1.13752 | 30.8642 | 56.79012 | 12.34568
Other sulphides | 2020-07-30 | MCOF | 87 | 0.9987944 | 0.2368277 | 0.3491842 | 28.57143 | 28.57143 | 42.85714
Arsenopyrite | 2020-07-30 | MCOF | 0 | 0 | 0 | 0 | 0 | 0 | 0
Galena | 2020-07-30 | MCOF | 73 | 0.8496429 | 0 | 0.2111923 | 15.06849 | 32.87671 | 52.05479
Millerite | 2020-07-30 | MCOF | 0 | 0 | 0 | 0 | 0 | 0 | 0
Molybdenite | 2020-07-30 | MCOF | 7 | 0.06055397 | 0.2368277 | 0.1379919 | 57.14286 | 28.57143 | 14.28571
Monazite_Ce | 2020-07-30 | MCOF | 6 | 0.08100076 | 0 | 0 | 100 | 0 | 0
Pentlandite | 2020-07-30 | MCOF | 0 | 0 | 0 | 0 | 0 | 0 | 0
Siegenite | 2020-07-30 | MCOF | 1 | 0.00759677 | 0 | 0 | 100 | 0 | 0
Sphalerite | 2020-07-30 | MCOF | 0 | 0 | 0 | 0 | 0 | 0 | 0
vaesite | 2020-07-30 | MCOF | 0 | 0 | 0 | 0 | 0 | 0 | 0
Pyrite | 2020-07-30 | MCOF | 81 | 1.205622 | 0.0581362 | 9.563714 | 69.28105 | 25.4902 | 5.228758
Pyrrhotite | 2020-07-30 | MCOF | 123 | 1.595164 | 0 | 16.30786 | 58.63636 | 40 | 1.363636
Sec. Cu Sulphides | 2020-07-30 | MCOF | 41 | 0.4214399 | 18.89926 | 0.1860312 | 79.59184 | 18.36735 | 2.040816
Bornite | 2020-07-30 | MCOF | 8 | 0.07360846 | 2.720684 | 0.1501238 | 77.77778 | 11.11111 | 11.11111
Chalcocite | 2020-07-30 | MCOF | 28 | 0.3110272 | 14.90185 | 0.03590738 | 80 | 20 | 0
Covellite | 2020-07-30 | MCOF | 5 | 0.03680423 | 1.276724 | 0 | 80 | 20 | 0
Silicate gangue | 2020-07-30 | MCOF | 7706 | 59.27194 | 0.9678505 | 20.79761 | 44.19724 | 44.92669 | 10.87607
Amphibole | 2020-07-30 | MCOF | 0 | 0 | 0 | 0 | 0 | 0 | 0
Biotite | 2020-07-30 | MCOF | 131 | 1.168188 | 0 | 5.110221 | 31.1284 | 59.53307 | 9.338521
Garnets | 2020-07-30 | MCOF | 4 | 0.01780444 | 0 | 0.010726 | 25 | 50 | 25
Kaolinite | 2020-07-30 | MCOF | 524 | 2.324738 | 0.1476163 | 0.005637943 | 10.32028 | 31.31673 | 58.36299
Muscovite | 2020-07-30 | MCOF | 1087 | 9.19011 | 0.3135034 | 0.6386082 | 61.53475 | 32.23938 | 6.225869
Orthoclase | 2020-07-30 | MCOF | 0 | 0 | 0 | 0 | 0 | 0 | 0
Plagioclase | 2020-07-30 | MCOF | 1150 | 5.884587 | 0.3626691 | 0.06334039 | 14.80195 | 51.63308 | 33.56498
Quartz | 2020-07-30 | MCOF | 1247 | 13.95446 | 0.01829793 | 0.0541854 | 64.60573 | 30.88411 | 4.510155
Silicate gangue_generic | 2020-07-30 | MCOF | 3563 | 26.73204 | 0.1257638 | 14.91489 | 37.64725 | 56.13074 | 6.222001
Chalcopyrite cl. | 2020-07-30 | MCOF | 221 | 2.827178 | 60.44345 | 14.19311 | 87.64569 | 10.95571 | 1.398601
Accessory_phases | 2020-07-30 | MClnrT | 77 | 0.4198782 | 0.07452894 | 0.00561995 | 74.83871 | 16.77419 | 8.387097
Apatite | 2020-07-30 | MClnrT | 77 | 0.4198782 | 0.07452894 | 0.00561995 | 74.83871 | 16.77419 | 8.387097
Zircon | 2020-07-30 | MClnrT | 0 | 0 | 0 | 0 | 0 | 0 | 0
Carbonate gangue | 2020-07-30 | MClnrT | 6687 | 27.72219 | 4.782354 | 8.865856 | 76.73407 | 18.95743 | 4.308506
Ankerite | 2020-07-30 | MClnrT | 1058 | 3.097266 | 2.012137 | 5.959299 | 42.54577 | 37.66347 | 19.79076
Calcite | 2020-07-30 | MClnrT | 5290 | 23.4009 | 2.634321 | 1.842994 | 82.53748 | 15.0005 | 2.462027
Dolomite_ | 2020-07-30 | MClnrT | 339 | 1.224016 | 0.135897 | 1.063562 | 38.32335 | 55.68862 | 5.988024
Chalcopyrite | 2020-07-30 | MClnrT | 10 | 0.2550215 | 5.035427 | 0.838648 | 71.83099 | 28.16901 | 0
Chalcopyrite <20 | 2020-07-30 | MClnrT | 375 | 1.522946 | 23.66499 | 3.879992 | 60.14151 | 26.41509 | 13.4434
Chalcopyrite >150 | 2020-07-30 | MClnrT | 0 | 0 | 0 | 0 | 0 | 0 | 0
CPS floating Cu | 2020-07-30 | MClnrT | 74 | 0.4618488 | 20.21822 | 0.524372 | 26.44628 | 53.71901 | 19.83471
Cuprite | 2020-07-30 | MClnrT | 2 | 0.01045838 | 0.5418248 | 0.004389914 | 0 | 0 | 100
Delafossite | 2020-07-30 | MClnrT | 32 | 0.1669569 | 4.40446 | 0.5174972 | 27.77778 | 30.55556 | 41.66667
Malachite | 2020-07-30 | MClnrT | 38 | 0.2573447 | 13.68819 | 0.002484813 | 27.8481 | 63.29114 | 8.860759
Fe_Ox | 2020-07-30 | MClnrT | 489 | 3.242697 | 0.2582447 | 25.89688 | 36.50519 | 42.04152 | 21.45329
Fe_oxyhydroxides | 2020-07-30 | MClnrT | 101 | 0.4500531 | 0.04913988 | 2.543035 | 30.47619 | 42.85714 | 26.66667
Haematite | 2020-07-30 | MClnrT | 37 | 0.1681056 | 0 | 0.9743881 | 35.13514 | 24.32432 | 40.54054
Magnesioferrite | 2020-07-30 | MClnrT | 0 | 0 | 0 | 0 | 0 | 0 | 0
Magnetite | 2020-07-30 | MClnrT | 186 | 0.9889168 | 0.07428812 | 7.724418 | 23.66071 | 49.10714 | 27.23214
Tramp_Steel | 2020-07-30 | MClnrT | 165 | 1.635622 | 0.1348167 | 14.65504 | 53.30189 | 37.26415 | 9.433962
Fe_Ti_Ox | 2020-07-30 | MClnrT | 168 | 1.274036 | 0.06753969 | 1.194308 | 77.91411 | 16.25767 | 5.828221
Ilmenite | 2020-07-30 | MClnrT | 35 | 0.2427715 | 0.04907322 | 1.159399 | 81.35593 | 15.25424 | 3.389831
Rutile | 2020-07-30 | MClnrT | 129 | 1.010691 | 0.01846647 | 0.006588184 | 77.8626 | 16.03053 | 6.10687
Non floating Cu | 2020-07-30 | MClnrT | 636 | 1.613248 | 16.78099 | 4.890435 | 44.61942 | 41.07612 | 14.30446
Chrysocolla | 2020-07-30 | MClnrT | 120 | 0.2394283 | 4.476987 | 0.05071239 | 47.36842 | 33.83459 | 18.79699
Cu_Fe_Oxide | 2020-07-30 | MClnrT | 70 | 0.3708438 | 2.844364 | 2.749332 | 30.09709 | 60.19417 | 9.708738
CuFe_Silicate | 2020-07-30 | MClnrT | 415 | 0.8846759 | 7.809547 | 1.970379 | 48.125 | 36.66667 | 15.20833
Other sulphides | 2020-07-30 | MClnrT | 161 | 0.9424456 | 0.2127177 | 0.5157152 | 41.31737 | 31.73653 | 26.94611
Arsenopyrite | 2020-07-30 | MClnrT | 0 | 0 | 0 | 0 | 0 | 0 | 0
Galena | 2020-07-30 | MClnrT | 104 | 0.659735 | 0.1670771 | 0.2193114 | 33.65385 | 30.76923 | 35.57692
Millerite | 2020-07-30 | MClnrT | 2 | 0.0138102 | 0.01848141 | 0.008661953 | 0 | 66.66667 | 33.33333
Molybdenite | 2020-07-30 | MClnrT | 27 | 0.1273007 | 0.01420303 | 0.1946129 | 51.85185 | 40.74074 | 7.407407
Monazite_Ce | 2020-07-30 | MClnrT | 18 | 0.09271095 | 0 | 0.003408036 | 85.71429 | 9.52381 | 4.761905
Pentlandite | 2020-07-30 | MClnrT | 4 | 0.02468863 | 0 | 0.07344112 | 0 | 83.33333 | 16.66667
Siegenite | 2020-07-30 | MClnrT | 5 | 0.02070244 | 0.01295612 | 0.01222575 | 40 | 20 | 40
Sphalerite | 2020-07-30 | MClnrT | 1 | 0.003497556 | 0 | 0.004053992 | 0 | 0 | 100
vaesite | 2020-07-30 | MClnrT | 0 | 0 | 0 | 0 | 0 | 0 | 0
Pyrite | 2020-07-30 | MClnrT | 330 | 2.740078 | 0.1752563 | 13.00398 | 60.50157 | 34.6395 | 4.858934
Pyrrhotite | 2020-07-30 | MClnrT | 477 | 3.959799 | 0.04153105 | 24.65482 | 51.69661 | 46.20758 | 2.095808
Sec. Cu Sulphides | 2020-07-30 | MClnrT | 118 | 0.6564432 | 27.1076 | 0.1355399 | 57.74648 | 29.57746 | 12.67606
Bornite | 2020-07-30 | MClnrT | 23 | 0.1025264 | 3.178099 | 0.08284633 | 39.13043 | 34.78261 | 26.08696
Chalcocite | 2020-07-30 | MClnrT | 69 | 0.4455955 | 20.49177 | 0.04007294 | 66.30435 | 28.26087 | 5.434783
Covellite | 2020-07-30 | MClnrT | 26 | 0.1083214 | 3.437735 | 0.01262059 | 44.44444 | 29.62963 | 25.92593
Silicate gangue | 2020-07-30 | MClnrT | 15331 | 55.18937 | 1.580608 | 15.59383 | 50.13436 | 41.71465 | 8.150992
Amphibole | 2020-07-30 | MClnrT | 0 | 0 | 0 | 0 | 0 | 0 | 0
Biotite | 2020-07-30 | MClnrT | 216 | 0.8398506 | 0.01170145 | 2.18498 | 25.07375 | 63.12684 | 11.79941
Garnets | 2020-07-30 | MClnrT | 9 | 0.02183401 | 0 | 0.02364366 | 22.22222 | 33.33333 | 44.44444
Kaolinite | 2020-07-30 | MClnrT | 628 | 1.476732 | 0.5157991 | 0.02614216 | 22.44275 | 36.48855 | 41.0687
Muscovite | 2020-07-30 | MClnrT | 2394 | 8.997668 | 0.1969405 | 0.4744149 | 63.75605 | 30.81677 | 5.42719
Orthoclase | 2020-07-30 | MClnrT | 0 | 0 | 0 | 0 | 0 | 0 | 0
Plagioclase | 2020-07-30 | MClnrT | 2235 | 6.193931 | 0.5803829 | 0.04789691 | 28.78733 | 51.92515 | 19.28751
Quartz | 2020-07-30 | MClnrT | 3155 | 13.6688 | 0.01435098 | 0.08129067 | 65.69719 | 30.69636 | 3.606448
Silicate gangue_generic | 2020-07-30 | MClnrT | 6694 | 23.99056 | 0.261433 | 12.75546 | 44.2765 | 49.24426 | 6.479242
Chalcopyrite cl. | 2020-07-30 | MClnrT | 385 | 1.777967 | 28.70041 | 4.71864 | 61.81818 | 26.66667 | 11.51515
Accessory_phases | 2020-07-30 | MRoT | 33 | 0.4019598 | 0.02511657 | 0.002702703 | 80.4878 | 17.07317 | 2.439024
Apatite | 2020-07-30 | MRoT | 33 | 0.4019598 | 0.02511657 | 0.002702703 | 80.4878 | 17.07317 | 2.439024
Zircon | 2020-07-30 | MRoT | 0 | 0 | 0 | 0 | 0 | 0 | 0
Carbonate gangue | 2020-07-30 | MRoT | 3441 | 30.18549 | 1.951546 | 7.939575 | 80.9879 | 15.98649 | 3.025612
Ankerite | 2020-07-30 | MRoT | 318 | 1.666275 | 0.6499026 | 4.101108 | 44.28152 | 35.19062 | 20.52786
Calcite | 2020-07-30 | MRoT | 2888 | 26.89226 | 1.229666 | 2.076645 | 85.91527 | 12.20885 | 1.875879
Dolomite_ | 2020-07-30 | MRoT | 235 | 1.626951 | 0.07197753 | 1.761822 | 29.34783 | 63.8587 | 6.793478
Chalcopyrite | 2020-07-30 | MRoT | 21 | 0.9034634 | 13.10452 | 3.902677 | 86.33094 | 13.66906 | 0
Chalcopyrite <20 | 2020-07-30 | MRoT | 297 | 2.307407 | 29.12644 | 8.991154 | 75.21127 | 21.40845 | 3.380282
Chalcopyrite >150 | 2020-07-30 | MRoT | 0 | 0 | 0 | 0 | 0 | 0 | 0
CPS floating Cu | 2020-07-30 | MRoT | 27 | 0.3046965 | 9.590454 | 0.5345347 | 17.5 | 65 | 17.5
Cuprite | 2020-07-30 | MRoT | 2 | 0.01892525 | 0.7137372 | 0.01007189 | 50 | 50 | 0
Delafossite | 2020-07-30 | MRoT | 6 | 0.1007071 | 2.124287 | 0.5244628 | 25 | 58.33333 | 16.66667
Malachite | 2020-07-30 | MRoT | 16 | 0.1237897 | 4.318654 | 0 | 14.28571 | 61.90476 | 23.80952
Fe_Ox | 2020-07-30 | MRoT | 196 | 2.67164 | 0.1213236 | 30.06658 | 44.67213 | 38.93443 | 16.39344
Fe_oxyhydroxides | 2020-07-30 | MRoT | 38 | 0.3024937 | 0 | 2.177277 | 38.46154 | 25.64103 | 35.89744
Haematite | 2020-07-30 | MRoT | 12 | 0.09865949 | 0.009152758 | 0.7976919 | 41.66667 | 41.66667 | 16.66667
Magnesioferrite | 2020-07-30 | MRoT | 0 | 0 | 0 | 0 | 0 | 0 | 0
Magnetite | 2020-07-30 | MRoT | 64 | 0.5672145 | 0.08444426 | 6.289703 | 33.80282 | 39.43662 | 26.76056
Tramp_Steel | 2020-07-30 | MRoT | 82 | 1.703272 | 0.02772657 | 20.80191 | 53.27869 | 42.62295 | 4.098361
Fe_Ti_Ox | 2020-07-30 | MRoT | 71 | 1.358429 | 0.01635867 | 1.951335 | 77.08333 | 17.1875 | 5.729167
Ilmenite | 2020-07-30 | MRoT | 18 | 0.290394 | 0 | 1.945005 | 53.84615 | 43.58974 | 2.564103
Rutile | 2020-07-30 | MRoT | 53 | 1.068035 | 0.01635867 | 0.00632933 | 83.00654 | 10.45752 | 6.535948
Non floating Cu | 2020-07-30 | MRoT | 181 | 0.8373646 | 5.836836 | 3.704003 | 45.83333 | 40.27778 | 13.88889
Chrysocolla | 2020-07-30 | MRoT | 42 | 0.1596236 | 1.91755 | 0.04151586 | 55.10204 | 32.65306 | 12.2449
Cu_Fe_Oxide | 2020-07-30 | MRoT | 30 | 0.2150032 | 0.9929126 | 2.281398 | 36.36364 | 39.39394 | 24.24242
CuFe_Silicate | 2020-07-30 | MRoT | 104 | 0.4068928 | 2.298992 | 1.347999 | 48.36066 | 38.52459 | 13.11475
Other sulphides | 2020-07-30 | MRoT | 100 | 1.18697 | 0.2361704 | 0.4665891 | 40.35088 | 27.19298 | 32.45614
Arsenopyrite | 2020-07-30 | MRoT | 0 | 0 | 0 | 0 | 0 | 0 | 0
Galena | 2020-07-30 | MRoT | 78 | 0.8953814 | 0.1061297 | 0.3537532 | 35.89744 | 21.79487 | 42.30769
Millerite | 2020-07-30 | MRoT | 0 | 0 | 0 | 0 | 0 | 0 | 0
Molybdenite | 2020-07-30 | MRoT | 11 | 0.09385061 | 0.1196247 | 0.09877073 | 18.18182 | 45.45455 | 36.36364
Monazite_Ce | 2020-07-30 | MRoT | 9 | 0.1677677 | 0 | 0 | 71.42857 | 28.57143 | 0
Pentlandite | 2020-07-30 | MRoT | 0 | 0 | 0 | 0 | 0 | 0 | 0
Siegenite | 2020-07-30 | MRoT | 2 | 0.02997015 | 0.01041595 | 0.01406518 | 25 | 75 | 0
Sphalerite | 2020-07-30 | MRoT | 0 | 0 | 0 | 0 | 0 | 0 | 0
vaesite | 2020-07-30 | MRoT | 0 | 0 | 0 | 0 | 0 | 0 | 0
Pyrite | 2020-07-30 | MRoT | 115 | 1.468863 | 0.07902441 | 9.468217 | 70.37037 | 27.51323 | 2.116402
Pyrrhotite | 2020-07-30 | MRoT | 168 | 2.066715 | 0.02868837 | 17.58794 | 61.93772 | 34.9481 | 3.114187
Sec. Cu Sulphides | 2020-07-30 | MRoT | 106 | 1.371088 | 39.0876 | 0.3481739 | 50 | 42.68293 | 7.317073
Bornite | 2020-07-30 | MRoT | 20 | 0.209729 | 4.677515 | 0.2929395 | 46.15385 | 42.30769 | 11.53846
Chalcocite | 2020-07-30 | MRoT | 59 | 0.9290435 | 29.2711 | 0.04168778 | 50.9434 | 42.45283 | 6.603774
Covellite | 2020-07-30 | MRoT | 27 | 0.2323152 | 5.138981 | 0.0135466 | 50 | 43.75 | 6.25
Silicate gangue | 2020-07-30 | MRoT | 7947 | 54.93591 | 0.7959334 | 15.03652 | 46.3553 | 44.47467 | 9.170034
Amphibole | 2020-07-30 | MRoT | 0 | 0 | 0 | 0 | 0 | 0 | 0
Biotite | 2020-07-30 | MRoT | 112 | 0.7666121 | 0.04807787 | 2.520453 | 23.97661 | 65.49708 | 10.52632
Garnets | 2020-07-30 | MRoT | 2 | 0.008780074 | 0 | 0 | 100 | 0 | 0
Kaolinite | 2020-07-30 | MRoT | 615 | 2.6845 | 0.1032037 | 0.01829503 | 15.50152 | 39.9696 | 44.52888
Muscovite | 2020-07-30 | MRoT | 1181 | 8.976524 | 0.211472 | 0.503431 | 68.61598 | 28.21637 | 3.167641
Orthoclase | 2020-07-30 | MRoT | 1 | 0.003971199 | 0 | 0 | 0 | 100 | 0
Plagioclase | 2020-07-30 | MRoT | 1144 | 5.533618 | 0.3141726 | 0.038155 | 17.27405 | 53.7172 | 29.00875
Quartz | 2020-07-30 | MRoT | 1183 | 11.09097 | 0.01143408 | 0.08190055 | 64.08451 | 32.54262 | 3.372869
Silicate gangue_generic | 2020-07-30 | MRoT | 3709 | 25.87094 | 0.1075731 | 11.87428 | 41.35949 | 53.31417 | 5.326344
Chalcopyrite cl. | 2020-07-30 | MRoT | 318 | 3.21087 | 42.23095 | 12.89383 | 78.34008 | 19.23077 | 2.42915
Accessory_phases | 2020-07-30 | MFT | 15 | 0.1696764 | 0 | 0.001261058 | 59.375 | 28.125 | 12.5
Apatite | 2020-07-30 | MFT | 15 | 0.1696764 | 0 | 0.001261058 | 59.375 | 28.125 | 12.5
Zircon | 2020-07-30 | MFT | 0 | 0 | 0 | 0 | 0 | 0 | 0
Carbonate gangue | 2020-07-30 | MFT | 3405 | 35.2085 | 5.694853 | 13.40994 | 80.28978 | 16.61663 | 3.093591
Ankerite | 2020-07-30 | MFT | 307 | 1.775964 | 1.934803 | 6.873984 | 39.58333 | 35.11905 | 25.29762
Calcite | 2020-07-30 | MFT | 2821 | 30.91709 | 3.727549 | 2.693692 | 87.15988 | 11.17811 | 1.662009
Dolomite_ | 2020-07-30 | MFT | 277 | 2.515446 | 0.03250177 | 3.842261 | 17.49049 | 75.09506 | 7.414449
Chalcopyrite | 2020-07-30 | MFT | 5 | 0.2179516 | 13.68559 | 1.339875 | 64.51613 | 35.48387 | 0
Chalcopyrite <20 | 2020-07-30 | MFT | 63 | 0.5765171 | 32.64982 | 3.144652 | 79.26829 | 12.19512 | 8.536585
Chalcopyrite >150 | 2020-07-30 | MFT | 0 | 0 | 0 | 0 | 0 | 0 | 0
CPS floating Cu | 2020-07-30 | MFT | 12 | 0.1035308 | 7.829422 | 0.4943523 | 50 | 25 | 25
Cuprite | 2020-07-30 | MFT | 0 | 0 | 0 | 0 | 0 | 0 | 0
Delafossite | 2020-07-30 | MFT | 10 | 0.09077821 | 6.33243 | 0.4943523 | 40 | 30 | 30
Malachite | 2020-07-30 | MFT | 2 | 0.01275258 | 1.496992 | 0 | 100 | 0 | 0
Fe_Ox | 2020-07-30 | MFT | 161 | 2.025562 | 0.5146277 | 30.64088 | 28.26087 | 49.45652 | 22.28261
Fe_oxyhydroxides | 2020-07-30 | MFT | 34 | 0.2936449 | 0 | 3.379331 | 40 | 40 | 20
Haematite | 2020-07-30 | MFT | 18 | 0.1778649 | 0.06799713 | 1.975752 | 35 | 35 | 30
Magnesioferrite | 2020-07-30 | MFT | 0 | 0 | 0 | 0 | 0 | 0 | 0
Magnetite | 2020-07-30 | MFT | 49 | 0.5271345 | 0.07194581 | 8.092423 | 16.39344 | 59.01639 | 24.59016
Tramp_Steel | 2020-07-30 | MFT | 60 | 1.026918 | 0.3746848 | 17.19338 | 30.88235 | 50 | 19.11765
Fe_Ti_Ox | 2020-07-30 | MFT | 54 | 1.160317 | 0.03082198 | 0.815192 | 65.35948 | 28.10458 | 6.535948
Ilmenite | 2020-07-30 | MFT | 6 | 0.08054259 | 0 | 0.7950338 | 90 | 10 | 0
Rutile | 2020-07-30 | MFT | 48 | 1.079774 | 0.03082198 | 0.02015825 | 63.63636 | 29.37063 | 6.993007
Non floating Cu | 2020-07-30 | MFT | 129 | 0.7362096 | 24.12004 | 5.320631 | 35.97561 | 51.82927 | 12.19512
Chrysocolla | 2020-07-30 | MFT | 17 | 0.08809346 | 6.792237 | 0.01281114 | 52 | 44 | 4
Cu_Fe_Oxide | 2020-07-30 | MFT | 30 | 0.2537092 | 4.861998 | 3.658649 | 33.33333 | 58.33333 | 8.333333
CuFe_Silicate | 2020-07-30 | MFT | 76 | 0.3138644 | 8.840067 | 1.544844 | 33.33333 | 48.27586 | 18.3908
Other sulphides | 2020-07-30 | MFT | 89 | 1.123821 | 0.3417818 | 0.426547 | 23.95833 | 30.20833 | 45.83333
Arsenopyrite | 2020-07-30 | MFT | 0 | 0 | 0 | 0 | 0 | 0 | 0
Galena | 2020-07-30 | MFT | 79 | 0.9933586 | 0.3417818 | 0.3454177 | 17.5 | 27.5 | 55
Millerite | 2020-07-30 | MFT | 0 | 0 | 0 | 0 | 0 | 0 | 0
Molybdenite | 2020-07-30 | MFT | 2 | 0.01845768 | 0 | 0.08112934 | 50 | 50 | 0
Monazite_Ce | 2020-07-30 | MFT | 7 | 0.07777394 | 0 | 0 | 33.33333 | 66.66667 | 0
Pentlandite | 2020-07-30 | MFT | 0 | 0 | 0 | 0 | 0 | 0 | 0
Siegenite | 2020-07-30 | MFT | 0 | 0 | 0 | 0 | 0 | 0 | 0
Sphalerite | 2020-07-30 | MFT | 1 | 0.0342306 | 0 | 0 | 100 | 0 | 0
vaesite | 2020-07-30 | MFT | 0 | 0 | 0 | 0 | 0 | 0 | 0
Pyrite | 2020-07-30 | MFT | 46 | 0.6389041 | 0.1185545 | 5.686978 | 53.94737 | 35.52632 | 10.52632
Pyrrhotite | 2020-07-30 | MFT | 58 | 1.253142 | 0 | 14.89906 | 58.64198 | 35.80247 | 5.555556
Sec. Cu Sulphides | 2020-07-30 | MFT | 12 | 0.1081284 | 12.68573 | 0.01891996 | 41.66667 | 50 | 8.333333
Bornite | 2020-07-30 | MFT | 1 | 0.008725447 | 0.7946398 | 0.01562786 | 0 | 100 | 0
Chalcocite | 2020-07-30 | MFT | 8 | 0.07584427 | 9.62473 | 0.003292094 | 62.5 | 37.5 | 0
Covellite | 2020-07-30 | MFT | 3 | 0.02355871 | 2.266364 | 0 | 0 | 66.66667 | 33.33333
Silicate gangue | 2020-07-30 | MFT | 7354 | 56.67774 | 2.32875 | 23.80171 | 43.37487 | 46.52659 | 10.09854
Amphibole | 2020-07-30 | MFT | 0 | 0 | 0 | 0 | 0 | 0 | 0
Biotite | 2020-07-30 | MFT | 115 | 0.7855923 | 0 | 3.549839 | 22.22222 | 64.81481 | 12.96296
Garnets | 2020-07-30 | MFT | 6 | 0.02849194 | 0 | 0.08752919 | 50 | 33.33333 | 16.66667
Kaolinite | 2020-07-30 | MFT | 630 | 2.987643 | 0.566303 | 0.06650031 | 15.36189 | 34.56425 | 50.07386
Muscovite | 2020-07-30 | MFT | 1089 | 9.648297 | 0.3086973 | 0.7583354 | 63.95292 | 32.22168 | 3.825405
Orthoclase | 2020-07-30 | MFT | 0 | 0 | 0 | 0 | 0 | 0 | 0
Plagioclase | 2020-07-30 | MFT | 1047 | 5.649727 | 1.040675 | 0.08342061 | 15.28958 | 56.60232 | 28.10811
Quartz | 2020-07-30 | MFT | 1105 | 11.69462 | 0.06573056 | 0.08418949 | 58.74525 | 37.56654 | 3.688213
Silicate gangue_generic | 2020-07-30 | MFT | 3362 | 25.88337 | 0.3473441 | 19.17189 | 39.04936 | 54.73492 | 6.215722
Chalcopyrite cl. | 2020-07-30 | MFT | 68 | 0.7944687 | 46.33541 | 4.484526 | 75.22124 | 18.58407 | 6.19469
Accessory_phases | 2020-07-30 | MRoST | 27 | 0.478567 | 0 | 0.01158447 | 67.60563 | 23.94366 | 8.450704
Apatite | 2020-07-30 | MRoST | 27 | 0.478567 | 0 | 0.01158447 | 67.60563 | 23.94366 | 8.450704
Zircon | 2020-07-30 | MRoST | 0 | 0 | 0 | 0 | 0 | 0 | 0
Carbonate gangue | 2020-07-30 | MRoST | 2697 | 33.17395 | 2.981398 | 10.67185 | 80.37696 | 16.69896 | 2.92408
Ankerite | 2020-07-30 | MRoST | 237 | 1.867896 | 1.065606 | 5.861143 | 44.2446 | 35.61151 | 20.14388
Calcite | 2020-07-30 | MRoST | 2270 | 29.33034 | 1.757496 | 2.349727 | 85.57351 | 12.51478 | 1.911707
Dolomite_ | 2020-07-30 | MRoST | 190 | 1.975721 | 0.1582965 | 2.460978 | 30.15385 | 65.84615 | 4
Chalcopyrite | 2020-07-30 | MRoST | 0 | 0 | 0 | 0 | 0 | 0 | 0
Chalcopyrite <20 | 2020-07-30 | MRoST | 38 | 0.4111205 | 16.38518 | 1.917598 | 82.6087 | 8.695652 | 8.695652
Chalcopyrite >150 | 2020-07-30 | MRoST | 0 | 0 | 0 | 0 | 0 | 0 | 0
CPS floating Cu | 2020-07-30 | MRoST | 16 | 0.3567709 | 43.58809 | 0.3299098 | 0 | 81.81818 | 18.18182
Cuprite | 2020-07-30 | MRoST | 5 | 0.1821609 | 24.41726 | 0.01330636 | 0 | 100 | 0
Delafossite | 2020-07-30 | MRoST | 5 | 0.06923821 | 6.237094 | 0.3115578 | 0 | 16.66667 | 83.33333
Malachite | 2020-07-30 | MRoST | 6 | 0.1053718 | 12.93373 | 0.005045605 | 0 | 92.30769 | 7.692308
Fe_Ox | 2020-07-30 | MRoST | 160 | 3.069752 | 0.5188695 | 39.04829 | 32.51232 | 51.23153 | 16.25616
Fe_oxyhydroxides | 2020-07-30 | MRoST | 31 | 0.3412851 | 0.09697401 | 2.829359 | 28.125 | 40.625 | 31.25
Haematite | 2020-07-30 | MRoST | 11 | 0.1469659 | 0 | 1.262463 | 38.46154 | 53.84615 | 7.692308
Magnesioferrite | 2020-07-30 | MRoST | 0 | 0 | 0 | 0 | 0 | 0 | 0
Magnetite | 2020-07-30 | MRoST | 47 | 0.6041812 | 0.01042871 | 7.578469 | 18.18182 | 54.54545 | 27.27273
Tramp_Steel | 2020-07-30 | MRoST | 71 | 1.97732 | 0.4114668 | 27.37799 | 40.7767 | 52.42718 | 6.796117
Fe_Ti_Ox | 2020-07-30 | MRoST | 50 | 1.20175 | 0 | 2.651689 | 73.17073 | 21.13821 | 5.691057
Ilmenite | 2020-07-30 | MRoST | 11 | 0.3378722 | 0 | 2.651689 | 96.9697 | 3.030303 | 0
Rutile | 2020-07-30 | MRoST | 39 | 0.8638778 | 0 | 0 | 64.44444 | 27.77778 | 7.777778
Non floating Cu | 2020-07-30 | MRoST | 136 | 0.9774617 | 24.68494 | 5.559935 | 41.52047 | 45.61404 | 12.8655
Chrysocolla | 2020-07-30 | MRoST | 29 | 0.1433397 | 6.870453 | 0.04141946 | 56.25 | 34.375 | 9.375
Cu_Fe_Oxide | 2020-07-30 | MRoST | 31 | 0.3583493 | 6.097249 | 4.110359 | 27.5 | 60 | 12.5
CuFe_Silicate | 2020-07-30 | MRoST | 74 | 0.3989836 | 8.403753 | 1.314358 | 34.48276 | 49.42529 | 16.09195
Other sulphides | 2020-07-30 | MRoST | 67 | 1.064596 | 0.224774 | 0.3887291 | 36.61972 | 22.53521 | 40.84507
Arsenopyrite | 2020-07-30 | MRoST | 0 | 0 | 0 | 0 | 0 | 0 | 0
Galena | 2020-07-30 | MRoST | 59 | 0.9312816 | 0.224774 | 0.3812524 | 27.11864 | 23.72881 | 49.15254
Millerite | 2020-07-30 | MRoST | 0 | 0 | 0 | 0 | 0 | 0 | 0
Molybdenite | 2020-07-30 | MRoST | 2 | 0.02346335 | 0 | 0.007476728 | 50 | 50 | 0
Monazite_Ce | 2020-07-30 | MRoST | 6 | 0.1098511 | 0 | 0 | 90 | 10 | 0
Pentlandite | 2020-07-30 | MRoST | 0 | 0 | 0 | 0 | 0 | 0 | 0
Siegenite | 2020-07-30 | MRoST | 0 | 0 | 0 | 0 | 0 | 0 | 0
Sphalerite | 2020-07-30 | MRoST | 0 | 0 | 0 | 0 | 0 | 0 | 0
vaesite | 2020-07-30 | MRoST | 0 | 0 | 0 | 0 | 0 | 0 | 0
Pyrite | 2020-07-30 | MRoST | 38 | 0.5556974 | 0.1565261 | 4.086584 | 65.38462 | 21.15385 | 13.46154
Pyrrhotite | 2020-07-30 | MRoST | 69 | 1.425825 | 0.04000804 | 13.64043 | 44.13793 | 55.17241 | 0.6896552
Sec. Cu Sulphides | 2020-07-30 | MRoST | 8 | 0.087177 | 8.037622 | 0.0799681 | 62.5 | 37.5 | 0
Bornite | 2020-07-30 | MRoST | 1 | 0.01109176 | 0.9416788 | 0.02071354 | 100 | 0 | 0
Chalcocite | 2020-07-30 | MRoST | 3 | 0.03615489 | 3.937408 | 0.0219702 | 66.66667 | 33.33333 | 0
Covellite | 2020-07-30 | MRoST | 4 | 0.03993035 | 3.158535 | 0.03728437 | 50 | 50 | 0
Silicate gangue | 2020-07-30 | MRoST | 5836 | 57.19733 | 3.382595 | 21.61343 | 45.6976 | 45.042 | 9.260397
Amphibole | 2020-07-30 | MRoST | 0 | 0 | 0 | 0 | 0 | 0 | 0
Biotite | 2020-07-30 | MRoST | 99 | 0.9061758 | 0.124507 | 3.750126 | 14.96599 | 77.55102 | 7.482993
Garnets | 2020-07-30 | MRoST | 2 | 0.01207296 | 0 | 0 | 0 | 50 | 50
Kaolinite | 2020-07-30 | MRoST | 368 | 2.154191 | 0.8116016 | 0.02119725 | 18.75 | 35.41667 | 45.83333
Muscovite | 2020-07-30 | MRoST | 944 | 9.810708 | 0.3093625 | 0.6617539 | 68.73084 | 26.54813 | 4.72103
Orthoclase | 2020-07-30 | MRoST | 0 | 0 | 0 | 0 | 0 | 0 | 0
Plagioclase | 2020-07-30 | MRoST | 1000 | 6.887986 | 1.735137 | 0.06706668 | 20.5314 | 51.93237 | 27.53623
Quartz | 2020-07-30 | MRoST | 870 | 12.56558 | 0.06669454 | 0.05831001 | 67.02654 | 30.18444 | 2.789024
Silicate gangue_generic | 2020-07-30 | MRoST | 2553 | 24.86061 | 0.3352917 | 17.05498 | 36.31744 | 57.99661 | 5.685942
Chalcopyrite cl. | 2020-07-30 | MRoST | 38 | 0.4111205 | 16.38518 | 1.917598 | 82.6087 | 8.695652 | 8.695652
Accessory_phases | 2020-08-03 | MCOF | 13 | 0.7003805 | 0.01955509 | 0.00438321 | 90.47619 | 9.52381 | 0
Apatite | 2020-08-03 | MCOF | 13 | 0.7003805 | 0.01955509 | 0.00438321 | 90.47619 | 9.52381 | 0
Zircon | 2020-08-03 | MCOF | 0 | 0 | 0 | 0 | 0 | 0 | 0
Carbonate gangue | 2020-08-03 | MCOF | 63 | 2.314549 | 0.311792 | 0.8567459 | 51.31579 | 34.21053 | 14.47368
Ankerite | 2020-08-03 | MCOF | 30 | 0.9973773 | 0.1268465 | 0.7200991 | 43.33333 | 40 | 16.66667
Calcite | 2020-08-03 | MCOF | 32 | 1.287092 | 0.1849456 | 0.1268078 | 57.77778 | 28.88889 | 13.33333
Dolomite_ | 2020-08-03 | MCOF | 1 | 0.03007963 | 0 | 0.009839104 | 0 | 100 | 0
Chalcopyrite | 2020-08-03 | MCOF | 61 | 17.20249 | 31.83824 | 17.02008 | 83.54756 | 16.45244 | 0
Chalcopyrite <20 | 2020-08-03 | MCOF | 448 | 27.55052 | 47.01295 | 25.17714 | 87.64045 | 12.03852 | 0.3210273
Chalcopyrite >150 | 2020-08-03 | MCOF | 0 | 0 | 0 | 0 | 0 | 0 | 0
CPS floating Cu | 2020-08-03 | MCOF | 16 | 0.9763743 | 2.887117 | 0.7161035 | 33.33333 | 33.33333 | 33.33333
Cuprite | 2020-08-03 | MCOF | 1 | 0.06438097 | 0.263865 | 0 | 0 | 0 | 100
Delafossite | 2020-08-03 | MCOF | 9 | 0.6280838 | 1.306292 | 0.7117696 | 36.36364 | 45.45455 | 18.18182
Malachite | 2020-08-03 | MCOF | 5 | 0.2005309 | 0.9022431 | 0.004333891 | 40 | 20 | 40
Fe_Ox | 2020-08-03 | MCOF | 67 | 5.773178 | 0.02908268 | 14.16896 | 40.74074 | 41.97531 | 17.28395
Fe_oxyhydroxides | 2020-08-03 | MCOF | 12 | 0.738798 | 0.007349415 | 1.251294 | 35.71429 | 50 | 14.28571
Haematite | 2020-08-03 | MCOF | 6 | 0.3915629 | 0 | 0.685544 | 0 | 71.42857 | 28.57143
Magnesioferrite | 2020-08-03 | MCOF | 0 | 0 | 0 | 0 | 0 | 0 | 0
Magnetite | 2020-08-03 | MCOF | 22 | 1.413215 | 0 | 3.484901 | 30.76923 | 38.46154 | 30.76923
Tramp_Steel | 2020-08-03 | MCOF | 27 | 3.229603 | 0.02173327 | 8.747221 | 58.82353 | 35.29412 | 5.882353
Fe_Ti_Ox | 2020-08-03 | MCOF | 92 | 11.74056 | 0.01039417 | 4.669615 | 81.06996 | 18.107 | 0.8230453
Ilmenite | 2020-08-03 | MCOF | 19 | 2.988966 | 0 | 4.557149 | 77.9661 | 20.33898 | 1.694915
Rutile | 2020-08-03 | MCOF | 72 | 8.548948 | 0.01039417 | 0.01262184 | 83.88889 | 15.55556 | 0.5555556
Non floating Cu | 2020-08-03 | MCOF | 44 | 1.909265 | 2.276634 | 3.040118 | 29.5082 | 59.01639 | 11.47541
Chrysocolla | 2020-08-03 | MCOF | 5 | 0.1329836 | 0.3310544 | 0.001683005 | 16.66667 | 50 | 33.33333
Cu_Fe_Oxide | 2020-08-03 | MCOF | 17 | 1.063869 | 0.7683939 | 2.363975 | 37.5 | 50 | 12.5
CuFe_Silicate | 2020-08-03 | MCOF | 21 | 0.6807496 | 1.097182 | 0.6744604 | 26.66667 | 66.66667 | 6.666667
Other sulphides | 2020-08-03 | MCOF | 23 | 3.171026 | 0.1579337 | 0.229521 | 82.75862 | 13.7931 | 3.448276
Arsenopyrite | 2020-08-03 | MCOF | 0 | 0 | 0 | 0 | 0 | 0 | 0
Galena | 2020-08-03 | MCOF | 0 | 0 | 0 | 0 | 0 | 0 | 0
Millerite | 2020-08-03 | MCOF | 0 | 0 | 0 | 0 | 0 | 0 | 0
Molybdenite | 2020-08-03 | MCOF | 7 | 0.4063389 | 0.1579337 | 0.1008724 | 57.14286 | 14.28571 | 28.57143
Monazite_Ce | 2020-08-03 | MCOF | 15 | 2.663367 | 0 | 0.04619478 | 85.71429 | 14.28571 | 0
Pentlandite | 2020-08-03 | MCOF | 1 | 0.1013209 | 0 | 0.08245381 | 100 | 0 | 0
Siegenite | 2020-08-03 | MCOF | 0 | 0 | 0 | 0 | 0 | 0 | 0
Sphalerite | 2020-08-03 | MCOF | 0 | 0 | 0 | 0 | 0 | 0 | 0
vaesite | 2020-08-03 | MCOF | 0 | 0 | 0 | 0 | 0 | 0 | 0
Pyrite | 2020-08-03 | MCOF | 116 | 13.95948 | 0.01944549 | 20.20326 | 82.95455 | 17.04545 | 0
Pyrrhotite | 2020-08-03 | MCOF | 73 | 6.373821 | 0 | 11.92814 | 63.35878 | 34.35115 | 2.290076
Sec. Cu Sulphides | 2020-08-03 | MCOF | 51 | 4.17653 | 15.42459 | 0.463652 | 55.55556 | 37.5 | 6.944444
Bornite | 2020-08-03 | MCOF | 16 | 0.8781142 | 2.464762 | 0.3508649 | 31.25 | 50 | 18.75
Chalcocite | 2020-08-03 | MCOF | 31 | 3.100841 | 12.36381 | 0.1074495 | 65.38462 | 30.76923 | 3.846154
Covellite | 2020-08-03 | MCOF | 4 | 0.1975757 | 0.5960208 | 0.005337529 | 25 | 75 | 0
Silicate gangue | 2020-08-03 | MCOF | 110 | 4.151834 | 0.01225252 | 1.522283 | 46.09929 | 46.09929 | 7.801418
Amphibole | 2020-08-03 | MCOF | 0 | 0 | 0 | 0 | 0 | 0 | 0
Biotite | 2020-08-03 | MCOF | 12 | 0.7015414 | 0 | 0.5021555 | 34.78261 | 65.21739 | 0
Garnets | 2020-08-03 | MCOF | 0 | 0 | 0 | 0 | 0 | 0 | 0
Kaolinite | 2020-08-03 | MCOF | 4 | 0.1110308 | 0 | 0 | 25 | 50 | 25
Muscovite | 2020-08-03 | MCOF | 12 | 0.4166821 | 0 | 0.008953215 | 42.85714 | 42.85714 | 14.28571
Orthoclase | 2020-08-03 | MCOF | 0 | 0 | 0 | 0 | 0 | 0 | 0
Plagioclase | 2020-08-03 | MCOF | 10 | 0.2744107 | 0.006687968 | 0.005284159 | 30 | 60 | 10
Quartz | 2020-08-03 | MCOF | 15 | 0.4754693 | 0.005564557 | 0 | 35.29412 | 58.82353 | 5.882353
Silicate gangue_generic | 2020-08-03 | MCOF | 57 | 2.172699 | 0 | 1.00589 | 56.16438 | 35.61644 | 8.219178
Chalcopyrite cl. | 2020-08-03 | MCOF | 509 | 44.753 | 78.8512 | 42.19722 | 86.06719 | 13.73518 | 0.1976285
Accessory_phases | 2020-08-03 | MRoT | 29 | 0.7715749 | 0.006262901 | 0.003634594 | 69.64286 | 30.35714 | 0
Apatite | 2020-08-03 | MRoT | 29 | 0.7715749 | 0.006262901 | 0.003634594 | 69.64286 | 30.35714 | 0
Zircon | 2020-08-03 | MRoT | 0 | 0 | 0 | 0 | 0 | 0 | 0
Carbonate gangue | 2020-08-03 | MRoT | 86 | 1.358235 | 0.2071941 | 0.3742695 | 57.79817 | 33.02752 | 9.174312
Ankerite | 2020-08-03 | MRoT | 36 | 0.4944428 | 0.1085951 | 0.31614 | 41.66667 | 44.44444 | 13.88889
Calcite | 2020-08-03 | MRoT | 48 | 0.8389394 | 0.09859901 | 0.0534975 | 66.19718 | 26.76056 | 7.042254
Dolomite_ | 2020-08-03 | MRoT | 2 | 0.02485294 | 0 | 0.004632008 | 50 | 50 | 0
Chalcopyrite | 2020-08-03 | MRoT | 189 | 21.72195 | 30.73851 | 21.00188 | 90.91674 | 9.083263 | 0
Chalcopyrite <20 | 2020-08-03 | MRoT | 1196 | 32.77475 | 44.0642 | 30.1531 | 86.28763 | 13.2107 | 0.5016722
Chalcopyrite >150 | 2020-08-03 | MRoT | 0 | 0 | 0 | 0 | 0 | 0 | 0
CPS floating Cu | 2020-08-03 | MRoT | 59 | 1.435236 | 3.904923 | 0.6539883 | 30 | 52.85714 | 17.14286
Cuprite | 2020-08-03 | MRoT | 4 | 0.132985 | 0.4723492 | 0.02158228 | 0 | 80 | 20
Delafossite | 2020-08-03 | MRoT | 25 | 0.6368894 | 1.125933 | 0.6252799 | 7.407407 | 62.96296 | 29.62963
Malachite | 2020-08-03 | MRoT | 28 | 0.5964706 | 2.043757 | 0.007126166 | 52.77778 | 41.66667 | 5.555556
Fe_Ox | 2020-08-03 | MRoT | 115 | 4.035769 | 0.008204308 | 10.06833 | 37.5 | 44.11765 | 18.38235
Fe_oxyhydroxides | 2020-08-03 | MRoT | 16 | 0.4142157 | 0.003577218 | 0.687902 | 26.31579 | 36.84211 | 36.84211
Haematite | 2020-08-03 | MRoT | 6 | 0.1386533 | 0 | 0.2501106 | 33.33333 | 33.33333 | 33.33333
Magnesioferrite | 2020-08-03 | MRoT | 0 | 0 | 0 | 0 | 0 | 0 | 0
Magnetite | 2020-08-03 | MRoT | 47 | 1.167652 | 0.00462709 | 2.824465 | 34.61538 | 42.30769 | 23.07692
Tramp_Steel | 2020-08-03 | MRoT | 46 | 2.315248 | 0 | 6.305849 | 44.0678 | 49.15254 | 6.779661
Fe_Ti_Ox | 2020-08-03 | MRoT | 120 | 5.65339 | 0.02180273 | 2.84426 | 79.07801 | 19.85816 | 1.06383
Ilmenite | 2020-08-03 | MRoT | 38 | 1.862663 | 0.02180273 | 2.819854 | 71.91011 | 25.8427 | 2.247191
Rutile | 2020-08-03 | MRoT | 79 | 3.727941 | 0 | 0 | 83.15789 | 16.84211 | 0
Non floating Cu | 2020-08-03 | MRoT | 63 | 1.027909 | 0.7318592 | 1.704973 | 33.33333 | 55.12821 | 11.53846
Chrysocolla | 2020-08-03 | MRoT | 9 | 0.08240713 | 0.1264231 | 0.004489484 | 22.22222 | 33.33333 | 44.44444
Cu_Fe_Oxide | 2020-08-03 | MRoT | 24 | 0.6043189 | 0.2613309 | 1.387281 | 33.33333 | 54.54545 | 12.12121
CuFe_Silicate | 2020-08-03 | MRoT | 29 | 0.3281024 | 0.3196471 | 0.3092638 | 34.28571 | 62.85714 | 2.857143
Other sulphides | 2020-08-03 | MRoT | 54 | 1.830485 | 0.1547252 | 0.2752665 | 65.38462 | 28.20513 | 6.410256
Arsenopyrite | 2020-08-03 | MRoT | 0 | 0 | 0 | 0 | 0 | 0 | 0
Galena | 2020-08-03 | MRoT | 2 | 0.06453045 | 0 | 0.07558486 | 100 | 0 | 0
Millerite | 2020-08-03 | MRoT | 2 | 0.257555 | 0 | 0.001476992 | 100 | 0 | 0
Molybdenite | 2020-08-03 | MRoT | 31 | 0.79137 | 0.1547252 | 0.1706002 | 57.57576 | 27.27273 | 15.15152
Monazite_Ce | 2020-08-03 | MRoT | 18 | 0.6961004 | 0 | 0 | 58.06452 | 41.93548 | 0
Pentlandite | 2020-08-03 | MRoT | 1 | 0.02092879 | 0 | 0.02760452 | 100 | 0 | 0
Siegenite | 2020-08-03 | MRoT | 0 | 0 | 0 | 0 | 0 | 0 | 0
Sphalerite | 2020-08-03 | MRoT | 0 | 0 | 0 | 0 | 0 | 0 | 0
vaesite | 2020-08-03 | MRoT | 0 | 0 | 0 | 0 | 0 | 0 | 0
Pyrite | 2020-08-03 | MRoT | 333 | 14.94159 | 0.06327261 | 21.56692 | 75.1462 | 23.24561 | 1.608187
Pyrrhotite | 2020-08-03 | MRoT | 163 | 5.145693 | 0.01465012 | 9.481747 | 64.84375 | 29.6875 | 5.46875
Sec. Cu Sulphides | 2020-08-03 | MRoT | 198 | 7.158563 | 20.06949 | 0.7174128 | 51.66667 | 40 | 8.333333
Bornite | 2020-08-03 | MRoT | 53 | 1.360372 | 3.109041 | 0.5172012 | 35 | 45 | 20
Chalcocite | 2020-08-03 | MRoT | 124 | 5.247241 | 15.78454 | 0.1962329 | 58.68545 | 37.0892 | 4.225352
Covellite | 2020-08-03 | MRoT | 21 | 0.5509505 | 1.175907 | 0.003978651 | 33.33333 | 51.85185 | 14.81481
Silicate gangue | 2020-08-03 | MRoT | 147 | 2.144853 | 0.01490554 | 1.154227 | 50.84746 | 42.37288 | 6.779661
Amphibole | 2020-08-03 | MRoT | 0 | 0 | 0 | 0 | 0 | 0 | 0
Biotite | 2020-08-03 | MRoT | 10 | 0.1260088 | 0 | 0.1210966 | 60 | 30 | 10
Garnets | 2020-08-03 | MRoT | 0 | 0 | 0 | 0 | 0 | 0 | 0
Kaolinite | 2020-08-03 | MRoT | 6 | 0.06880341 | 0.009014257 | 0 | 50 | 33.33333 | 16.66667
Muscovite | 2020-08-03 | MRoT | 7 | 0.09836533 | 0 | 0.001799844 | 37.5 | 62.5 | 0
Orthoclase | 2020-08-03 | MRoT | 0 | 0 | 0 | 0 | 0 | 0 | 0
Plagioclase | 2020-08-03 | MRoT | 19 | 0.2267286 | 0 | 0 | 50 | 45 | 5
Quartz | 2020-08-03 | MRoT | 13 | 0.1617621 | 0.002511838 | 0.004803911 | 35.71429 | 42.85714 | 21.42857
Silicate gangue_generic | 2020-08-03 | MRoT | 92 | 1.463184 | 0.003379446 | 1.026527 | 52.94118 | 42.01681 | 5.042017
Chalcopyrite cl. | 2020-08-03 | MRoT | 1385 | 54.4967 | 74.80271 | 51.15497 | 88.13275 | 11.56554 | 0.3017097
Accessory_phases | 2020-08-03 | MFT | 26 | 4.398575 | 0 | 0.006947932 | 88.70968 | 9.677419 | 1.612903
Apatite | 2020-08-03 | MFT | 26 | 4.398575 | 0 | 0.006947932 | 88.70968 | 9.677419 | 1.612903
Zircon | 2020-08-03 | MFT | 0 | 0 | 0 | 0 | 0 | 0 | 0
Carbonate gangue | 2020-08-03 | MFT | 70 | 6.465402 | 1.221168 | 1.322819 | 74.5098 | 23.52941 | 1.960784
Ankerite | 2020-08-03 | MFT | 23 | 1.768006 | 1.221168 | 1.239919 | 64 | 32 | 4
Calcite | 2020-08-03 | MFT | 43 | 4.441456 | 0 | 0.0829001 | 80.82192 | 17.80822 | 1.369863
Dolomite_ | 2020-08-03 | MFT | 4 | 0.2559399 | 0 | 0 | 25 | 75 | 0
Chalcopyrite | 2020-08-03 | MFT | 0 | 0 | 0 | 0 | 0 | 0 | 0
Chalcopyrite <20 | 2020-08-03 | MFT | 24 | 2.916144 | 43.10531 | 2.580987 | 67.74194 | 29.03226 | 3.225806
Chalcopyrite >150 | 2020-08-03 | MFT | 0 | 0 | 0 | 0 | 0 | 0 | 0
CPS floating Cu | 2020-08-03 | MFT | 0 | 0 | 0 | 0 | 0 | 0 | 0
Cuprite | 2020-08-03 | MFT | 0 | 0 | 0 | 0 | 0 | 0 | 0
Delafossite | 2020-08-03 | MFT | 0 | 0 | 0 | 0 | 0 | 0 | 0
Malachite | 2020-08-03 | MFT | 0 | 0 | 0 | 0 | 0 | 0 | 0
Fe_Ox | 2020-08-03 | MFT | 80 | 16.27576 | 0.4099786 | 40.56303 | 41 | 44 | 15
Fe_oxyhydroxides | 2020-08-03 | MFT | 12 | 1.571561 | 0 | 2.645104 | 0 | 57.14286 | 42.85714
Haematite | 2020-08-03 | MFT | 2 | 0.2379792 | 0 | 0.3725589 | 0 | 100 | 0
Magnesioferrite | 2020-08-03 | MFT | 0 | 0 | 0 | 0 | 0 | 0 | 0
Magnetite | 2020-08-03 | MFT | 25 | 3.353038 | 0 | 8.16313 | 48.27586 | 27.58621 | 24.13793
Tramp_Steel | 2020-08-03 | MFT | 41 | 11.11318 | 0.4099786 | 29.38224 | 49.09091 | 47.27273 | 3.636364
Fe_Ti_Ox | 2020-08-03 | MFT | 103 | 27.08249 | 0.1597967 | 9.534636 | 84.84848 | 13.63636 | 1.515152
Ilmenite | 2020-08-03 | MFT | 21 | 6.358087 | 0.1597967 | 9.455222 | 76.27119 | 22.0339 | 1.694915
Rutile | 2020-08-03 | MFT | 81 | 20.50887 | 0 | 0.0291277 | 87.19212 | 11.33005 | 1.477833
Non floating Cu | 2020-08-03 | MFT | 27 | 3.396817 | 40.76034 | 5.064683 | 14.89362 | 80.85106 | 4.255319
Chrysocolla | 2020-08-03 | MFT | 5 | 0.4243215 | 11.30304 | 0.02566458 | 11.11111 | 88.88889 | 0
Cu_Fe_Oxide | 2020-08-03 | MFT | 10 | 1.980167 | 13.25046 | 4.339359 | 19.04762 | 80.95238 | 0
CuFe_Silicate | 2020-08-03 | MFT | 8 | 0.386155 | 4.360034 | 0.3870464 | 25 | 50 | 25
Other sulphides | 2020-08-03 | MFT | 29 | 7.370621 | 0 | 0.3268645 | 36.06557 | 63.93443 | 0
Arsenopyrite | 2020-08-03 | MFT | 0 | 0 | 0 | 0 | 0 | 0 | 0
Galena | 2020-08-03 | MFT | 1 | 0.1661365 | 0 | 0 | 0 | 100 | 0
Millerite | 2020-08-03 | MFT | 0 | 0 | 0 | 0 | 0 | 0 | 0
Molybdenite | 2020-08-03 | MFT | 14 | 4.198313 | 0 | 0.3268645 | 11.76471 | 88.23529 | 0
Monazite_Ce | 2020-08-03 | MFT | 14 | 3.006172 | 0 | 0 | 69.23077 | 30.76923 | 0
Pentlandite | 2020-08-03 | MFT | 0 | 0 | 0 | 0 | 0 | 0 | 0
Siegenite | 2020-08-03 | MFT | 0 | 0 | 0 | 0 | 0 | 0 | 0
Sphalerite | 2020-08-03 | MFT | 0 | 0 | 0 | 0 | 0 | 0 | 0
vaesite | 2020-08-03 | MFT | 0 | 0 | 0 | 0 | 0 | 0 | 0
Pyrite | 2020-08-03 | MFT | 49 | 7.423605 | 0 | 10.49509 | 72.72727 | 25.75758 | 1.515152
Pyrrhotite | 2020-08-03 | MFT | 60 | 12.62682 | 0 | 23.52299 | 56.55738 | 40.98361 | 2.459016
Sec. Cu Sulphides | 2020-08-03 | MFT | 4 | 0.463835 | 14.24934 | 0.009499732 | 50 | 50 | 0
Bornite | 2020-08-03 | MFT | 0 | 0 | 0 | 0 | 0 | 0 | 0
Chalcocite | 2020-08-03 | MFT | 2 | 0.2536949 | 9.068922 | 0.009499732 | 50 | 50 | 0
Covellite | 2020-08-03 | MFT | 2 | 0.2101402 | 5.180414 | 0 | 50 | 50 | 0
Silicate gangue | 2020-08-03 | MFT | 131 | 11.57994 | 0.09406851 | 6.57246 | 53.51351 | 41.62162 | 4.864865
Amphibole | 2020-08-03 | MFT | 0 | 0 | 0 | 0 | 0 | 0 | 0
Biotite | 2020-08-03 | MFT | 14 | 1.038128 | 0 | 0.9962114 | 43.75 | 56.25 | 0
Garnets | 2020-08-03 | MFT | 1 | 0.06353597 | 0 | 0.003477199 | 100 | 0 | 0
Kaolinite | 2020-08-03 | MFT | 4 | 0.2361832 | 0 | 0 | 50 | 50 | 0
Muscovite | 2020-08-03 | MFT | 10 | 1.012983 | 0.09406851 | 0.0125831 | 87.5 | 12.5 | 0
Orthoclase | 2020-08-03 | MFT | 0 | 0 | 0 | 0 | 0 | 0 | 0
Plagioclase | 2020-08-03 | MFT | 10 | 0.5837227 | 0 | 0.005878911 | 50 | 50 | 0
Quartz | 2020-08-03 | MFT | 22 | 1.427875 | 0 | 0.02901457 | 37.5 | 50 | 12.5
Silicate gangue_generic | 2020-08-03 | MFT | 70 | 7.217506 | 0 | 5.525295 | 53.50877 | 41.22807 | 5.263158
Chalcopyrite cl. | 2020-08-03 | MFT | 24 | 2.916144 | 43.10531 | 2.580987 | 67.74194 | 29.03226 | 3.225806
Accessory_phases | 2020-08-03 | MRoST | 52 | 3.804068 | 0.05848557 | 0.006367541 | 58.62069 | 41.37931 | 0
Apatite | 2020-08-03 | MRoST | 52 | 3.804068 | 0.05848557 | 0.006367541 | 58.62069 | 41.37931 | 0
Zircon | 2020-08-03 | MRoST | 0 | 0 | 0 | 0 | 0 | 0 | 0
Carbonate gangue | 2020-08-03 | MRoST | 335 | 17.30262 | 1.443482 | 1.254498 | 87.82895 | 9.539474 | 2.631579
Ankerite | 2020-08-03 | MRoST | 41 | 1.372976 | 0.6812485 | 0.9598163 | 40.47619 | 40.47619 | 19.04762
Calcite | 2020-08-03 | MRoST | 289 | 15.69303 | 0.7622333 | 0.2470715 | 92.29391 | 6.630824 | 1.075269
Dolomite_ | 2020-08-03 | MRoST | 5 | 0.2366127 | 0 | 0.04761029 | 25 | 50 | 25
Chalcopyrite | 2020-08-03 | MRoST | 6 | 1.347966 | 11.93076 | 1.07392 | 61.29032 | 38.70968 | 0
Chalcopyrite <20 | 2020-08-03 | MRoST | 114 | 6.000623 | 50.40039 | 5.333109 | 72.46377 | 26.08696 | 1.449275
Chalcopyrite >150 | 2020-08-03 | MRoST | 0 | 0 | 0 | 0 | 0 | 0 | 0
CPS floating Cu | 2020-08-03 | MRoST | 4 | 0.2245745 | 3.741158 | 0.1685478 | 75 | 0 | 25
Cuprite | 2020-08-03 | MRoST | 0 | 0 | 0 | 0 | 0 | 0 | 0
Delafossite | 2020-08-03 | MRoST | 4 | 0.2245745 | 3.741158 | 0.1685478 | 75 | 0 | 25
Malachite | 2020-08-03 | MRoST | 0 | 0 | 0 | 0 | 0 | 0 | 0
Fe_Ox | 2020-08-03 | MRoST | 173 | 17.31631 | 0.4088872 | 44.2814 | 30.57851 | 51.65289 | 17.7686
Fe_oxyhydroxides | 2020-08-03 | MRoST | 21 | 1.193441 | 0.06449789 | 1.926977 | 47.82609 | 21.73913 | 30.43478
Haematite | 2020-08-03 | MRoST | 12 | 0.8250311 | 0 | 1.542742 | 20 | 40 | 40
Magnesioferrite | 2020-08-03 | MRoST | 0 | 0 | 0 | 0 | 0 | 0 | 0
Magnetite | 2020-08-03 | MRoST | 73 | 5.023869 | 0.1878057 | 12.47498 | 18.08511 | 58.51064 | 23.40426
Tramp_Steel | 2020-08-03 | MRoST | 67 | 10.27397 | 0.1565836 | 28.3367 | 39.09091 | 53.63636 | 7.272727
Fe_Ti_Ox | 2020-08-03 | MRoST | 129 | 15.4203 | 0.08950648 | 6.238002 | 72.22222 | 25.92593 | 1.851852
Ilmenite | 2020-08-03 | MRoST | 29 | 3.935243 | 0 | 5.990288 | 50.63291 | 45.56962 | 3.797468
Rutile | 2020-08-03 | MRoST | 96 | 10.78767 | 0.08950648 | 0.05702114 | 77.92208 | 20.77922 | 1.298701
Non floating Cu | 2020-08-03 | MRoST | 39 | 1.514633 | 9.207165 | 2.340206 | 42 | 54 | 4
Chrysocolla | 2020-08-03 | MRoST | 8 | 0.2179328 | 2.402701 | 0.01159912 | 60 | 40 | 0
Cu_Fe_Oxide | 2020-08-03 | MRoST | 16 | 0.8281445 | 2.279545 | 1.936108 | 47.36842 | 47.36842 | 5.263158
CuFe_Silicate | 2020-08-03 | MRoST | 15 | 0.4685554 | 4.524919 | 0.3924993 | 28.57143 | 66.66667 | 4.761905
Other sulphides | 2020-08-03 | MRoST | 41 | 3.608655 | 0 | 0.4904367 | 62.5 | 23.4375 | 14.0625
Arsenopyrite | 2020-08-03 | MRoST | 0 | 0 | 0 | 0 | 0 | 0 | 0
Galena | 2020-08-03 | MRoST | 7 | 0.5375675 | 0 | 0.1223862 | 14.28571 | 28.57143 | 57.14286
Millerite | 2020-08-03 | MRoST | 1 | 0.05572852 | 0 | 0.01444216 | 0 | 0 | 100
Molybdenite | 2020-08-03 | MRoST | 9 | 0.5136986 | 0 | 0.2107401 | 44.44444 | 33.33333 | 22.22222
Monazite_Ce | 2020-08-03 | MRoST | 21 | 2.351598 | 0 | 0.08746538 | 77.27273 | 20.45455 | 2.272727
Pentlandite | 2020-08-03 | MRoST | 1 | 0.0498132 | 0 | 0.02635241 | 100 | 0 | 0
Siegenite | 2020-08-03 | MRoST | 2 | 0.1002491 | 0 | 0.02905053 | 0 | 50 | 50
Sphalerite | 2020-08-03 | MRoST | 0 | 0 | 0 | 0 | 0 | 0 | 0
vaesite | 2020-08-03 | MRoST | 0 | 0 | 0 | 0 | 0 | 0 | 0
Pyrite | 2020-08-03 | MRoST | 92 | 6.759029 | 0.1432694 | 9.289308 | 74.61538 | 23.07692 | 2.307692
Pyrrhotite | 2020-08-03 | MRoST | 101 | 9.281237 | 0 | 17.69192 | 55.6701 | 44.3299 | 0
Sec. Cu Sulphides | 2020-08-03 | MRoST | 21 | 1.298672 | 22.3866 | 0.1588708 | 75 | 25 | 0
Bornite | 2020-08-03 | MRoST | 5 | 0.3237858 | 4.907123 | 0.1279819 | 66.66667 | 33.33333 | 0
Chalcocite | 2020-08-03 | MRoST | 8 | 0.5863429 | 11.84009 | 0.0308889 | 100 | 0 | 0
Covellite | 2020-08-03 | MRoST | 8 | 0.388543 | 5.639386 | 0 | 50 | 50 | 0
Silicate gangue | 2020-08-03 | MRoST | 426 | 16.12132 | 0.1902949 | 11.67341 | 42.49548 | 51.53707 | 5.96745
Amphibole | 2020-08-03 | MRoST | 0 | 0 | 0 | 0 | 0 | 0 | 0
Biotite | 2020-08-03 | MRoST | 84 | 2.969178 | 0 | 2.782831 | 27.27273 | 65.65657 | 7.070707
Garnets | 2020-08-03 | MRoST | 0 | 0 | 0 | 0 | 0 | 0 | 0
Kaolinite | 2020-08-03 | MRoST | 12 | 0.3275218 | 0 | 0.0009635578 | 16.66667 | 66.66667 | 16.66667
Muscovite | 2020-08-03 | MRoST | 22 | 0.7023661 | 0 | 0.05080205 | 41.66667 | 54.16667 | 4.166667
Orthoclase | 2020-08-03 | MRoST | 0 | 0 | 0 | 0 | 0 | 0 | 0
Plagioclase | 2020-08-03 | MRoST | 16 | 0.4317144 | 0.05978674 | 0 | 25 | 68.75 | 6.25
Quartz | 2020-08-03 | MRoST | 36 | 1.155044 | 0 | 0.02126935 | 54.7619 | 30.95238 | 14.28571
Silicate gangue_generic | 2020-08-03 | MRoST | 256 | 10.53549 | 0.1305082 | 8.817544 | 46.94444 | 48.61111 | 4.444444
Chalcopyrite cl. | 2020-08-03 | MRoST | 120 | 7.348589 | 62.33115 | 6.407028 | 70.4142 | 28.40237 | 1.183432
Accessory_phases | 2020-08-03 | MCON | 29 | 0.09930455 | 0.0003313644 | 0.0002249521 | 86.95652 | 13.04348 | 0
Apatite | 2020-08-03 | MCON | 29 | 0.09930455 | 0.0003313644 | 0.0002249521 | 86.95652 | 13.04348 | 0
Zircon | 2020-08-03 | MCON | 0 | 0 | 0 | 0 | 0 | 0 | 0
Carbonate gangue | 2020-08-03 | MCON | 634 | 1.291988 | 0.04262172 | 0.1053776 | 82.7853 | 13.05609 | 4.158607
Ankerite | 2020-08-03 | MCON | 57 | 0.08464388 | 0.00847587 | 0.05429767 | 45.76271 | 20.33898 | 33.89831
Calcite | 2020-08-03 | MCON | 543 | 1.126868 | 0.03414585 | 0.02917484 | 88.06134 | 9.529025 | 2.409639
Dolomite_ | 2020-08-03 | MCON | 34 | 0.08047659 | 0 | 0.02190507 | 40.32258 | 58.06452 | 1.612903
Chalcopyrite | 2020-08-03 | MCON | 2011 | 24.14765 | 28.99416 | 25.46903 | 84.85854 | 15.04663 | 0.09483167
Chalcopyrite <20 | 2020-08-03 | MCON | 15044 | 40.48653 | 47.03867 | 41.10962 | 85.37896 | 13.44268 | 1.178356
Chalcopyrite >150 | 2020-08-03 | MCON | 6 | 0.3912018 | 0.4769817 | 0.4176224 | 82.92683 | 17.07317 | 0
CPS floating Cu | 2020-08-03 | MCON | 573 | 1.531519 | 3.092816 | 1.044949 | 35.78947 | 43.60902 | 20.6015
Cuprite | 2020-08-03 | MCON | 25 | 0.07223309 | 0.2098449 | 0.01132656 | 3.846154 | 42.30769 | 53.84615
Delafossite | 2020-08-03 | MCON | 405 | 1.061958 | 1.789069 | 1.017345 | 38.05104 | 38.51508 | 23.43387
Malachite | 2020-08-03 | MCON | 133 | 0.3253677 | 0.8649252 | 0.01273155 | 38.82979 | 51.06383 | 10.10638
Fe_Ox | 2020-08-03 | MCON | 293 | 1.05995 | 0.009480534 | 2.89764 | 44.47674 | 35.75581 | 19.76744
Fe_oxyhydroxides | 2020-08-03 | MCON | 27 | 0.06831629 | 0.001492644 | 0.1300547 | 43.33333 | 36.66667 | 20
Haematite | 2020-08-03 | MCON | 10 | 0.03137995 | 0.0001883164 | 0.05901815 | 30.76923 | 53.84615 | 15.38462
Magnesioferrite | 2020-08-03 | MCON | 0 | 0 | 0 | 0 | 0 | 0 | 0
Magnetite | 2020-08-03 | MCON | 133 | 0.365902 | 0.00379699 | 0.9290104 | 30.76923 | 36.53846 | 32.69231
Tramp_Steel | 2020-08-03 | MCON | 123 | 0.5943517 | 0.004002585 | 1.779557 | 60.68966 | 33.10345 | 6.206897
Fe_Ti_Ox | 2020-08-03 | MCON | 50 | 0.2492178 | 0.003971799 | 0.03533882 | 74.38017 | 24.79339 | 0.8264463
Ilmenite | 2020-08-03 | MCON | 7 | 0.01967509 | 0.0003687874 | 0.03188899 | 66.66667 | 22.22222 | 11.11111
Rutile | 2020-08-03 | MCON | 43 | 0.2295427 | 0.003603012 | 0.003449822 | 75 | 25 | 0
Non floating Cu | 2020-08-03 | MCON | 276 | 0.5406551 | 0.347801 | 1.013519 | 44.35028 | 41.24294 | 14.40678
Chrysocolla | 2020-08-03 | MCON | 29 | 0.03347498 | 0.04406092 | 0.002984471 | 48.57143 | 31.42857 | 20
Cu_Fe_Oxide | 2020-08-03 | MCON | 151 | 0.3959612 | 0.2149782 | 0.9193848 | 47.82609 | 42.51208 | 9.661836
CuFe_Silicate | 2020-08-03 | MCON | 93 | 0.1057536 | 0.0857973 | 0.08738865 | 37.03704 | 40.74074 | 22.22222
Other sulphides | 2020-08-03 | MCON | 337 | 0.9584593 | 0.1807392 | 0.3769794 | 51.74263 | 30.563 | 17.69437
Arsenopyrite | 2020-08-03 | MCON | 4 | 0.01129496 | 0 | 0.01102853 | 50 | 50 | 0
Galena | 2020-08-03 | MCON | 36 | 0.1213297 | 0.02123791 | 0.05105762 | 52.77778 | 38.88889 | 8.333333
Millerite | 2020-08-03 | MCON | 12 | 0.04402301 | 0 | 0.004522281 | 38.88889 | 27.77778 | 33.33333
Molybdenite | 2020-08-03 | MCON | 269 | 0.7314397 | 0.157317 | 0.3014226 | 51.0274 | 30.82192 | 18.15068
Monazite_Ce | 2020-08-03 | MCON | 4 | 0.009382103 | 0 | 0 | 50 | 25 | 25
Pentlandite | 2020-08-03 | MCON | 1 | 0.004372242 | 0 | 0.003529511 | 100 | 0 | 0
Siegenite | 2020-08-03 | MCON | 4 | 0.01759828 | 0 | 0.001878513 | 87.5 | 12.5 | 0
Sphalerite | 2020-08-03 | MCON | 2 | 0.003716406 | 0 | 0.0004481352 | 50 | 50 | 0
vaesite | 2020-08-03 | MCON | 5 | 0.01530285 | 0.002184356 | 0.003092208 | 57.14286 | 0 | 42.85714
Pyrite | 2020-08-03 | MCON | 2446 | 12.72996 | 0.1386024 | 20.15789 | 66.98333 | 31.4214 | 1.595268
Pyrrhotite | 2020-08-03 | MCON | 826 | 2.632882 | 0.03748941 | 5.238193 | 53.98724 | 35.88517 | 10.12759
Sec. Cu Sulphides | 2020-08-03 | MCON | 2405 | 8.412859 | 19.60962 | 1.768292 | 59.46026 | 33.06643 | 7.47331
Bornite | 2020-08-03 | MCON | 860 | 2.403822 | 4.707898 | 1.062085 | 49.65517 | 36.05911 | 14.28571
Chalcocite | 2020-08-03 | MCON | 1422 | 5.73834 | 14.38404 | 0.6884016 | 64.39462 | 31.83857 | 3.766816
Covellite | 2020-08-03 | MCON | 123 | 0.2706965 | 0.5176833 | 0.01780511 | 51.1811 | 30.70866 | 18.11024
Silicate gangue | 2020-08-03 | MCON | 3162 | 5.467826 | 0.02671967 | 0.365318 | 63.83705 | 31.97542 | 4.187528
Amphibole | 2020-08-03 | MCON | 0 | 0 | 0 | 0 | 0 | 0 | 0
Biotite | 2020-08-03 | MCON | 7 | 0.01184604 | 2.137144e-05 | 0.01101583 | 22.22222 | 66.66667 | 11.11111
Garnets | 2020-08-03 | MCON | 1 | 0.001288901 | 0 | 0.001301303 | 100 | 0 | 0
Kaolinite | 2020-08-03 | MCON | 86 | 0.1078031 | 0.003131453 | 0.0008996513 | 32.22222 | 45.55556 | 22.22222
Muscovite | 2020-08-03 | MCON | 556 | 1.005643 | 0.007541487 | 0.02011725 | 69.98723 | 27.45849 | 2.554278
Orthoclase | 2020-08-03 | MCON | 0 | 0 | 0 | 0 | 0 | 0 | 0
Plagioclase | 2020-08-03 | MCON | 312 | 0.4310302 | 0.008635957 | 0.004168182 | 41.48352 | 49.72527 | 8.791209
Quartz | 2020-08-03 | MCON | 1025 | 2.051766 | 0.0010335 | 0.007319561 | 75.52941 | 23 | 1.470588
Silicate gangue_generic | 2020-08-03 | MCON | 1175 | 1.858449 | 0.006355899 | 0.3204962 | 54.59572 | 39.46095 | 5.943331
Chalcopyrite cl. | 2020-08-03 | MCON | 17061 | 65.02538 | 76.50981 | 66.99627 | 85.17095 | 14.06016 | 0.7688921
Accessory_phases | 2020-08-07 | MFT | 44 | 4.161118 | 0.08615549 | 0.004893722 | 92.95775 | 7.042254 | 0
Apatite | 2020-08-07 | MFT | 44 | 4.161118 | 0.08615549 | 0.004893722 | 92.95775 | 7.042254 | 0
Zircon | 2020-08-07 | MFT | 0 | 0 | 0 | 0 | 0 | 0 | 0
Carbonate gangue | 2020-08-07 | MFT | 87 | 5.47292 | 1.684233 | 0.8165584 | 62.85714 | 37.14286 | 0
Ankerite | 2020-08-07 | MFT | 23 | 1.343702 | 0.3170314 | 0.6225643 | 43.47826 | 56.52174 | 0
Calcite | 2020-08-07 | MFT | 61 | 3.970644 | 1.367201 | 0.1836029 | 70.88608 | 29.11392 | 0
Dolomite_ | 2020-08-07 | MFT | 3 | 0.1585735 | 0 | 0.01039119 | 0 | 100 | 0
Chalcopyrite | 2020-08-07 | MFT | 2 | 0.7771031 | 5.926254 | 0.4945473 | 100 | 0 | 0
Chalcopyrite <20 | 2020-08-07 | MFT | 67 | 5.905984 | 35.77692 | 3.236112 | 85.52632 | 14.47368 | 0
Chalcopyrite >150 | 2020-08-07 | MFT | 0 | 0 | 0 | 0 | 0 | 0 | 0
CPS floating Cu | 2020-08-07 | MFT | 3 | 0.2711515 | 2.113816 | 0.08285085 | 66.66667 | 33.33333 | 0
Cuprite | 2020-08-07 | MFT | 0 | 0 | 0 | 0 | 0 | 0 | 0
Delafossite | 2020-08-07 | MFT | 2 | 0.2006744 | 1.271164 | 0.08285085 | 100 | 0 | 0
Malachite | 2020-08-07 | MFT | 1 | 0.07047713 | 0.8426516 | 0 | 0 | 100 | 0
Fe_Ox | 2020-08-07 | MFT | 193 | 43.52705 | 1.870887 | 73.90472 | 33.54839 | 54.51613 | 11.93548
Fe_oxyhydroxides | 2020-08-07 | MFT | 31 | 2.967458 | 0.3067447 | 3.307771 | 56.25 | 28.125 | 15.625
Haematite | 2020-08-07 | MFT | 4 | 0.3931882 | 0 | 0.4787325 | 25 | 25 | 50
Magnesioferrite | 2020-08-07 | MFT | 0 | 0 | 0 | 0 | 0 | 0 | 0
Magnetite | 2020-08-07 | MFT | 64 | 7.450175 | 0.8117221 | 12.13624 | 23.07692 | 48.71795 | 28.20513
Tramp_Steel | 2020-08-07 | MFT | 94 | 32.71623 | 0.7524204 | 57.98198 | 34.18367 | 61.73469 | 4.081633
Fe_Ti_Ox | 2020-08-07 | MFT | 88 | 17.04805 | 0.641876 | 4.057968 | 86.56716 | 12.93532 | 0.4975124
Ilmenite | 2020-08-07 | MFT | 19 | 4.362163 | 0.2057788 | 3.952005 | 87.7551 | 12.2449 | 0
Rutile | 2020-08-07 | MFT | 69 | 12.68588 | 0.4360972 | 0.1059638 | 86.18421 | 13.15789 | 0.6578947
Non floating Cu | 2020-08-07 | MFT | 129 | 9.306691 | 42.65114 | 8.660962 | 51.64835 | 38.46154 | 9.89011
Chrysocolla | 2020-08-07 | MFT | 36 | 1.869499 | 20.71191 | 0.03034893 | 68.75 | 31.25 | 0
Cu_Fe_Oxide | 2020-08-07 | MFT | 40 | 4.128476 | 7.954906 | 6.255585 | 20.75472 | 50.9434 | 28.30189
CuFe_Silicate | 2020-08-07 | MFT | 51 | 3.030517 | 13.04399 | 2.333743 | 59.21053 | 36.84211 | 3.947368
Other sulphides | 2020-08-07 | MFT | 7 | 1.092396 | 0.561666 | 0.09978444 | 72.72727 | 27.27273 | 0
Arsenopyrite | 2020-08-07 | MFT | 0 | 0 | 0 | 0 | 0 | 0 | 0
Galena | 2020-08-07 | MFT | 1 | 0.1372449 | 0.561666 | 0.07461721 | 100 | 0 | 0
Millerite | 2020-08-07 | MFT | 0 | 0 | 0 | 0 | 0 | 0 | 0
Molybdenite | 2020-08-07 | MFT | 0 | 0 | 0 | 0 | 0 | 0 | 0
Monazite_Ce | 2020-08-07 | MFT | 6 | 0.9551506 | 0 | 0.02516722 | 70 | 30 | 0
Pentlandite | 2020-08-07 | MFT | 0 | 0 | 0 | 0 | 0 | 0 | 0
Siegenite | 2020-08-07 | MFT | 0 | 0 | 0 | 0 | 0 | 0 | 0
Sphalerite | 2020-08-07 | MFT | 0 | 0 | 0 | 0 | 0 | 0 | 0
vaesite | 2020-08-07 | MFT | 0 | 0 | 0 | 0 | 0 | 0 | 0
Pyrite | 2020-08-07 | MFT | 25 | 2.694637 | 0.02547217 | 2.304761 | 72.41379 | 27.58621 | 0
Pyrrhotite | 2020-08-07 | MFT | 14 | 2.992496 | 0 | 3.58057 | 45.71429 | 51.42857 | 2.857143
Sec. Cu Sulphides | 2020-08-07 | MFT | 7 | 0.6725002 | 8.562718 | 0.03167498 | 71.42857 | 28.57143 | 0
Bornite | 2020-08-07 | MFT | 3 | 0.2893272 | 3.076271 | 0.03167498 | 66.66667 | 33.33333 | 0
Chalcocite | 2020-08-07 | MFT | 2 | 0.2095767 | 3.410528 | 0 | 50 | 50 | 0
Covellite | 2020-08-07 | MFT | 2 | 0.1735963 | 2.075919 | 0 | 100 | 0 | 0
Silicate gangue | 2020-08-07 | MFT | 91 | 6.077911 | 0.09885626 | 2.724593 | 64.10256 | 31.62393 | 4.273504
Amphibole | 2020-08-07 | MFT | 0 | 0 | 0 | 0 | 0 | 0 | 0
Biotite | 2020-08-07 | MFT | 5 | 0.3215983 | 0 | 0.2160318 | 33.33333 | 66.66667 | 0
Garnets | 2020-08-07 | MFT | 0 | 0 | 0 | 0 | 0 | 0 | 0
Kaolinite | 2020-08-07 | MFT | 1 | 0.04877759 | 0.006685808 | 0 | 100 | 0 | 0
Muscovite | 2020-08-07 | MFT | 2 | 0.1046029 | 0 | 0 | 50 | 50 | 0
Orthoclase | 2020-08-07 | MFT | 0 | 0 | 0 | 0 | 0 | 0 | 0
Plagioclase | 2020-08-07 | MFT | 4 | 0.241106 | 0 | 0 | 80 | 20 | 0
Quartz | 2020-08-07 | MFT | 6 | 0.3931882 | 0 | 0 | 75 | 12.5 | 12.5
Silicate gangue_generic | 2020-08-07 | MFT | 73 | 4.968638 | 0.09217046 | 2.508561 | 64.21053 | 31.57895 | 4.210526
Chalcopyrite cl. | 2020-08-07 | MFT | 69 | 6.683087 | 41.70318 | 3.730659 | 87.2093 | 12.7907 | 0
Accessory_phases | 2020-08-07 | MCON | 2 | 0.01992009 | 0.001396019 | 0.001158135 | 100 | 0 | 0
Apatite | 2020-08-07 | MCON | 2 | 0.01992009 | 0.001396019 | 0.001158135 | 100 | 0 | 0
Zircon | 2020-08-07 | MCON | 0 | 0 | 0 | 0 | 0 | 0 | 0
Carbonate gangue | 2020-08-07 | MCON | 169 | 1.173331 | 0.0331681 | 0.1804119 | 76.1194 | 17.53731 | 6.343284
Ankerite | 2020-08-07 | MCON | 34 | 0.1836778 | 0.01326357 | 0.1146007 | 40.54054 | 29.72973 | 29.72973
Calcite | 2020-08-07 | MCON | 125 | 0.9267729 | 0.01860522 | 0.0483816 | 83.87097 | 13.82488 | 2.304147
Dolomite_ | 2020-08-07 | MCON | 10 | 0.06288067 | 0.001299306 | 0.01742964 | 50 | 42.85714 | 7.142857
Chalcopyrite | 2020-08-07 | MCON | 632 | 33.52474 | 36.35368 | 35.22146 | 77.17156 | 22.72996 | 0.09848336
Chalcopyrite <20 | 2020-08-07 | MCON | 2406 | 22.02187 | 22.89832 | 22.01322 | 79.37031 | 16.64168 | 3.988006
Chalcopyrite >150 | 2020-08-07 | MCON | 22 | 4.496819 | 4.823287 | 4.726172 | 100 | 0 | 0
CPS floating Cu | 2020-08-07 | MCON | 361 | 3.333668 | 7.096344 | 1.634856 | 42.39829 | 34.68951 | 22.91221
Cuprite | 2020-08-07 | MCON | 10 | 0.1057467 | 0.2697972 | 0.01520149 | 0 | 0 | 100
Delafossite | 2020-08-07 | MCON | 151 | 1.474985 | 2.270379 | 1.584662 | 24.85549 | 26.5896 | 48.55491
Malachite | 2020-08-07 | MCON | 195 | 1.640886 | 4.236779 | 0.030912 | 56.56934 | 39.78102 | 3.649635
Fe_Ox | 2020-08-07 | MCON | 114 | 1.336963 | 0.006046789 | 3.394781 | 27.85714 | 36.42857 | 35.71429
Fe_oxyhydroxides | 2020-08-07 | MCON | 2 | 0.01575957 | 0.000296333 | 0.0230256 | 0 | 100 | 0
Haematite | 2020-08-07 | MCON | 4 | 0.03341028 | 0 | 0.06173962 | 75 | 0 | 25
Magnesioferrite | 2020-08-07 | MCON | 0 | 0 | 0 | 0 | 0 | 0 | 0
Magnetite | 2020-08-07 | MCON | 82 | 0.8197339 | 0.004437473 | 1.905976 | 14.85149 | 42.57426 | 42.57426
Tramp_Steel | 2020-08-07 | MCON | 26 | 0.4680591 | 0.001312983 | 1.40404 | 63.63636 | 18.18182 | 18.18182
Fe_Ti_Ox | 2020-08-07 | MCON | 8 | 0.079901 | 0.002174629 | 0.02813272 | 36.36364 | 63.63636 | 0
Ilmenite | 2020-08-07 | MCON | 4 | 0.03025837 | 0 | 0.02734994 | 25 | 75 | 0
Rutile | 2020-08-07 | MCON | 4 | 0.04964264 | 0.002174629 | 0.0007827843 | 42.85714 | 57.14286 | 0
Non floating Cu | 2020-08-07 | MCON | 68 | 0.4128219 | 0.2647675 | 0.7210098 | 37.80488 | 35.36585 | 26.82927
Chrysocolla | 2020-08-07 | MCON | 9 | 0.02978558 | 0.04022592 | 0.004380122 | 0 | 77.77778 | 22.22222
Cu_Fe_Oxide | 2020-08-07 | MCON | 34 | 0.2779988 | 0.1500095 | 0.638588 | 47.61905 | 23.80952 | 28.57143
CuFe_Silicate | 2020-08-07 | MCON | 25 | 0.1050375 | 0.07453209 | 0.07804169 | 35.48387 | 38.70968 | 25.80645
Other sulphides | 2020-08-07 | MCON | 98 | 1.129693 | 0.142158 | 0.372097 | 50.76923 | 33.07692 | 16.15385
Arsenopyrite | 2020-08-07 | MCON | 1 | 0.009770932 | 0.001243687 | 0.007901111 | 0 | 0 | 100
Galena | 2020-08-07 | MCON | 7 | 0.08163456 | 0.02471205 | 0.04599398 | 42.85714 | 57.14286 | 0
Millerite | 2020-08-07 | MCON | 5 | 0.08462887 | 0.0007834133 | 0.007386499 | 60 | 0 | 40
Molybdenite | 2020-08-07 | MCON | 77 | 0.8321051 | 0.1154188 | 0.269377 | 46.875 | 38.54167 | 14.58333
Monazite_Ce | 2020-08-07 | MCON | 0 | 0 | 0 | 0 | 0 | 0 | 0
Pentlandite | 2020-08-07 | MCON | 4 | 0.03782296 | 0 | 0.02922613 | 60 | 40 | 0
Siegenite | 2020-08-07 | MCON | 4 | 0.08373058 | 0 | 0.01221227 | 81.81818 | 0 | 18.18182
Sphalerite | 2020-08-07 | MCON | 0 | 0 | 0 | 0 | 0 | 0 | 0
vaesite | 2020-08-07 | MCON | 0 | 0 | 0 | 0 | 0 | 0 | 0
Pyrite | 2020-08-07 | MCON | 834 | 13.88826 | 0.08901259 | 21.62301 | 61.28482 | 37.00966 | 1.705514
Pyrrhotite | 2020-08-07 | MCON | 409 | 4.046694 | 0.01961419 | 7.89917 | 50.08977 | 33.57271 | 16.33752
Sec. Cu Sulphides | 2020-08-07 | MCON | 947 | 12.93318 | 28.26004 | 1.941354 | 57.28745 | 30.97166 | 11.74089
Bornite | 2020-08-07 | MCON | 255 | 2.294593 | 4.007172 | 1.063572 | 33.21429 | 36.78571 | 30
Chalcocite | 2020-08-07 | MCON | 651 | 10.32882 | 23.72769 | 0.8571078 | 63.44828 | 29.65517 | 6.896552
Covellite | 2020-08-07 | MCON | 41 | 0.30977 | 0.5251705 | 0.02067464 | 47.61905 | 28.57143 | 23.80952
Silicate gangue | 2020-08-07 | MCON | 263 | 1.602133 | 0.009990232 | 0.2431729 | 59.34959 | 32.52033 | 8.130081
Amphibole | 2020-08-07 | MCON | 0 | 0 | 0 | 0 | 0 | 0 | 0
Biotite | 2020-08-07 | MCON | 2 | 0.00910903 | 0 | 0.009491409 | 50 | 50 | 0
Garnets | 2020-08-07 | MCON | 0 | 0 | 0 | 0 | 0 | 0 | 0
Kaolinite | 2020-08-07 | MCON | 13 | 0.05388196 | 0.004792598 | 0 | 46.15385 | 53.84615 | 0
Muscovite | 2020-08-07 | MCON | 37 | 0.2577635 | 0 | 0.01472397 | 44.82759 | 46.55172 | 8.62069
Orthoclase | 2020-08-07 | MCON | 0 | 0 | 0 | 0 | 0 | 0 | 0
Plagioclase | 2020-08-07 | MCON | 17 | 0.07375477 | 0.0004262933 | 0.0003643329 | 50 | 33.33333 | 16.66667
Quartz | 2020-08-07 | MCON | 71 | 0.4343337 | 0.0003986819 | 0.0007294513 | 75 | 19.23077 | 5.769231
Silicate gangue_generic | 2020-08-07 | MCON | 123 | 0.7732904 | 0.004372659 | 0.2178637 | 56.89655 | 33.90805 | 9.195402
Chalcopyrite cl. | 2020-08-07 | MCON | 3060 | 60.04343 | 64.07529 | 61.96085 | 79.68767 | 18.79468 | 1.517651
Accessory_phases | 2020-08-07 | MCOF | 39 | 0.7643531 | 0.01140783 | 0 | 63.23529 | 36.76471 | 0
Apatite | 2020-08-07 | MCOF | 39 | 0.7643531 | 0.01140783 | 0 | 63.23529 | 36.76471 | 0
Zircon | 2020-08-07 | MCOF | 0 | 0 | 0 | 0 | 0 | 0 | 0
Carbonate gangue | 2020-08-07 | MCOF | 3492 | 54.47688 | 1.995681 | 2.383436 | 94.16993 | 5.474582 | 0.3554924
Ankerite | 2020-08-07 | MCOF | 150 | 1.714352 | 1.282639 | 1.591776 | 54.90196 | 39.86928 | 5.228758
Calcite | 2020-08-07 | MCOF | 3335 | 52.68143 | 0.7130425 | 0.759515 | 95.33394 | 4.464776 | 0.2012809
Dolomite_ | 2020-08-07 | MCOF | 7 | 0.08110225 | 0 | 0.03214541 | 50 | 37.5 | 12.5
Chalcopyrite | 2020-08-07 | MCOF | 22 | 2.012083 | 15.80836 | 2.961844 | 80 | 20 | 0
Chalcopyrite <20 | 2020-08-07 | MCOF | 196 | 3.711175 | 24.14445 | 4.675453 | 72.69076 | 26.90763 | 0.4016064
Chalcopyrite >150 | 2020-08-07 | MCOF | 0 | 0 | 0 | 0 | 0 | 0 | 0
CPS floating Cu | 2020-08-07 | MCOF | 59 | 1.393643 | 22.12313 | 0.6479106 | 50.5618 | 40.44944 | 8.988764
Cuprite | 2020-08-07 | MCOF | 3 | 0.06509523 | 1.170234 | 0.01219526 | 0 | 0 | 100
Delafossite | 2020-08-07 | MCOF | 24 | 0.558076 | 6.860815 | 0.6332445 | 34.48276 | 51.72414 | 13.7931
Malachite | 2020-08-07 | MCOF | 32 | 0.7704714 | 14.09209 | 0.002470825 | 61.40351 | 36.84211 | 1.754386
Fe_Ox | 2020-08-07 | MCOF | 476 | 15.74131 | 0.8206908 | 59.60133 | 31.09656 | 55.48282 | 13.42062
Fe_oxyhydroxides | 2020-08-07 | MCOF | 93 | 1.742987 | 0.147322 | 4.284763 | 30.61224 | 50 | 19.38776
Haematite | 2020-08-07 | MCOF | 23 | 0.4524652 | 0.005472154 | 1.153639 | 41.66667 | 29.16667 | 29.16667
Magnesioferrite | 2020-08-07 | MCOF | 0 | 0 | 0 | 0 | 0 | 0 | 0
Magnetite | 2020-08-07 | MCOF | 134 | 2.821149 | 0.3727318 | 10.65761 | 24.67532 | 53.24675 | 22.07792
Tramp_Steel | 2020-08-07 | MCOF | 226 | 10.72471 | 0.2951648 | 43.50531 | 33.43284 | 60 | 6.567164
Fe_Ti_Ox | 2020-08-07 | MCOF | 101 | 3.845954 | 0.1032407 | 3.415439 | 61.11111 | 37.17949 | 1.709402
Ilmenite | 2020-08-07 | MCOF | 39 | 1.604971 | 0.01273103 | 3.403713 | 58.51064 | 39.3617 | 2.12766
Rutile | 2020-08-07 | MCOF | 62 | 2.240983 | 0.09050969 | 0.01172611 | 62.85714 | 35.71429 | 1.428571
Non floating Cu | 2020-08-07 | MCOF | 213 | 3.021948 | 8.636784 | 7.77625 | 45.31835 | 47.94007 | 6.741573
Chrysocolla | 2020-08-07 | MCOF | 17 | 0.1568688 | 1.372371 | 0.01392853 | 47.61905 | 42.85714 | 9.52381
Cu_Fe_Oxide | 2020-08-07 | MCOF | 103 | 1.972065 | 4.254353 | 6.729633 | 37.87879 | 53.78788 | 8.333333
CuFe_Silicate | 2020-08-07 | MCOF | 86 | 0.8183146 | 2.700242 | 1.015329 | 55.14019 | 40.18692 | 4.672897
Other sulphides | 2020-08-07 | MCOF | 60 | 1.51615 | 0.1288575 | 0.740152 | 28.33333 | 46.66667 | 25
Arsenopyrite | 2020-08-07 | MCOF | 0 | 0 | 0 | 0 | 0 | 0 | 0
Galena | 2020-08-07 | MCOF | 51 | 1.342456 | 0 | 0.6052684 | 23.52941 | 50.98039 | 25.4902
Millerite | 2020-08-07 | MCOF | 0 | 0 | 0 | 0 | 0 | 0 | 0
Molybdenite | 2020-08-07 | MCOF | 8 | 0.1565131 | 0.1288575 | 0.1242097 | 50 | 25 | 25
Monazite_Ce | 2020-08-07 | MCOF | 0 | 0 | 0 | 0 | 0 | 0 | 0
Pentlandite | 2020-08-07 | MCOF | 0 | 0 | 0 | 0 | 0 | 0 | 0
Siegenite | 2020-08-07 | MCOF | 1 | 0.01718087 | 0 | 0.01067392 | 100 | 0 | 0
Sphalerite | 2020-08-07 | MCOF | 0 | 0 | 0 | 0 | 0 | 0 | 0
vaesite | 2020-08-07 | MCOF | 0 | 0 | 0 | 0 | 0 | 0 | 0
Pyrite | 2020-08-07 | MCOF | 103 | 2.976132 | 0.0686832 | 6.213853 | 63.47305 | 34.13174 | 2.39521
Pyrrhotite | 2020-08-07 | MCOF | 55 | 1.393856 | 0.003396416 | 3.826162 | 38.82353 | 54.11765 | 7.058824
Sec. Cu Sulphides | 2020-08-07 | MCOF | 62 | 1.73043 | 25.92302 | 0.2228709 | 69.66292 | 26.96629 | 3.370787
Bornite | 2020-08-07 | MCOF | 16 | 0.3144491 | 3.575286 | 0.124779 | 41.17647 | 47.05882 | 11.76471
Chalcocite | 2020-08-07 | MCOF | 37 | 1.266156 | 20.68122 | 0.08810362 | 76.19048 | 22.22222 | 1.587302
Covellite | 2020-08-07 | MCOF | 9 | 0.1498257 | 1.666512 | 0.009988238 | 77.77778 | 22.22222 | 0
Silicate gangue | 2020-08-07 | MCOF | 554 | 7.416089 | 0.2322946 | 7.535303 | 35.81081 | 54.86486 | 9.324324
Amphibole | 2020-08-07 | MCOF | 0 | 0 | 0 | 0 | 0 | 0 | 0
Biotite | 2020-08-07 | MCOF | 85 | 1.315848 | 0.02895721 | 1.811791 | 17.96875 | 71.875 | 10.15625
Garnets | 2020-08-07 | MCOF | 2 | 0.02013328 | 0 | 0 | 50 | 50 | 0
Kaolinite | 2020-08-07 | MCOF | 17 | 0.1683939 | 0.1299928 | 0.002548486 | 22.22222 | 55.55556 | 22.22222
Muscovite | 2020-08-07 | MCOF | 35 | 0.3711495 | 0.01639691 | 0.02535622 | 35.13514 | 43.24324 | 21.62162
Orthoclase | 2020-08-07 | MCOF | 0 | 0 | 0 | 0 | 0 | 0 | 0
Plagioclase | 2020-08-07 | MCOF | 13 | 0.129479 | 0.0315924 | 0.007790355 | 35.71429 | 50 | 14.28571
Quartz | 2020-08-07 | MCOF | 21 | 0.2450853 | 0 | 0.003971368 | 38.46154 | 53.84615 | 7.692308
Silicate gangue_generic | 2020-08-07 | MCOF | 381 | 5.166 | 0.02535524 | 5.683845 | 40.58252 | 51.65049 | 7.76699
Chalcopyrite cl. | 2020-08-07 | MCOF | 218 | 5.723258 | 39.95281 | 7.637297 | 75.26042 | 24.47917 | 0.2604167
Accessory_phases | 2020-08-06 | MFT | 37 | 3.672785 | 0.04108382 | 0.004871952 | 82.6087 | 15.21739 | 2.173913
Apatite | 2020-08-06 | MFT | 37 | 3.672785 | 0.04108382 | 0.004871952 | 82.6087 | 15.21739 | 2.173913
Zircon | 2020-08-06 | MFT | 0 | 0 | 0 | 0 | 0 | 0 | 0
Carbonate gangue | 2020-08-06 | MFT | 132 | 12.0879 | 1.201398 | 0.5310486 | 84 | 13.42857 | 2.571429
Ankerite | 2020-08-06 | MFT | 17 | 0.676519 | 0.5591083 | 0.3941367 | 41.17647 | 41.17647 | 17.64706
Calcite | 2020-08-06 | MFT | 111 | 11.19535 | 0.6422893 | 0.08019154 | 86.54434 | 11.6208 | 1.834862
Dolomite_ | 2020-08-06 | MFT | 4 | 0.2160313 | 0 | 0.05672029 | 66.66667 | 33.33333 | 0
Chalcopyrite | 2020-08-06 | MFT | 13 | 4.340587 | 25.56104 | 3.79445 | 69.5122 | 30.4878 | 0
Chalcopyrite <20 | 2020-08-06 | MFT | 84 | 5.928606 | 31.5612 | 4.928212 | 77.67857 | 18.75 | 3.571429
Chalcopyrite >150 | 2020-08-06 | MFT | 0 | 0 | 0 | 0 | 0 | 0 | 0
CPS floating Cu | 2020-08-06 | MFT | 13 | 2.012755 | 20.79853 | 1.597061 | 6.25 | 75 | 18.75
Cuprite | 2020-08-06 | MFT | 1 | 0.07706379 | 0.999017 | 0.01382073 | 0 | 0 | 100
Delafossite | 2020-08-06 | MFT | 9 | 1.503628 | 12.97291 | 1.579747 | 9.090909 | 77.27273 | 13.63636
Malachite | 2020-08-06 | MFT | 3 | 0.4320626 | 6.826599 | 0.003493765 | 0 | 77.77778 | 22.22222
Fe_Ox | 2020-08-06 | MFT | 146 | 18.27612 | 0.3825896 | 41.54007 | 42.64706 | 39.70588 | 17.64706
Fe_oxyhydroxides | 2020-08-06 | MFT | 27 | 1.958178 | 0.04608723 | 3.133866 | 32.25806 | 45.16129 | 22.58065
Haematite | 2020-08-06 | MFT | 2 | 0.1339141 | 0 | 0.2180615 | 50 | 50 | 0
Magnesioferrite | 2020-08-06 | MFT | 0 | 0 | 0 | 0 | 0 | 0 | 0
Magnetite | 2020-08-06 | MFT | 53 | 4.359158 | 0.2515751 | 9.435826 | 32.83582 | 31.34328 | 35.8209
Tramp_Steel | 2020-08-06 | MFT | 64 | 11.82487 | 0.08492725 | 28.75232 | 51.92308 | 43.26923 | 4.807692
Fe_Ti_Ox | 2020-08-06 | MFT | 102 | 16.25541 | 1.148945 | 5.694621 | 71.88612 | 27.04626 | 1.067616
Ilmenite | 2020-08-06 | MFT | 29 | 4.487387 | 1.1112 | 5.659701 | 58.10811 | 39.18919 | 2.702703
Rutile | 2020-08-06 | MFT | 73 | 11.76802 | 0.03774544 | 0.0349195 | 76.81159 | 22.70531 | 0.4830918
Non floating Cu | 2020-08-06 | MFT | 40 | 2.421824 | 6.064801 | 4.23776 | 43.63636 | 49.09091 | 7.272727
Chrysocolla | 2020-08-06 | MFT | 5 | 0.1857111 | 1.707139 | 0 | 28.57143 | 71.42857 | 0
Cu_Fe_Oxide | 2020-08-06 | MFT | 23 | 1.910171 | 3.680373 | 4.005088 | 47.22222 | 47.22222 | 5.555556
CuFe_Silicate | 2020-08-06 | MFT | 12 | 0.3259419 | 0.6772894 | 0.2326721 | 41.66667 | 41.66667 | 16.66667
Other sulphides | 2020-08-06 | MFT | 19 | 2.080722 | 0.5143865 | 0.1631622 | 38.70968 | 54.83871 | 6.451613
Arsenopyrite | 2020-08-06 | MFT | 0 | 0 | 0 | 0 | 0 | 0 | 0
Galena | 2020-08-06 | MFT | 1 | 0.09348723 | 0 | 0 | 0 | 0 | 100
Millerite | 2020-08-06 | MFT | 0 | 0 | 0 | 0 | 0 | 0 | 0
Molybdenite | 2020-08-06 | MFT | 7 | 0.55587 | 0.5143865 | 0.1631622 | 37.5 | 62.5 | 0
Monazite_Ce | 2020-08-06 | MFT | 11 | 1.431365 | 0 | 0 | 40.90909 | 54.54545 | 4.545455
Pentlandite | 2020-08-06 | MFT | 0 | 0 | 0 | 0 | 0 | 0 | 0
Siegenite | 2020-08-06 | MFT | 0 | 0 | 0 | 0 | 0 | 0 | 0
Sphalerite | 2020-08-06 | MFT | 0 | 0 | 0 | 0 | 0 | 0 | 0
vaesite | 2020-08-06 | MFT | 0 | 0 | 0 | 0 | 0 | 0 | 0
Pyrite | 2020-08-06 | MFT | 59 | 7.911672 | 0 | 10.01813 | 65.6 | 32.8 | 1.6
Pyrrhotite | 2020-08-06 | MFT | 68 | 14.61824 | 0.04930184 | 24.63429 | 33.06773 | 65.73705 | 1.195219
Sec. Cu Sulphides | 2020-08-06 | MFT | 16 | 1.135112 | 12.51889 | 0.09328041 | 58.82353 | 41.17647 | 0
Bornite | 2020-08-06 | MFT | 3 | 0.1970812 | 1.61986 | 0.04302114 | 66.66667 | 33.33333 | 0
Chalcocite | 2020-08-06 | MFT | 8 | 0.6424088 | 8.403907 | 0.05025926 | 55.55556 | 44.44444 | 0
Covellite | 2020-08-06 | MFT | 5 | 0.2956218 | 2.495125 | 0 | 60 | 40 | 0
Silicate gangue | 2020-08-06 | MFT | 207 | 9.258267 | 0.1578308 | 2.76305 | 36.22642 | 49.81132 | 13.96226
Amphibole | 2020-08-06 | MFT | 0 | 0 | 0 | 0 | 0 | 0 | 0
Biotite | 2020-08-06 | MFT | 6 | 0.2555739 | 0 | 0.1867493 | 57.14286 | 28.57143 | 14.28571
Garnets | 2020-08-06 | MFT | 1 | 0.03575255 | 0 | 0 | 0 | 0 | 100
Kaolinite | 2020-08-06 | MFT | 15 | 0.6977432 | 0 | 0 | 9.52381 | 80.95238 | 9.52381
Muscovite | 2020-08-06 | MFT | 19 | 0.9262815 | 0.0561778 | 0.01214276 | 65.38462 | 30.76923 | 3.846154
Orthoclase | 2020-08-06 | MFT | 0 | 0 | 0 | 0 | 0 | 0 | 0
Plagioclase | 2020-08-06 | MFT | 19 | 0.952559 | 0.07799915 | 0 | 13.7931 | 58.62069 | 27.58621
Quartz | 2020-08-06 | MFT | 23 | 0.9039204 | 0 | 0 | 44.44444 | 40.74074 | 14.81481
Silicate gangue_generic | 2020-08-06 | MFT | 124 | 5.486437 | 0.02365381 | 2.564158 | 37.01299 | 50 | 12.98701
Chalcopyrite cl. | 2020-08-06 | MFT | 97 | 10.26919 | 57.12224 | 8.722661 | 74.2268 | 23.71134 | 2.061856
Accessory_phases | 2020-08-06 | MClnrT | 30 | 2.921471 | 0 | 0.01959835 | 70.96774 | 27.41935 | 1.612903
Apatite | 2020-08-06 | MClnrT | 30 | 2.921471 | 0 | 0.01959835 | 70.96774 | 27.41935 | 1.612903
Zircon | 2020-08-06 | MClnrT | 0 | 0 | 0 | 0 | 0 | 0 | 0
Carbonate gangue | 2020-08-06 | MClnrT | 96 | 6.653236 | 0.4298311 | 0.4555948 | 79.62963 | 17.90123 | 2.469136
Ankerite | 2020-08-06 | MClnrT | 14 | 0.7045708 | 0.1347402 | 0.3639005 | 66.66667 | 20 | 13.33333
Calcite | 2020-08-06 | MClnrT | 78 | 5.778674 | 0.2950909 | 0.05115166 | 82.51748 | 16.08392 | 1.398601
Dolomite_ | 2020-08-06 | MClnrT | 4 | 0.1699917 | 0 | 0.04054262 | 25 | 75 | 0
Chalcopyrite | 2020-08-06 | MClnrT | 15 | 5.873064 | 17.52934 | 4.903606 | 46.80851 | 53.19149 | 0
Chalcopyrite <20 | 2020-08-06 | MClnrT | 115 | 8.872075 | 24.35476 | 6.568393 | 81.69014 | 16.19718 | 2.112676
Chalcopyrite >150 | 2020-08-06 | MClnrT | 0 | 0 | 0 | 0 | 0 | 0 | 0
CPS floating Cu | 2020-08-06 | MClnrT | 18 | 1.349346 | 6.762822 | 0.6886047 | 60 | 30 | 10
Cuprite | 2020-08-06 | MClnrT | 0 | 0 | 0 | 0 | 0 | 0 | 0
Delafossite | 2020-08-06 | MClnrT | 8 | 0.7260435 | 2.531561 | 0.6848616 | 66.66667 | 33.33333 | 0
Malachite | 2020-08-06 | MClnrT | 10 | 0.6233029 | 4.231261 | 0.003743095 | 54.54545 | 27.27273 | 18.18182
Fe_Ox | 2020-08-06 | MClnrT | 133 | 21.74403 | 0.08146773 | 47.57959 | 35 | 54.5 | 10.5
Fe_oxyhydroxides | 2020-08-06 | MClnrT | 18 | 1.565713 | 0 | 2.264626 | 14.28571 | 61.90476 | 23.80952
Haematite | 2020-08-06 | MClnrT | 1 | 0.07903123 | 0 | 0.1332228 | 0 | 100 | 0
Magnesioferrite | 2020-08-06 | MClnrT | 0 | 0 | 0 | 0 | 0 | 0 | 0
Magnetite | 2020-08-06 | MClnrT | 48 | 5.068437 | 0.08146773 | 10.34228 | 24.24242 | 53.0303 | 22.72727
Tramp_Steel | 2020-08-06 | MClnrT | 66 | 15.03084 | 0 | 34.83946 | 45.53571 | 53.57143 | 0.8928571
Fe_Ti_Ox | 2020-08-06 | MClnrT | 77 | 12.30203 | 0.1222023 | 4.072333 | 83.33333 | 15.55556 | 1.111111
Ilmenite | 2020-08-06 | MClnrT | 20 | 3.220895 | 0.04025488 | 3.981947 | 68.88889 | 31.11111 | 0
Rutile | 2020-08-06 | MClnrT | 55 | 8.723258 | 0.08194744 | 0 | 87.69231 | 10.76923 | 1.538462
Non floating Cu | 2020-08-06 | MClnrT | 43 | 2.326202 | 3.232085 | 3.473052 | 60.41667 | 35.41667 | 4.166667
Chrysocolla | 2020-08-06 | MClnrT | 8 | 0.3131426 | 1.159081 | 0.004056435 | 80 | 20 | 0
Cu_Fe_Oxide | 2020-08-06 | MClnrT | 23 | 1.628341 | 1.493143 | 3.223944 | 50 | 42.30769 | 7.692308
CuFe_Silicate | 2020-08-06 | MClnrT | 12 | 0.384718 | 0.5798606 | 0.2450512 | 66.66667 | 33.33333 | 0
Other sulphides | 2020-08-06 | MClnrT | 19 | 1.886908 | 0.1291511 | 0.3871491 | 60.86957 | 21.73913 | 17.3913
Arsenopyrite | 2020-08-06 | MClnrT | 1 | 0.09245162 | 0 | 0.1045002 | 0 | 0 | 100
Galena | 2020-08-06 | MClnrT | 2 | 0.220691 | 0 | 0.1098777 | 50 | 0 | 50
Millerite | 2020-08-06 | MClnrT | 0 | 0 | 0 | 0 | 0 | 0 | 0
Molybdenite | 2020-08-06 | MClnrT | 9 | 0.8201354 | 0.1291511 | 0.1149743 | 60 | 20 | 20
Monazite_Ce | 2020-08-06 | MClnrT | 5 | 0.5375615 | 0 | 0 | 85.71429 | 14.28571 | 0
Pentlandite | 2020-08-06 | MClnrT | 0 | 0 | 0 | 0 | 0 | 0 | 0
Siegenite | 2020-08-06 | MClnrT | 2 | 0.2160684 | 0 | 0.05779689 | 33.33333 | 66.66667 | 0
Sphalerite | 2020-08-06 | MClnrT | 0 | 0 | 0 | 0 | 0 | 0 | 0
vaesite | 2020-08-06 | MClnrT | 0 | 0 | 0 | 0 | 0 | 0 | 0
Pyrite | 2020-08-06 | MClnrT | 81 | 10.23484 | 0.1921106 | 12.45405 | 72.9927 | 24.08759 | 2.919708
Pyrrhotite | 2020-08-06 | MClnrT | 97 | 10.31134 | 0.0176915 | 16.21533 | 49.33333 | 46 | 4.666667
Sec. Cu Sulphides | 2020-08-06 | MClnrT | 60 | 7.980215 | 47.10924 | 0.5172065 | 47.95918 | 46.93878 | 5.102041
Bornite | 2020-08-06 | MClnrT | 9 | 0.8529408 | 3.841603 | 0.253569 | 54.54545 | 18.18182 | 27.27273
Chalcocite | 2020-08-06 | MClnrT | 37 | 6.15027 | 38.81538 | 0.2545802 | 45.20548 | 54.79452 | 0
Covellite | 2020-08-06 | MClnrT | 14 | 0.9770049 | 4.452264 | 0.009057299 | 57.14286 | 28.57143 | 14.28571
Silicate gangue | 2020-08-06 | MClnrT | 125 | 7.545245 | 0.03929408 | 2.665492 | 43.1694 | 48.08743 | 8.743169
Amphibole | 2020-08-06 | MClnrT | 0 | 0 | 0 | 0 | 0 | 0 | 0
Biotite | 2020-08-06 | MClnrT | 3 | 0.1292832 | 0 | 0.1046972 | 33.33333 | 66.66667 | 0
Garnets | 2020-08-06 | MClnrT | 0 | 0 | 0 | 0 | 0 | 0 | 0
Kaolinite | 2020-08-06 | MClnrT | 8 | 0.3529564 | 0 | 0 | 0 | 44.44444 | 55.55556
Muscovite | 2020-08-06 | MClnrT | 6 | 0.294354 | 0 | 0.003189292 | 85.71429 | 14.28571 | 0
Orthoclase | 2020-08-06 | MClnrT | 0 | 0 | 0 | 0 | 0 | 0 | 0
Plagioclase | 2020-08-06 | MClnrT | 18 | 0.9692509 | 0.03929408 | 0.006165526 | 20 | 68 | 12
Quartz | 2020-08-06 | MClnrT | 16 | 0.711281 | 0 | 0.0071542 | 38.88889 | 44.44444 | 16.66667
Silicate gangue_generic | 2020-08-06 | MClnrT | 74 | 5.08812 | 0 | 2.544286 | 49.58678 | 46.28099 | 4.132231
Chalcopyrite cl. | 2020-08-06 | MClnrT | 130 | 14.74514 | 41.8841 | 11.472 | 67.79661 | 30.9322 | 1.271186
Accessory_phases | 2020-08-06 | MRoT | 21 | 2.829548 | 0.0230918 | 0 | 56.86275 | 43.13725 | 0
Apatite | 2020-08-06 | MRoT | 21 | 2.829548 | 0.0230918 | 0 | 56.86275 | 43.13725 | 0
Zircon | 2020-08-06 | MRoT | 0 | 0 | 0 | 0 | 0 | 0 | 0
Carbonate gangue | 2020-08-06 | MRoT | 51 | 3.739722 | 0.2003431 | 0.6198071 | 76.31579 | 19.73684 | 3.947368
Ankerite | 2020-08-06 | MRoT | 16 | 0.884892 | 0.2003431 | 0.5515503 | 43.75 | 37.5 | 18.75
Calcite | 2020-08-06 | MRoT | 35 | 2.85483 | 0 | 0.06825673 | 85 | 15 | 0
Dolomite_ | 2020-08-06 | MRoT | 0 | 0 | 0 | 0 | 0 | 0 | 0
Chalcopyrite | 2020-08-06 | MRoT | 12 | 5.9588 | 15.62521 | 5.101321 | 88.88889 | 11.11111 | 0
Chalcopyrite <20 | 2020-08-06 | MRoT | 163 | 15.15448 | 35.92537 | 12.16761 | 86.8932 | 13.1068 | 0
Chalcopyrite >150 | 2020-08-06 | MRoT | 0 | 0 | 0 | 0 | 0 | 0 | 0
CPS floating Cu | 2020-08-06 | MRoT | 19 | 2.029458 | 9.96905 | 0.6698191 | 50 | 38.46154 | 11.53846
Cuprite | 2020-08-06 | MRoT | 1 | 0.1071 | 0.5510507 | 0.0175915 | 0 | 0 | 100
Delafossite | 2020-08-06 | MRoT | 7 | 0.8548689 | 2.850731 | 0.6522276 | 11.11111 | 88.88889 | 0
Malachite | 2020-08-06 | MRoT | 11 | 1.067489 | 6.567269 | 0 | 75 | 12.5 | 12.5
Fe_Ox | 2020-08-06 | MRoT | 102 | 16.17737 | 0.01952874 | 35.26769 | 30.46875 | 54.6875 | 14.84375
Fe_oxyhydroxides | 2020-08-06 | MRoT | 25 | 2.28246 | 0.01952874 | 3.423749 | 34.61538 | 50 | 15.38462
Haematite | 2020-08-06 | MRoT | 3 | 0.2791624 | 0 | 0.4019324 | 33.33333 | 66.66667 | 0
Magnesioferrite | 2020-08-06 | MRoT | 0 | 0 | 0 | 0 | 0 | 0 | 0
Magnetite | 2020-08-06 | MRoT | 28 | 2.712616 | 0 | 5.967397 | 16.66667 | 36.66667 | 46.66667
Tramp_Steel | 2020-08-06 | MRoT | 46 | 10.90313 | 0 | 25.47462 | 34.78261 | 63.76812 | 1.449275
Fe_Ti_Ox | 2020-08-06 | MRoT | 54 | 11.04535 | 0.09504254 | 2.938191 | 84.05797 | 15.94203 | 0
Ilmenite | 2020-08-06 | MRoT | 15 | 2.275437 | 0.09504254 | 2.87917 | 77.77778 | 22.22222 | 0
Rutile | 2020-08-06 | MRoT | 39 | 8.769912 | 0 | 0.05902137 | 85.58559 | 14.41441 | 0
Non floating Cu | 2020-08-06 | MRoT | 37 | 2.306162 | 3.725523 | 2.686152 | 58.69565 | 34.78261 | 6.521739
Chrysocolla | 2020-08-06 | MRoT | 8 | 0.368705 | 1.125176 | 0.0050152 | 50 | 50 | 0
Cu_Fe_Oxide | 2020-08-06 | MRoT | 11 | 1.032374 | 1.128014 | 1.984024 | 78.57143 | 14.28571 | 7.142857
CuFe_Silicate | 2020-08-06 | MRoT | 14 | 0.6417223 | 0.8417501 | 0.5999106 | 58.82353 | 29.41176 | 11.76471
Other sulphides | 2020-08-06 | MRoT | 7 | 0.7417994 | 0 | 0.09219315 | 37.5 | 62.5 | 0
Arsenopyrite | 2020-08-06 | MRoT | 0 | 0 | 0 | 0 | 0 | 0 | 0
Galena | 2020-08-06 | MRoT | 0 | 0 | 0 | 0 | 0 | 0 | 0
Millerite | 2020-08-06 | MRoT | 0 | 0 | 0 | 0 | 0 | 0 | 0
Molybdenite | 2020-08-06 | MRoT | 3 | 0.2896968 | 0 | 0.09219315 | 33.33333 | 66.66667 | 0
Monazite_Ce | 2020-08-06 | MRoT | 4 | 0.4521026 | 0 | 0 | 40 | 60 | 0
Pentlandite | 2020-08-06 | MRoT | 0 | 0 | 0 | 0 | 0 | 0 | 0
Siegenite | 2020-08-06 | MRoT | 0 | 0 | 0 | 0 | 0 | 0 | 0
Sphalerite | 2020-08-06 | MRoT | 0 | 0 | 0 | 0 | 0 | 0 | 0
vaesite | 2020-08-06 | MRoT | 0 | 0 | 0 | 0 | 0 | 0 | 0
Pyrite | 2020-08-06 | MRoT | 74 | 11.61105 | 0.03159256 | 14.97832 | 43.18182 | 56.06061 | 0.7575758
Pyrrhotite | 2020-08-06 | MRoT | 87 | 12.05999 | 0 | 19.89522 | 51.67785 | 38.25503 | 10.06711
Sec. Cu Sulphides | 2020-08-06 | MRoT | 59 | 6.689187 | 34.37098 | 0.4776611 | 80 | 17.14286 | 2.857143
Bornite | 2020-08-06 | MRoT | 14 | 1.369476 | 5.266345 | 0.3936209 | 53.33333 | 40 | 6.666667
Chalcocite | 2020-08-06 | MRoT | 37 | 4.662363 | 26.49818 | 0.08404021 | 89.3617 | 10.6383 | 0
Covellite | 2020-08-06 | MRoT | 8 | 0.6573484 | 2.606462 | 0 | 75 | 12.5 | 12.5
Silicate gangue | 2020-08-06 | MRoT | 153 | 9.657087 | 0.01427269 | 5.106013 | 49.74619 | 44.16244 | 6.091371
Amphibole | 2020-08-06 | MRoT | 0 | 0 | 0 | 0 | 0 | 0 | 0
Biotite | 2020-08-06 | MRoT | 14 | 1.014817 | 0.002186886 | 0.8715348 | 65 | 35 | 0
Garnets | 2020-08-06 | MRoT | 0 | 0 | 0 | 0 | 0 | 0 | 0
Kaolinite | 2020-08-06 | MRoT | 7 | 0.3232314 | 0 | 0 | 28.57143 | 71.42857 | 0
Muscovite | 2020-08-06 | MRoT | 8 | 0.4456064 | 0 | 0.01919071 | 44.44444 | 55.55556 | 0
Orthoclase | 2020-08-06 | MRoT | 0 | 0 | 0 | 0 | 0 | 0 | 0
Plagioclase | 2020-08-06 | MRoT | 11 | 0.5934395 | 0 | 0 | 7.692308 | 76.92308 | 15.38462
Quartz | 2020-08-06 | MRoT | 12 | 0.744433 | 0 | 0 | 62.5 | 31.25 | 6.25
Silicate gangue_generic | 2020-08-06 | MRoT | 101 | 6.53556 | 0.0120858 | 4.215287 | 51.51515 | 41.66667 | 6.818182
Chalcopyrite cl. | 2020-08-06 | MRoT | 175 | 21.11328 | 51.55057 | 17.26893 | 87.45645 | 12.54355 | 0
Accessory_phases | 2020-08-06 | MCOF | 27 | 3.836453 | 0.05843848 | 0.01971456 | 75.86207 | 23.27586 | 0.862069
Apatite | 2020-08-06 | MCOF | 27 | 3.836453 | 0.05843848 | 0.01971456 | 75.86207 | 23.27586 | 0.862069
Zircon | 2020-08-06 | MCOF | 0 | 0 | 0 | 0 | 0 | 0 | 0
Carbonate gangue | 2020-08-06 | MCOF | 194 | 13.33475 | 0.6815481 | 0.7184952 | 87.95699 | 10.10753 | 1.935484
Ankerite | 2020-08-06 | MCOF | 22 | 0.8242052 | 0.3225855 | 0.5434307 | 32 | 68 | 0
Calcite | 2020-08-06 | MCOF | 162 | 11.88415 | 0.3334694 | 0.1124245 | 92.36277 | 5.727924 | 1.909308
Dolomite_ | 2020-08-06 | MCOF | 10 | 0.6263959 | 0.02549321 | 0.06264002 | 66.66667 | 28.57143 | 4.761905
Chalcopyrite | 2020-08-06 | MCOF | 32 | 8.112795 | 23.683 | 8.367562 | 87.56757 | 12.43243 | 0
Chalcopyrite <20 | 2020-08-06 | MCOF | 270 | 16.05018 | 43.24513 | 15.70932 | 88.52459 | 11.20219 | 0.273224
Chalcopyrite >150 | 2020-08-06 | MCOF | 0 | 0 | 0 | 0 | 0 | 0 | 0
CPS floating Cu | 2020-08-06 | MCOF | 15 | 0.7542916 | 3.492087 | 0.4098745 | 62.5 | 6.25 | 31.25
Cuprite | 2020-08-06 | MCOF | 0 | 0 | 0 | 0 | 0 | 0 | 0
Delafossite | 2020-08-06 | MCOF | 7 | 0.3963511 | 1.367137 | 0.4098745 | 42.85714 | 14.28571 | 42.85714
Malachite | 2020-08-06 | MCOF | 8 | 0.3579405 | 2.124951 | 0 | 77.77778 | 0 | 22.22222
Fe_Ox | 2020-08-06 | MCOF | 112 | 11.25419 | 0.1231568 | 30.58872 | 34.41558 | 55.84416 | 9.74026
Fe_oxyhydroxides | 2020-08-06 | MCOF | 21 | 1.09894 | 0.01286341 | 2.057534 | 38.09524 | 38.09524 | 23.80952
Haematite | 2020-08-06 | MCOF | 3 | 0.1664109 | 0 | 0.3119039 | 100 | 0 | 0
Magnesioferrite | 2020-08-06 | MCOF | 0 | 0 | 0 | 0 | 0 | 0 | 0
Magnetite | 2020-08-06 | MCOF | 43 | 3.018422 | 0.04313892 | 7.780049 | 23.21429 | 64.28571 | 12.5
Tramp_Steel | 2020-08-06 | MCOF | 45 | 6.970421 | 0.06715449 | 20.43923 | 39.18919 | 56.75676 | 4.054054
Fe_Ti_Ox | 2020-08-06 | MCOF | 80 | 8.411602 | 0.09438937 | 1.912033 | 81.9209 | 17.51412 | 0.5649718
Ilmenite | 2020-08-06 | MCOF | 11 | 1.205694 | 0 | 1.901423 | 79.16667 | 20.83333 | 0
Rutile | 2020-08-06 | MCOF | 69 | 7.205908 | 0.09438937 | 0.01061017 | 82.35294 | 16.99346 | 0.6535948
Non floating Cu | 2020-08-06 | MCOF | 54 | 2.209393 | 4.909062 | 2.747081 | 37.97468 | 46.83544 | 15.18987
Chrysocolla | 2020-08-06 | MCOF | 11 | 0.6373853 | 2.59344 | 0.07085708 | 3.448276 | 96.55172 | 0
Cu_Fe_Oxide | 2020-08-06 | MCOF | 16 | 0.8791522 | 0.7335449 | 2.203569 | 55 | 10 | 35
CuFe_Silicate | 2020-08-06 | MCOF | 25 | 0.630059 | 1.368869 | 0.444676 | 60.71429 | 21.42857 | 17.85714
Other sulphides | 2020-08-06 | MCOF | 20 | 1.462951 | 0.3585049 | 0.4677655 | 48 | 52 | 0
Arsenopyrite | 2020-08-06 | MCOF | 0 | 0 | 0 | 0 | 0 | 0 | 0
Galena | 2020-08-06 | MCOF | 4 | 0.3097965 | 0 | 0.04201112 | 25 | 75 | 0
Millerite | 2020-08-06 | MCOF | 1 | 0.05620294 | 0 | 0 | 100 | 0 | 0
Molybdenite | 2020-08-06 | MCOF | 9 | 0.5180718 | 0.3260552 | 0.3477104 | 55.55556 | 44.44444 | 0
Monazite_Ce | 2020-08-06 | MCOF | 4 | 0.3773028 | 0.03244971 | 0 | 42.85714 | 57.14286 | 0
Pentlandite | 2020-08-06 | MCOF | 1 | 0.1004745 | 0 | 0.07081093 | 100 | 0 | 0
Siegenite | 2020-08-06 | MCOF | 1 | 0.1011025 | 0 | 0.007233076 | 0 | 100 | 0
Sphalerite | 2020-08-06 | MCOF | 0 | 0 | 0 | 0 | 0 | 0 | 0
vaesite | 2020-08-06 | MCOF | 0 | 0 | 0 | 0 | 0 | 0 | 0
Pyrite | 2020-08-06 | MCOF | 92 | 8.284753 | 0.01287625 | 12.30583 | 71.51899 | 27.21519 | 1.265823
Pyrrhotite | 2020-08-06 | MCOF | 119 | 9.215503 | 0 | 18.11702 | 68.58639 | 29.84293 | 1.570681
Sec. Cu Sulphides | 2020-08-06 | MCOF | 48 | 3.964976 | 23.29424 | 0.2455772 | 72.85714 | 22.85714 | 4.285714
Bornite | 2020-08-06 | MCOF | 8 | 0.4898133 | 2.273234 | 0.1931517 | 44.44444 | 55.55556 | 0
Chalcocite | 2020-08-06 | MCOF | 29 | 2.838406 | 18.08986 | 0.03779751 | 85.41667 | 10.41667 | 4.166667
Covellite | 2020-08-06 | MCOF | 11 | 0.6367574 | 2.931148 | 0.01462798 | 46.15385 | 46.15385 | 7.692308
Silicate gangue | 2020-08-06 | MCOF | 269 | 13.10816 | 0.04756296 | 8.391011 | 49.77778 | 41.11111 | 9.111111
Amphibole | 2020-08-06 | MCOF | 0 | 0 | 0 | 0 | 0 | 0 | 0
Biotite | 2020-08-06 | MCOF | 31 | 1.028399 | 0 | 1.017232 | 44.11765 | 44.11765 | 11.76471
Garnets | 2020-08-06 | MCOF | 1 | 0.02961905 | 0 | 0 | 0 | 100 | 0
Kaolinite | 2020-08-06 | MCOF | 10 | 0.2752584 | 0 | 0.003767144 | 60 | 20 | 20
Muscovite | 2020-08-06 | MCOF | 13 | 0.4427159 | 0 | 0.005665795 | 40 | 46.66667 | 13.33333
Orthoclase | 2020-08-06 | MCOF | 0 | 0 | 0 | 0 | 0 | 0 | 0
Plagioclase | 2020-08-06 | MCOF | 17 | 0.4898133 | 0.01940019 | 0 | 33.33333 | 50 | 16.66667
Quartz | 2020-08-06 | MCOF | 29 | 2.135607 | 0.009227524 | 0.009878928 | 61.03896 | 16.88312 | 22.07792
Silicate gangue_generic | 2020-08-06 | MCOF | 168 | 8.706746 | 0.01893525 | 7.354467 | 48.81356 | 46.77966 | 4.40678
Chalcopyrite cl. | 2020-08-06 | MCOF | 302 | 24.16297 | 66.92814 | 24.07689 | 88.20327 | 11.61525 | 0.1814882
Accessory_phases | 2020-08-06 | MCON | 21 | 0.1456349 | 0.005642679 | 0.001777851 | 83.87097 | 12.90323 | 3.225806
Apatite | 2020-08-06 | MCON | 21 | 0.1456349 | 0.005642679 | 0.001777851 | 83.87097 | 12.90323 | 3.225806
Zircon | 2020-08-06 | MCON | 0 | 0 | 0 | 0 | 0 | 0 | 0
Carbonate gangue | 2020-08-06 | MCON | 256 | 1.601597 | 0.0726056 | 0.2919868 | 68.91192 | 26.94301 | 4.145078
Ankerite | 2020-08-06 | MCON | 51 | 0.2997141 | 0.03437077 | 0.2117039 | 20.3125 | 67.1875 | 12.5
Calcite | 2020-08-06 | MCON | 189 | 1.208668 | 0.03762297 | 0.04673236 | 81.33333 | 17 | 1.666667
Dolomite_ | 2020-08-06 | MCON | 16 | 0.09321464 | 0.0006118579 | 0.03355057 | 40.90909 | 45.45455 | 13.63636
Chalcopyrite | 2020-08-06 | MCON | 516 | 22.44372 | 26.66008 | 24.66276 | 79.6836 | 20.12212 | 0.1942825
Chalcopyrite <20 | 2020-08-06 | MCON | 3267 | 28.89092 | 32.50923 | 30.21344 | 78.15869 | 18.67184 | 3.16947
Chalcopyrite >150 | 2020-08-06 | MCON | 6 | 1.276981 | 1.535263 | 1.410451 | 87.31707 | 12.68293 | 0
CPS floating Cu | 2020-08-06 | MCON | 133 | 1.228129 | 2.638962 | 0.701177 | 34.30233 | 36.62791 | 29.06977
Cuprite | 2020-08-06 | MCON | 7 | 0.08161856 | 0.240643 | 0.009788504 | 0 | 33.33333 | 66.66667
Delafossite | 2020-08-06 | MCON | 77 | 0.6353908 | 1.021947 | 0.6799996 | 29.11392 | 30.37975 | 40.50633
Malachite | 2020-08-06 | MCON | 47 | 0.440651 | 1.151665 | 0.01047898 | 46.15385 | 39.74359 | 14.10256
Fe_Ox | 2020-08-06 | MCON | 167 | 1.775538 | 0.006824624 | 4.799392 | 32.48731 | 37.56345 | 29.94924
Fe_oxyhydroxides | 2020-08-06 | MCON | 9 | 0.06690046 | 0.001001873 | 0.1371402 | 55.55556 | 33.33333 | 11.11111
Haematite | 2020-08-06 | MCON | 1 | 0.007879388 | 0.000862289 | 0.01751833 | 100 | 0 | 0
Magnesioferrite | 2020-08-06 | MCON | 0 | 0 | 0 | 0 | 0 | 0 | 0
Magnetite | 2020-08-06 | MCON | 118 | 1.071894 | 0.003071217 | 2.666107 | 26.42857 | 35.71429 | 37.85714
Tramp_Steel | 2020-08-06 | MCON | 39 | 0.6288643 | 0.001889246 | 1.978627 | 44.68085 | 44.68085 | 10.6383
Fe_Ti_Ox | 2020-08-06 | MCON | 21 | 0.3157702 | 0.006955858 | 0.03768463 | 74.46809 | 23.40426 | 2.12766
Ilmenite | 2020-08-06 | MCON | 2 | 0.02140815 | 0 | 0.03640922 | 100 | 0 | 0
Rutile | 2020-08-06 | MCON | 19 | 0.294362 | 0.006955858 | 0.001275418 | 72.72727 | 25 | 2.272727
Non floating Cu | 2020-08-06 | MCON | 95 | 0.482055 | 0.2985685 | 0.7385536 | 37.3913 | 40 | 22.6087
Chrysocolla | 2020-08-06 | MCON | 17 | 0.05619639 | 0.04619752 | 0.003966182 | 44.44444 | 38.88889 | 16.66667
Cu_Fe_Oxide | 2020-08-06 | MCON | 32 | 0.2372736 | 0.117027 | 0.5737767 | 60.52632 | 23.68421 | 15.78947
CuFe_Silicate | 2020-08-06 | MCON | 46 | 0.188585 | 0.135344 | 0.1608107 | 20.33898 | 50.84746 | 28.81356
Other sulphides | 2020-08-06 | MCON | 111 | 1.088768 | 0.2037521 | 0.4177406 | 49.21875 | 32.8125 | 17.96875
Arsenopyrite | 2020-08-06 | MCON | 0 | 0 | 0 | 0 | 0 | 0 | 0
Galena | 2020-08-06 | MCON | 18 | 0.1980254 | 0.02224157 | 0.1013908 | 61.11111 | 22.22222 | 16.66667
Millerite | 2020-08-06 | MCON | 0 | 0 | 0 | 0 | 0 | 0 | 0
Molybdenite | 2020-08-06 | MCON | 86 | 0.825849 | 0.1793214 | 0.305117 | 45.54455 | 35.64356 | 18.81188
Monazite_Ce | 2020-08-06 | MCON | 2 | 0.02296916 | 0 | 0 | 100 | 0 | 0
Pentlandite | 2020-08-06 | MCON | 1 | 0.007136049 | 0 | 0.009375394 | 100 | 0 | 0
Siegenite | 2020-08-06 | MCON | 3 | 0.0287226 | 0.002189092 | 0.0009754812 | 50 | 25 | 25
Sphalerite | 2020-08-06 | MCON | 1 | 0.006065642 | 0 | 0.0008819839 | 0 | 100 | 0
vaesite | 2020-08-06 | MCON | 0 | 0 | 0 | 0 | 0 | 0 | 0
Pyrite | 2020-08-06 | MCON | 665 | 9.355004 | 0.1240608 | 15.33282 | 59.07643 | 36.78344 | 4.140127
Pyrrhotite | 2020-08-06 | MCON | 753 | 8.724608 | 0.1283557 | 18.09703 | 56.16654 | 38.96308 | 4.870385
Sec. Cu Sulphides | 2020-08-06 | MCON | 1442 | 15.75284 | 35.77623 | 2.60859 | 57.80526 | 34.46677 | 7.727975
Bornite | 2020-08-06 | MCON | 526 | 4.584317 | 8.798162 | 1.797555 | 47.72344 | 35.58179 | 16.69477
Chalcocite | 2020-08-06 | MCON | 811 | 10.42406 | 25.55438 | 0.773801 | 62.6108 | 34.32716 | 3.062047
Covellite | 2020-08-06 | MCON | 105 | 0.7444683 | 1.423687 | 0.03723418 | 57.94393 | 29.90654 | 12.14953
Silicate gangue | 2020-08-06 | MCON | 1274 | 6.918429 | 0.03346633 | 0.6865947 | 58.78538 | 33.78538 | 7.429245
Amphibole | 2020-08-06 | MCON | 0 | 0 | 0 | 0 | 0 | 0 | 0
Biotite | 2020-08-06 | MCON | 11 | 0.05585445 | 0 | 0.04996811 | 38.46154 | 46.15385 | 15.38462
Garnets | 2020-08-06 | MCON | 2 | 0.008414591 | 0.00018902 | 0.004717413 | 50 | 50 | 0
Kaolinite | 2020-08-06 | MCON | 43 | 0.1759482 | 0.003083543 | 0.0007954676 | 33.33333 | 51.11111 | 15.55556
Muscovite | 2020-08-06 | MCON | 180 | 1.148726 | 0.0069547 | 0.01446962 | 62.0438 | 31.75182 | 6.20438
Orthoclase | 2020-08-06 | MCON | 0 | 0 | 0 | 0 | 0 | 0 | 0
Plagioclase | 2020-08-06 | MCON | 126 | 0.5334197 | 0.01355524 | 0.006344943 | 45.65217 | 41.30435 | 13.04348
Quartz | 2020-08-06 | MCON | 364 | 2.111676 | 0.001303373 | 0.005270987 | 67.72388 | 30.03731 | 2.238806
Silicate gangue_generic | 2020-08-06 | MCON | 548 | 2.884391 | 0.008380459 | 0.6050282 | 55.23256 | 34.59302 | 10.17442
Chalcopyrite cl. | 2020-08-06 | MCON | 3789 | 52.61162 | 60.70457 | 56.28665 | 79.03149 | 19.14516 | 1.823348
Accessory_phases | 2020-08-10 | MFT | 14 | 3.897988 | 0 | 0.01597288 | 73.01587 | 26.98413 | 0
Apatite | 2020-08-10 | MFT | 14 | 3.897988 | 0 | 0.01597288 | 73.01587 | 26.98413 | 0
Zircon | 2020-08-10 | MFT | 0 | 0 | 0 | 0 | 0 | 0 | 0
Carbonate gangue | 2020-08-10 | MFT | 497 | 56.79064 | 1.658449 | 2.939752 | 89.58724 | 9.849906 | 0.5628518
Ankerite | 2020-08-10 | MFT | 26 | 1.603603 | 0.4761472 | 1.983217 | 46.15385 | 46.15385 | 7.692308
Calcite | 2020-08-10 | MFT | 470 | 55.13124 | 1.182302 | 0.9565351 | 90.76035 | 8.854668 | 0.3849856
Dolomite_ | 2020-08-10 | MFT | 1 | 0.05580303 | 0 | 0 | 0 | 100 | 0
Chalcopyrite | 2020-08-10 | MFT | 3 | 1.558765 | 19.74804 | 2.867081 | 73.68421 | 26.31579 | 0
Chalcopyrite <20 | 2020-08-10 | MFT | 17 | 1.804885 | 20.13852 | 2.997405 | 95.45455 | 4.545455 | 0
Chalcopyrite >150 | 2020-08-10 | MFT | 0 | 0 | 0 | 0 | 0 | 0 | 0
CPS floating Cu | 2020-08-10 | MFT | 1 | 0.1059278 | 1.034343 | 0.1908521 | 100 | 0 | 0
Cuprite | 2020-08-10 | MFT | 0 | 0 | 0 | 0 | 0 | 0 | 0
Delafossite | 2020-08-10 | MFT | 1 | 0.1059278 | 1.034343 | 0.1908521 | 100 | 0 | 0
Malachite | 2020-08-10 | MFT | 0 | 0 | 0 | 0 | 0 | 0 | 0
Fe_Ox | 2020-08-10 | MFT | 81 | 13.93999 | 0.6372192 | 64.71785 | 37.37374 | 55.55556 | 7.070707
Fe_oxyhydroxides | 2020-08-10 | MFT | 15 | 1.566401 | 0.2705287 | 5.220124 | 37.5 | 43.75 | 18.75
Haematite | 2020-08-10 | MFT | 3 | 0.3113221 | 0 | 1.090219 | 66.66667 | 33.33333 | 0
Magnesioferrite | 2020-08-10 | MFT | 0 | 0 | 0 | 0 | 0 | 0 | 0
Magnetite | 2020-08-10 | MFT | 23 | 2.7226 | 0.1611439 | 12.90395 | 25.92593 | 74.07407 | 0
Tramp_Steel | 2020-08-10 | MFT | 40 | 9.339664 | 0.2055466 | 45.50356 | 41.50943 | 50.9434 | 7.54717
Fe_Ti_Ox | 2020-08-10 | MFT | 25 | 5.568555 | 0 | 0.7801245 | 44.44444 | 55.55556 | 0
Ilmenite | 2020-08-10 | MFT | 2 | 0.2819521 | 0 | 0.7640126 | 0 | 100 | 0
Rutile | 2020-08-10 | MFT | 23 | 5.286602 | 0 | 0.01611188 | 46.66667 | 53.33333 | 0
Non floating Cu | 2020-08-10 | MFT | 29 | 2.440648 | 11.55708 | 7.438507 | 57.89474 | 36.84211 | 5.263158
Chrysocolla | 2020-08-10 | MFT | 5 | 0.2055901 | 1.899343 | 0.006188259 | 80 | 20 | 0
Cu_Fe_Oxide | 2020-08-10 | MFT | 13 | 1.562485 | 5.491671 | 6.693205 | 47.36842 | 42.10526 | 10.52632
CuFe_Silicate | 2020-08-10 | MFT | 8 | 0.3788732 | 2.206086 | 0.5557158 | 55.55556 | 44.44444 | 0
Other sulphides | 2020-08-10 | MFT | 7 | 0.8889324 | 1.367375 | 0 | 42.85714 | 42.85714 | 14.28571
Arsenopyrite | 2020-08-10 | MFT | 0 | 0 | 0 | 0 | 0 | 0 | 0
Galena | 2020-08-10 | MFT | 4 | 0.5795683 | 0 | 0 | 25 | 50 | 25
Millerite | 2020-08-10 | MFT | 0 | 0 | 0 | 0 | 0 | 0 | 0
Molybdenite | 2020-08-10 | MFT | 1 | 0.10769 | 1.367375 | 0 | 100 | 0 | 0
Monazite_Ce | 2020-08-10 | MFT | 2 | 0.2016741 | 0 | 0 | 50 | 50 | 0
Pentlandite | 2020-08-10 | MFT | 0 | 0 | 0 | 0 | 0 | 0 | 0
Siegenite | 2020-08-10 | MFT | 0 | 0 | 0 | 0 | 0 | 0 | 0
Sphalerite | 2020-08-10 | MFT | 0 | 0 | 0 | 0 | 0 | 0 | 0
vaesite | 2020-08-10 | MFT | 0 | 0 | 0 | 0 | 0 | 0 | 0
Pyrite | 2020-08-10 | MFT | 9 | 1.079054 | 0 | 2.950737 | 54.54545 | 36.36364 | 9.090909
Pyrrhotite | 2020-08-10 | MFT | 9 | 1.895541 | 0 | 6.553479 | 61.90476 | 38.09524 | 0
Sec. Cu Sulphides | 2020-08-10 | MFT | 16 | 1.918058 | 43.77796 | 0.1553118 | 66.66667 | 33.33333 | 0
Bornite | 2020-08-10 | MFT | 4 | 0.4072642 | 6.64912 | 0.1553118 | 50 | 50 | 0
Chalcocite | 2020-08-10 | MFT | 10 | 1.327525 | 34.28699 | 0 | 83.33333 | 16.66667 | 0
Covellite | 2020-08-10 | MFT | 2 | 0.1832689 | 2.841848 | 0 | 0 | 100 | 0
Silicate gangue | 2020-08-10 | MFT | 115 | 8.111019 | 0.0810087 | 8.392931 | 45.27027 | 44.59459 | 10.13514
Amphibole | 2020-08-10 | MFT | 0 | 0 | 0 | 0 | 0 | 0 | 0
Biotite | 2020-08-10 | MFT | 17 | 1.301483 | 0.0810087 | 2.16466 | 30.43478 | 65.21739 | 4.347826
Garnets | 2020-08-10 | MFT | 0 | 0 | 0 | 0 | 0 | 0 | 0
Kaolinite | 2020-08-10 | MFT | 10 | 0.5664497 | 0 | 0 | 36.36364 | 45.45455 | 18.18182
Muscovite | 2020-08-10 | MFT | 6 | 0.441725 | 0 | 0.06106987 | 50 | 37.5 | 12.5
Orthoclase | 2020-08-10 | MFT | 0 | 0 | 0 | 0 | 0 | 0 | 0
Plagioclase | 2020-08-10 | MFT | 5 | 0.2545401 | 0 | 0 | 0 | 100 | 0
Quartz | 2020-08-10 | MFT | 8 | 0.4669832 | 0 | 0 | 55.55556 | 22.22222 | 22.22222
Silicate gangue_generic | 2020-08-10 | MFT | 69 | 5.079837 | 0 | 6.167202 | 51.08696 | 39.13043 | 9.782609
Chalcopyrite cl. | 2020-08-10 | MFT | 20 | 3.36365 | 39.88657 | 5.864485 | 85.36585 | 14.63415 | 0
Accessory_phases | 2020-08-10 | MRoT | 22 | 2.548523 | 0 | 0.02750126 | 84 | 16 | 0
Apatite | 2020-08-10 | MRoT | 22 | 2.548523 | 0 | 0.02750126 | 84 | 16 | 0
Zircon | 2020-08-10 | MRoT | 0 | 0 | 0 | 0 | 0 | 0 | 0
Carbonate gangue | 2020-08-10 | MRoT | 294 | 21.86342 | 2.712894 | 3.603512 | 77.36626 | 19.1358 | 3.497942
Ankerite | 2020-08-10 | MRoT | 85 | 4.369587 | 0.8836267 | 2.916536 | 58.13953 | 34.88372 | 6.976744
Calcite | 2020-08-10 | MRoT | 205 | 17.30995 | 1.829267 | 0.6568937 | 81.81818 | 15.40404 | 2.777778
Dolomite_ | 2020-08-10 | MRoT | 4 | 0.1838808 | 0 | 0.03008179 | 50 | 50 | 0
Chalcopyrite | 2020-08-10 | MRoT | 7 | 2.973707 | 11.14428 | 3.136716 | 90.90909 | 9.090909 | 0
Chalcopyrite <20 | 2020-08-10 | MRoT | 128 | 11.35415 | 36.83593 | 10.67963 | 79.16667 | 20.83333 | 0
Chalcopyrite >150 | 2020-08-10 | MRoT | 0 | 0 | 0 | 0 | 0 | 0 | 0
CPS floating Cu | 2020-08-10 | MRoT | 12 | 1.84413 | 16.92931 | 0.3186809 | 48.14815 | 44.44444 | 7.407407
Cuprite | 2020-08-10 | MRoT | 2 | 0.295177 | 2.920378 | 0.02527439 | 0 | 66.66667 | 33.33333
Delafossite | 2020-08-10 | MRoT | 3 | 0.2617881 | 1.338996 | 0.2934065 | 33.33333 | 33.33333 | 33.33333
Malachite | 2020-08-10 | MRoT | 7 | 1.287165 | 12.66993 | 0 | 57.14286 | 42.85714 | 0
Fe_Ox | 2020-08-10 | MRoT | 114 | 15.92423 | 0.3684375 | 45.48297 | 41.72662 | 50.35971 | 7.913669
Fe_oxyhydroxides | 2020-08-10 | MRoT | 23 | 1.854937 | 0.08712174 | 3.816427 | 39.13043 | 52.17391 | 8.695652
Haematite | 2020-08-10 | MRoT | 10 | 0.8548842 | 0 | 1.692331 | 70 | 10 | 20
Magnesioferrite | 2020-08-10 | MRoT | 0 | 0 | 0 | 0 | 0 | 0 | 0
Magnetite | 2020-08-10 | MRoT | 28 | 2.907413 | 0.1337357 | 8.411302 | 31.42857 | 60 | 8.571429
Tramp_Steel | 2020-08-10 | MRoT | 53 | 10.307 | 0.14758 | 31.56291 | 43.66197 | 50.70423 | 5.633803
Fe_Ti_Ox | 2020-08-10 | MRoT | 63 | 12.48454 | 0.08844582 | 1.365752 | 70.76023 | 29.23977 | 0
Ilmenite | 2020-08-10 | MRoT | 5 | 0.6968113 | 0 | 1.158603 | 44.44444 | 55.55556 | 0
Rutile | 2020-08-10 | MRoT | 56 | 11.32318 | 0.08844582 | 0.02770629 | 71.15385 | 28.84615 | 0
Non floating Cu | 2020-08-10 | MRoT | 75 | 4.087314 | 8.34411 | 5.910032 | 60.91954 | 36.78161 | 2.298851
Chrysocolla | 2020-08-10 | MRoT | 17 | 0.6097099 | 1.99239 | 0.02118386 | 61.11111 | 33.33333 | 5.555556
Cu_Fe_Oxide | 2020-08-10 | MRoT | 23 | 1.82913 | 2.477182 | 4.618365 | 55.55556 | 44.44444 | 0
CuFe_Silicate | 2020-08-10 | MRoT | 27 | 0.9710194 | 1.616587 | 1.022326 | 60.71429 | 35.71429 | 3.571429
Other sulphides | 2020-08-10 | MRoT | 23 | 3.084196 | 0.4651678 | 0.8293035 | 42.85714 | 48.57143 | 8.571429
Arsenopyrite | 2020-08-10 | MRoT | 0 | 0 | 0 | 0 | 0 | 0 | 0
Galena | 2020-08-10 | MRoT | 5 | 0.596806 | 0.09353566 | 0.2277621 | 80 | 20 | 0
Millerite | 2020-08-10 | MRoT | 0 | 0 | 0 | 0 | 0 | 0 | 0
Molybdenite | 2020-08-10 | MRoT | 7 | 0.7984296 | 0.3716322 | 0.1886282 | 33.33333 | 55.55556 | 11.11111
Monazite_Ce | 2020-08-10 | MRoT | 6 | 0.9137583 | 0 | 0 | 72.72727 | 27.27273 | 0
Pentlandite | 2020-08-10 | MRoT | 3 | 0.6193878 | 0 | 0.3403426 | 0 | 100 | 0
Siegenite | 2020-08-10 | MRoT | 2 | 0.1558147 | 0 | 0.07257065 | 0 | 0 | 100
Sphalerite | 2020-08-10 | MRoT | 0 | 0 | 0 | 0 | 0 | 0 | 0
vaesite | 2020-08-10 | MRoT | 0 | 0 | 0 | 0 | 0 | 0 | 0
Pyrite | 2020-08-10 | MRoT | 44 | 6.707292 | 0 | 10.88145 | 78.31325 | 20.48193 | 1.204819
Pyrrhotite | 2020-08-10 | MRoT | 44 | 7.212803 | 0 | 15.30853 | 58.76289 | 41.23711 | 0
Sec. Cu Sulphides | 2020-08-10 | MRoT | 33 | 3.222268 | 22.96501 | 0.339227 | 56.75676 | 40.54054 | 2.702703
Bornite | 2020-08-10 | MRoT | 11 | 1.006505 | 6.061088 | 0.302948 | 41.66667 | 58.33333 | 0
Chalcocite | 2020-08-10 | MRoT | 18 | 1.913812 | 15.2052 | 0.03627901 | 61.90476 | 33.33333 | 4.761905
Covellite | 2020-08-10 | MRoT | 4 | 0.3019516 | 1.698723 | 0 | 75 | 25 | 0
Silicate gangue | 2020-08-10 | MRoT | 132 | 6.693421 | 0.1464173 | 2.116697 | 52 | 29.33333 | 18.66667
Amphibole | 2020-08-10 | MRoT | 0 | 0 | 0 | 0 | 0 | 0 | 0
Biotite | 2020-08-10 | MRoT | 2 | 0.09323077 | 0 | 0.09968569 | 100 | 0 | 0
Garnets | 2020-08-10 | MRoT | 0 | 0 | 0 | 0 | 0 | 0 | 0
Kaolinite | 2020-08-10 | MRoT | 8 | 0.3393729 | 0.05390769 | 0 | 50 | 37.5 | 12.5
Muscovite | 2020-08-10 | MRoT | 9 | 0.4093766 | 0 | 0.01885564 | 55.55556 | 33.33333 | 11.11111
Orthoclase | 2020-08-10 | MRoT | 0 | 0 | 0 | 0 | 0 | 0 | 0
Plagioclase | 2020-08-10 | MRoT | 14 | 0.587128 | 0.05640152 | 0.008140424 | 28.57143 | 35.71429 | 35.71429
Quartz | 2020-08-10 | MRoT | 19 | 0.8976284 | 0 | 0 | 47.61905 | 23.80952 | 28.57143
Silicate gangue_generic | 2020-08-10 | MRoT | 80 | 4.366684 | 0.03610807 | 1.990015 | 55.20833 | 29.16667 | 15.625
Chalcopyrite cl. | 2020-08-10 | MRoT | 135 | 14.32786 | 47.98021 | 13.81635 | 81.60377 | 18.39623 | 0
Accessory_phases | 2020-08-10 | MRoST | 28 | 2.712992 | 0 | 0.08660271 | 75.60976 | 24.39024 | 0
Apatite | 2020-08-10 | MRoST | 28 | 2.712992 | 0 | 0.08660271 | 75.60976 | 24.39024 | 0
Zircon | 2020-08-10 | MRoST | 0 | 0 | 0 | 0 | 0 | 0 | 0
Carbonate gangue | 2020-08-10 | MRoST | 850 | 53.91945 | 3.871814 | 4.191936 | 89.82512 | 8.479067 | 1.695813
Ankerite | 2020-08-10 | MRoST | 68 | 2.308639 | 0.9550265 | 2.618549 | 42.85714 | 37.14286 | 20
Calcite | 2020-08-10 | MRoST | 756 | 50.47691 | 2.916788 | 1.113498 | 92.5801 | 6.801574 | 0.6183249
Dolomite_ | 2020-08-10 | MRoST | 26 | 1.133903 | 0 | 0.4598889 | 47.36842 | 34.21053 | 18.42105
Chalcopyrite | 2020-08-10 | MRoST | 1 | 0.1754775 | 2.943506 | 0.2691734 | 100 | 0 | 0
Chalcopyrite <20 | 2020-08-10 | MRoST | 24 | 1.40382 | 22.15414 | 2.188484 | 56.25 | 40.625 | 3.125
Chalcopyrite >150 | 2020-08-10 | MRoST | 0 | 0 | 0 | 0 | 0 | 0 | 0
CPS floating Cu | 2020-08-10 | MRoST | 3 | 0.1928578 | 5.432772 | 0.2079129 | 25 | 75 | 0
Cuprite | 2020-08-10 | MRoST | 0 | 0 | 0 | 0 | 0 | 0 | 0
Delafossite | 2020-08-10 | MRoST | 2 | 0.1132856 | 2.429537 | 0.2079129 | 50 | 50 | 0
Malachite | 2020-08-10 | MRoST | 1 | 0.07957215 | 3.003235 | 0 | 0 | 100 | 0
Fe_Ox | 2020-08-10 | MRoST | 120 | 12.33682 | 1.171039 | 57.30486 | 41.875 | 50 | 8.125
Fe_oxyhydroxides | 2020-08-10 | MRoST | 30 | 1.570503 | 0.08622636 | 4.685475 | 53.33333 | 36.66667 | 10
Haematite | 2020-08-10 | MRoST | 5 | 0.2774555 | 0 | 0.9075529 | 60 | 40 | 0
Magnesioferrite | 2020-08-10 | MRoST | 0 | 0 | 0 | 0 | 0 | 0 | 0
Magnetite | 2020-08-10 | MRoST | 30 | 1.725459 | 0.463983 | 8.06291 | 43.75 | 37.5 | 18.75
Tramp_Steel | 2020-08-10 | MRoST | 55 | 8.763407 | 0.6208298 | 43.64892 | 36.55914 | 59.13978 | 4.301075
Fe_Ti_Ox | 2020-08-10 | MRoST | 79 | 10.44699 | 0.1441927 | 2.962381 | 64.09091 | 35.90909 | 0
Ilmenite | 2020-08-10 | MRoST | 7 | 1.055378 | 0.1441927 | 2.902738 | 85.71429 | 14.28571 | 0
Rutile | 2020-08-10 | MRoST | 69 | 9.140328 | 0 | 0.01168619 | 63.40206 | 36.59794 | 0
Non floating Cu | 2020-08-10 | MRoST | 71 | 3.015889 | 32.6526 | 8.401566 | 49.51456 | 43.68932 | 6.796117
Chrysocolla | 2020-08-10 | MRoST | 7 | 0.3078186 | 8.887041 | 0 | 92.85714 | 7.142857 | 0
Cu_Fe_Oxide | 2020-08-10 | MRoST | 24 | 1.407171 | 8.807089 | 5.851359 | 28.125 | 53.125 | 18.75
CuFe_Silicate | 2020-08-10 | MRoST | 38 | 1.23808 | 13.69845 | 2.473371 | 50.90909 | 47.27273 | 1.818182
Other sulphides | 2020-08-10 | MRoST | 15 | 1.062707 | 0 | 0.2141691 | 40 | 33.33333 | 26.66667
Arsenopyrite | 2020-08-10 | MRoST | 1 | 0.06491412 | 0 | 0.09411364 | 100 | 0 | 0
Galena | 2020-08-10 | MRoST | 10 | 0.7747815 | 0 | 0.1200554 | 30 | 30 | 40
Millerite | 2020-08-10 | MRoST | 0 | 0 | 0 | 0 | 0 | 0 | 0
Molybdenite | 2020-08-10 | MRoST | 2 | 0.1151702 | 0 | 0 | 50 | 50 | 0
Monazite_Ce | 2020-08-10 | MRoST | 2 | 0.1078412 | 0 | 0 | 50 | 50 | 0
Pentlandite | 2020-08-10 | MRoST | 0 | 0 | 0 | 0 | 0 | 0 | 0
Siegenite | 2020-08-10 | MRoST | 0 | 0 | 0 | 0 | 0 | 0 | 0
Sphalerite | 2020-08-10 | MRoST | 0 | 0 | 0 | 0 | 0 | 0 | 0
vaesite | 2020-08-10 | MRoST | 0 | 0 | 0 | 0 | 0 | 0 | 0
Pyrite | 2020-08-10 | MRoST | 32 | 4.616022 | 0.04742742 | 11.65536 | 78.40909 | 19.31818 | 2.272727
Pyrrhotite | 2020-08-10 | MRoST | 19 | 2.172006 | 0 | 7.446612 | 73.33333 | 20 | 6.666667
Sec. Cu Sulphides | 2020-08-10 | MRoST | 12 | 0.8318431 | 31.21819 | 0.103504 | 46.66667 | 40 | 13.33333
Bornite | 2020-08-10 | MRoST | 1 | 0.0544441 | 1.830051 | 0.06608363 | 0 | 0 | 100
Chalcocite | 2020-08-10 | MRoST | 6 | 0.5324005 | 22.25622 | 0 | 33.33333 | 66.66667 | 0
Covellite | 2020-08-10 | MRoST | 5 | 0.2449985 | 7.131914 | 0.03742036 | 80 | 0 | 20
Silicate gangue | 2020-08-10 | MRoST | 204 | 7.113122 | 0.3643247 | 4.967441 | 40.98361 | 48.77049 | 10.2459
Amphibole | 2020-08-10 | MRoST | 0 | 0 | 0 | 0 | 0 | 0 | 0
Biotite | 2020-08-10 | MRoST | 19 | 0.7867173 | 0 | 1.333105 | 34.61538 | 61.53846 | 3.846154
Garnets | 2020-08-10 | MRoST | 0 | 0 | 0 | 0 | 0 | 0 | 0
Kaolinite | 2020-08-10 | MRoST | 17 | 0.4681146 | 0 | 0 | 29.41176 | 35.29412 | 35.29412
Muscovite | 2020-08-10 | MRoST | 8 | 0.3543055 | 0 | 0.009495266 | 66.66667 | 33.33333 | 0
Orthoclase | 2020-08-10 | MRoST | 0 | 0 | 0 | 0 | 0 | 0 | 0
Plagioclase | 2020-08-10 | MRoST | 20 | 0.544441 | 0 | 0 | 20 | 60 | 20
Quartz | 2020-08-10 | MRoST | 14 | 0.4716744 | 0 | 0 | 41.17647 | 41.17647 | 17.64706
Silicate gangue_generic | 2020-08-10 | MRoST | 126 | 4.487869 | 0.3643247 | 3.624841 | 44.07895 | 48.68421 | 7.236842
Chalcopyrite cl. | 2020-08-10 | MRoST | 25 | 1.579298 | 25.09765 | 2.457657 | 61.11111 | 36.11111 | 2.777778
Accessory_phases | 2020-08-10 | MClnrT | 48 | 2.95777 | 0.09516811 | 0.02206174 | 61.60714 | 36.60714 | 1.785714
Apatite | 2020-08-10 | MClnrT | 48 | 2.95777 | 0.09516811 | 0.02206174 | 61.60714 | 36.60714 | 1.785714
Zircon | 2020-08-10 | MClnrT | 0 | 0 | 0 | 0 | 0 | 0 | 0
Carbonate gangue | 2020-08-10 | MClnrT | 594 | 19.67496 | 3.411396 | 4.193397 | 70.67308 | 26.08173 | 3.245192
Ankerite | 2020-08-10 | MClnrT | 211 | 5.896821 | 1.805732 | 3.411405 | 56.69643 | 37.94643 | 5.357143
Calcite | 2020-08-10 | MClnrT | 377 | 13.61141 | 1.575857 | 0.7454137 | 76.5391 | 20.96506 | 2.49584
Dolomite_ | 2020-08-10 | MClnrT | 6 | 0.1667256 | 0.02980774 | 0.03657888 | 14.28571 | 85.71429 | 0
Chalcopyrite | 2020-08-10 | MClnrT | 10 | 2.381125 | 8.821359 | 2.142803 | 75 | 25 | 0
Chalcopyrite <20 | 2020-08-10 | MClnrT | 224 | 8.684105 | 24.15756 | 6.077093 | 71.77419 | 25.80645 | 2.419355
Chalcopyrite >150 | 2020-08-10 | MClnrT | 0 | 0 | 0 | 0 | 0 | 0 | 0
CPS floating Cu | 2020-08-10 | MClnrT | 22 | 1.161563 | 7.923442 | 0.3732505 | 50 | 36.66667 | 13.33333
Cuprite | 2020-08-10 | MClnrT | 1 | 0.05097875 | 0.3695239 | 0 | 0 | 0 | 100
Delafossite | 2020-08-10 | MClnrT | 8 | 0.4069107 | 1.58429 | 0.3704875 | 33.33333 | 55.55556 | 11.11111
Malachite | 2020-08-10 | MClnrT | 12 | 0.5716306 | 4.647629 | 0.002763012 | 66.66667 | 22.22222 | 11.11111
Fe_Ox | 2020-08-10 | MClnrT | 272 | 20.60795 | 0.3534728 | 47.68229 | 35.26171 | 54.54545 | 10.19284
Fe_oxyhydroxides | 2020-08-10 | MClnrT | 81 | 3.969657 | 0.04894745 | 6.285906 | 43.15789 | 51.57895 | 5.263158
Haematite | 2020-08-10 | MClnrT | 16 | 0.7086882 | 0 | 1.092637 | 31.25 | 25 | 43.75
Magnesioferrite | 2020-08-10 | MClnrT | 0 | 0 | 0 | 0 | 0 | 0 | 0
Magnetite | 2020-08-10 | MClnrT | 86 | 4.045707 | 0.1637073 | 9.418925 | 40.42553 | 41.48936 | 18.08511
Tramp_Steel | 2020-08-10 | MClnrT | 89 | 11.8839 | 0.140818 | 30.88482 | 27.8481 | 67.08861 | 5.063291
Fe_Ti_Ox | 2020-08-10 | MClnrT | 62 | 5.480634 | 0 | 3.117571 | 64.78873 | 34.50704 | 0.7042254
Ilmenite | 2020-08-10 | MClnrT | 16 | 2.206293 | 0 | 3.086743 | 49.09091 | 50.90909 | 0
Rutile | 2020-08-10 | MClnrT | 45 | 3.234226 | 0 | 0.006748474 | 75.5814 | 23.25581 | 1.162791
Non floating Cu | 2020-08-10 | MClnrT | 182 | 5.677863 | 11.6659 | 6.437801 | 47.93388 | 43.80165 | 8.264463
Chrysocolla | 2020-08-10 | MClnrT | 40 | 0.9477033 | 4.3999 | 0.06828752 | 42.59259 | 44.44444 | 12.96296
Cu_Fe_Oxide | 2020-08-10 | MClnrT | 48 | 2.246408 | 2.418378 | 4.925928 | 35.9375 | 50 | 14.0625
CuFe_Silicate | 2020-08-10 | MClnrT | 76 | 1.581177 | 2.773482 | 1.210578 | 54.54545 | 44.31818 | 1.136364
Other sulphides | 2020-08-10 | MClnrT | 28 | 1.809578 | 0.2427919 | 0.1068629 | 52.63158 | 39.47368 | 7.894737
Arsenopyrite | 2020-08-10 | MClnrT | 0 | 0 | 0 | 0 | 0 | 0 | 0
Galena | 2020-08-10 | MClnrT | 8 | 0.4947446 | 0.06996557 | 0.0453822 | 50 | 37.5 | 12.5
Millerite | 2020-08-10 | MClnrT | 0 | 0 | 0 | 0 | 0 | 0 | 0
Molybdenite | 2020-08-10 | MClnrT | 10 | 0.4596445 | 0.16981 | 0.01312203 | 70 | 30 | 0
Monazite_Ce | 2020-08-10 | MClnrT | 8 | 0.7747099 | 0.003016334 | 0.009702874 | 44.44444 | 50 | 5.555556
Pentlandite | 2020-08-10 | MClnrT | 1 | 0.04011443 | 0 | 0.03119295 | 0 | 0 | 100
Siegenite | 2020-08-10 | MClnrT | 1 | 0.04036514 | 0 | 0.007462859 | 100 | 0 | 0
Sphalerite | 2020-08-10 | MClnrT | 0 | 0 | 0 | 0 | 0 | 0 | 0
vaesite | 2020-08-10 | MClnrT | 0 | 0 | 0 | 0 | 0 | 0 | 0
Pyrite | 2020-08-10 | MClnrT | 157 | 8.666973 | 0.1035251 | 11.03963 | 73.91304 | 24.15459 | 1.932367
Pyrrhotite | 2020-08-10 | MClnrT | 121 | 8.360264 | 0.04051786 | 14.6289 | 49.76959 | 49.76959 | 0.4608295
Sec. Cu Sulphides | 2020-08-10 | MClnrT | 90 | 6.111684 | 43.02963 | 0.4551373 | 70.58824 | 25.73529 | 3.676471
Bornite | 2020-08-10 | MClnrT | 33 | 1.521005 | 8.351957 | 0.3708627 | 74.28571 | 20 | 5.714286
Chalcocite | 2020-08-10 | MClnrT | 35 | 3.730224 | 29.64569 | 0.03696653 | 78.48101 | 20.25316 | 1.265823
Covellite | 2020-08-10 | MClnrT | 22 | 0.8604544 | 5.031991 | 0.04730805 | 36.36364 | 54.54545 | 9.090909
Silicate gangue | 2020-08-10 | MClnrT | 300 | 8.425534 | 0.1552343 | 3.723206 | 53.4626 | 42.65928 | 3.878116
Amphibole | 2020-08-10 | MClnrT | 0 | 0 | 0 | 0 | 0 | 0 | 0
Biotite | 2020-08-10 | MClnrT | 32 | 1.231764 | 0 | 1.038267 | 31.37255 | 68.62745 | 0
Garnets | 2020-08-10 | MClnrT | 0 | 0 | 0 | 0 | 0 | 0 | 0
Kaolinite | 2020-08-10 | MClnrT | 12 | 0.2637524 | 0.09175213 | 0.003347354 | 16.66667 | 66.66667 | 16.66667
Muscovite | 2020-08-10 | MClnrT | 12 | 0.2828067 | 0 | 0.01288084 | 41.66667 | 58.33333 | 0
Orthoclase | 2020-08-10 | MClnrT | 0 | 0 | 0 | 0 | 0 | 0 | 0
Plagioclase | 2020-08-10 | MClnrT | 20 | 0.4780302 | 0 | 0 | 59.09091 | 36.36364 | 4.545455
Quartz | 2020-08-10 | MClnrT | 33 | 0.8194207 | 0 | 0.007161215 | 56.75676 | 40.54054 | 2.702703
Silicate gangue_generic | 2020-08-10 | MClnrT | 191 | 5.34976 | 0.06348219 | 2.661549 | 59.91189 | 35.68282 | 4.405286
Chalcopyrite cl. | 2020-08-10 | MClnrT | 234 | 11.06523 | 32.97892 | 8.219895 | 72.46835 | 25.63291 | 1.898734
Accessory_phases | 2020-08-10 | MCOF | 55 | 1.515037 | 0.05197369 | 0.01189359 | 58.70968 | 39.35484 | 1.935484
Apatite | 2020-08-10 | MCOF | 55 | 1.515037 | 0.05197369 | 0.01189359 | 58.70968 | 39.35484 | 1.935484
Zircon | 2020-08-10 | MCOF | 0 | 0 | 0 | 0 | 0 | 0 | 0
Carbonate gangue | 2020-08-10 | MCOF | 3003 | 49.83331 | 2.254335 | 4.387211 | 87.2095 | 11.19593 | 1.594572
Ankerite | 2020-08-10 | MCOF | 281 | 2.884076 | 1.202579 | 3.117145 | 46.28378 | 35.81081 | 17.90541
Calcite | 2020-08-10 | MCOF | 2698 | 46.63187 | 1.004551 | 1.164904 | 89.71778 | 9.599137 | 0.6830847
Dolomite_ | 2020-08-10 | MCOF | 24 | 0.3173598 | 0.04720481 | 0.105162 | 36.11111 | 55.55556 | 8.333333
Chalcopyrite | 2020-08-10 | MCOF | 52 | 4.587983 | 24.108 | 7.857676 | 71.75141 | 28.24859 | 0
Chalcopyrite <20 | 2020-08-10 | MCOF | 443 | 7.646638 | 33.1314 | 11.3819 | 66.27119 | 31.52542 | 2.20339
Chalcopyrite >150 | 2020-08-10 | MCOF | 1 | 0.3628913 | 1.963906 | 0.6265657 | 100 | 0 | 0
CPS floating Cu | 2020-08-10 | MCOF | 34 | 0.5156632 | 3.974463 | 0.3134156 | 44.73684 | 28.94737 | 26.31579
Cuprite | 2020-08-10 | MCOF | 2 | 0.03773674 | 0.4099564 | 0.00644269 | 0 | 50 | 50
Delafossite | 2020-08-10 | MCOF | 11 | 0.1840748 | 1.058068 | 0.304462 | 36.36364 | 18.18182 | 45.45455
Malachite | 2020-08-10 | MCOF | 21 | 0.2938516 | 2.506439 | 0.002510885 | 52 | 32 | 16
Fe_Ox | 2020-08-10 | MCOF | 320 | 8.967269 | 0.173467 | 38.70451 | 35.46099 | 50.82742 | 13.71158
Fe_oxyhydroxides | 2020-08-10 | MCOF | 73 | 1.221804 | 0.0255845 | 3.569926 | 40.50633 | 44.3038 | 15.18987
Haematite | 2020-08-10 | MCOF | 31 | 0.5246025 | 0.007011077 | 1.59568 | 43.75 | 37.5 | 18.75
Magnesioferrite | 2020-08-10 | MCOF | 0 | 0 | 0 | 0 | 0 | 0 | 0
Magnetite | 2020-08-10 | MCOF | 92 | 1.959372 | 0.04951799 | 8.483414 | 25.20325 | 56.09756 | 18.69919
Tramp_Steel | 2020-08-10 | MCOF | 124 | 5.261491 | 0.09135346 | 25.05549 | 38.62434 | 52.38095 | 8.994709
Fe_Ti_Ox | 2020-08-10 | MCOF | 99 | 3.857499 | 0.009771768 | 1.695844 | 65.69343 | 31.0219 | 3.284672
Ilmenite | 2020-08-10 | MCOF | 13 | 0.6532786 | 0 | 1.68203 | 50 | 47.72727 | 2.272727
Rutile | 2020-08-10 | MCOF | 84 | 3.159678 | 0.009771768 | 0.01381336 | 69.60352 | 26.87225 | 3.524229
Non floating Cu | 2020-08-10 | MCOF | 167 | 1.968961 | 5.426098 | 4.925619 | 38.18182 | 53.63636 | 8.181818
Chrysocolla | 2020-08-10 | MCOF | 24 | 0.1623917 | 0.930458 | 0.01918493 | 36 | 44 | 20
Cu_Fe_Oxide | 2020-08-10 | MCOF | 60 | 0.9743502 | 1.668497 | 3.850712 | 34.66667 | 54.66667 | 10.66667
CuFe_Silicate | 2020-08-10 | MCOF | 75 | 0.7115849 | 2.269436 | 0.9881481 | 35.51402 | 59.81308 | 4.672897
Other sulphides | 2020-08-10 | MCOF | 61 | 1.432759 | 0.1441327 | 0.5406877 | 27.27273 | 54.54545 | 18.18182
Arsenopyrite | 2020-08-10 | MCOF | 1 | 0.01917769 | 0 | 0.04608523 | 0 | 100 | 0
Galena | 2020-08-10 | MCOF | 46 | 1.052917 | 0.1373421 | 0.3461869 | 23.91304 | 54.34783 | 21.73913
Millerite | 2020-08-10 | MCOF | 0 | 0 | 0 | 0 | 0 | 0 | 0
Molybdenite | 2020-08-10 | MCOF | 10 | 0.2381745 | 0.006790603 | 0.1484156 | 28.57143 | 64.28571 | 7.142857
Monazite_Ce | 2020-08-10 | MCOF | 3 | 0.06371941 | 0 | 0 | 75 | 25 | 0
Pentlandite | 2020-08-10 | MCOF | 0 | 0 | 0 | 0 | 0 | 0 | 0
Siegenite | 2020-08-10 | MCOF | 0 | 0 | 0 | 0 | 0 | 0 | 0
Sphalerite | 2020-08-10 | MCOF | 0 | 0 | 0 | 0 | 0 | 0 | 0
vaesite | 2020-08-10 | MCOF | 0 | 0 | 0 | 0 | 0 | 0 | 0
Pyrite | 2020-08-10 | MCOF | 185 | 5.377392 | 0.09150661 | 13.19744 | 65.41787 | 32.27666 | 2.305476
Pyrrhotite | 2020-08-10 | MCOF | 82 | 2.210228 | 0.0115868 | 7.243551 | 49.03226 | 47.09677 | 3.870968
Sec. Cu Sulphides | 2020-08-10 | MCOF | 129 | 2.813923 | 28.56766 | 0.3792905 | 49.70414 | 38.46154 | 11.83432
Bornite | 2020-08-10 | MCOF | 24 | 0.4342818 | 3.448128 | 0.2735598 | 40.74074 | 48.14815 | 11.11111
Chalcocite | 2020-08-10 | MCOF | 71 | 1.887455 | 21.23309 | 0.08782459 | 50.92593 | 36.11111 | 12.96296
Covellite | 2020-08-10 | MCOF | 34 | 0.492186 | 3.886436 | 0.0179062 | 52.94118 | 38.23529 | 8.823529
Silicate gangue | 2020-08-10 | MCOF | 704 | 8.910448 | 0.09169353 | 8.734396 | 30.55286 | 53.83123 | 15.61591
Amphibole | 2020-08-10 | MCOF | 0 | 0 | 0 | 0 | 0 | 0 | 0
Biotite | 2020-08-10 | MCOF | 107 | 1.635888 | 0 | 2.57996 | 28.96175 | 59.01639 | 12.02186
Garnets | 2020-08-10 | MCOF | 1 | 0.008753686 | 0 | 0 | 0 | 0 | 100
Kaolinite | 2020-08-10 | MCOF | 34 | 0.2928618 | 0.03929336 | 0.001864741 | 19.44444 | 30.55556 | 50
Muscovite | 2020-08-10 | MCOF | 37 | 0.4186922 | 0 | 0.02034713 | 25 | 43.75 | 31.25
Orthoclase | 2020-08-10 | MCOF | 0 | 0 | 0 | 0 | 0 | 0 | 0
Plagioclase | 2020-08-10 | MCOF | 61 | 0.5870846 | 0.01318435 | 0.001228352 | 20.54795 | 50.68493 | 28.76712
Quartz | 2020-08-10 | MCOF | 57 | 0.8032976 | 0.0091144 | 0.00496917 | 38.77551 | 42.85714 | 18.36735
Silicate gangue_generic | 2020-08-10 | MCOF | 407 | 5.16387 | 0.03010141 | 6.126026 | 32.09459 | 56.75676 | 11.14865
Chalcopyrite cl. | 2020-08-10 | MCOF | 496 | 12.59751 | 59.20331 | 19.86614 | 69.23868 | 29.42387 | 1.337449
Accessory_phases | 2020-08-10 | MCON | 9 | 0.04482205 | 0.001440612 | 0 | 52.17391 | 47.82609 | 0
Apatite | 2020-08-10 | MCON | 9 | 0.04482205 | 0.001440612 | 0 | 52.17391 | 47.82609 | 0
Zircon | 2020-08-10 | MCON | 0 | 0 | 0 | 0 | 0 | 0 | 0
Carbonate gangue | 2020-08-10 | MCON | 242 | 0.6229389 | 0.0475117 | 0.1235504 | 61.83844 | 19.77716 | 18.3844
Ankerite | 2020-08-10 | MCON | 68 | 0.1476389 | 0.02202336 | 0.09213563 | 18.42105 | 39.47368 | 42.10526
Calcite | 2020-08-10 | MCON | 160 | 0.4278446 | 0.02302416 | 0.02115769 | 75.78125 | 14.0625 | 10.15625
Dolomite_ | 2020-08-10 | MCON | 14 | 0.04745537 | 0.002464179 | 0.01025709 | 51.85185 | 18.51852 | 29.62963
Chalcopyrite | 2020-08-10 | MCON | 1423 | 22.305 | 25.30616 | 22.6317 | 71.75626 | 27.98888 | 0.2548656
Chalcopyrite <20 | 2020-08-10 | MCON | 9606 | 35.81151 | 39.55052 | 35.11753 | 74.84667 | 21.99293 | 3.160401
Chalcopyrite >150 | 2020-08-10 | MCON | 8 | 0.6873413 | 0.8003834 | 0.7060504 | 88.7218 | 11.2782 | 0
CPS floating Cu | 2020-08-10 | MCON | 356 | 1.157153 | 2.031566 | 0.7103105 | 37.20317 | 33.50923 | 29.2876
Cuprite | 2020-08-10 | MCON | 16 | 0.0677141 | 0.1914914 | 0.01146942 | 5.555556 | 61.11111 | 33.33333
Delafossite | 2020-08-10 | MCON | 227 | 0.7840466 | 1.193803 | 0.6836765 | 31.91489 | 28.93617 | 39.14894
Malachite | 2020-08-10 | MCON | 109 | 0.285904 | 0.5869517 | 0.01357119 | 53.27869 | 38.52459 | 8.196721
Fe_Ox | 2020-08-10 | MCON | 129 | 0.5786225 | 0.002829591 | 1.438689 | 37.57962 | 27.38854 | 35.03185
Fe_oxyhydroxides | 2020-08-10 | MCON | 7 | 0.02466816 | 0.0004153234 | 0.03880386 | 37.5 | 37.5 | 25
Haematite | 2020-08-10 | MCON | 0 | 0 | 0 | 0 | 0 | 0 | 0
Magnesioferrite | 2020-08-10 | MCON | 0 | 0 | 0 | 0 | 0 | 0 | 0
Magnetite | 2020-08-10 | MCON | 98 | 0.3652429 | 0.00199743 | 0.8467844 | 30.43478 | 27.82609 | 41.73913
Tramp_Steel | 2020-08-10 | MCON | 24 | 0.1887114 | 0.0004168379 | 0.5531004 | 61.76471 | 23.52941 | 14.70588
Fe_Ti_Ox | 2020-08-10 | MCON | 6 | 0.01702103 | 0.002354492 | 0.006608363 | 83.33333 | 16.66667 | 0
Ilmenite | 2020-08-10 | MCON | 1 | 0.002960179 | 0 | 0.004414457 | 100 | 0 | 0
Rutile | 2020-08-10 | MCON | 4 | 0.01110067 | 0.001909865 | 0 | 75 | 25 | 0
Non floating Cu | 2020-08-10 | MCON | 79 | 0.1875705 | 0.1119163 | 0.2835985 | 28.125 | 42.70833 | 29.16667
Chrysocolla | 2020-08-10 | MCON | 5 | 0.006475392 | 0.006511004 | 0.0005828289 | 60 | 20 | 20
Cu_Fe_Oxide | 2020-08-10 | MCON | 34 | 0.1087866 | 0.05511526 | 0.2439012 | 33.33333 | 42.85714 | 23.80952
CuFe_Silicate | 2020-08-10 | MCON | 33 | 0.04640697 | 0.03160859 | 0.03004041 | 22.85714 | 37.14286 | 40
Other sulphides | 2020-08-10 | MCON | 223 | 0.8329944 | 0.1576154 | 0.3659588 | 43.6214 | 35.80247 | 20.57613
Arsenopyrite | 2020-08-10 | MCON | 1 | 0.003823565 | 0 | 0.005157626 | 0 | 0 | 100
Galena | 2020-08-10 | MCON | 12 | 0.05476331 | 0.0208511 | 0.03670089 | 41.66667 | 33.33333 | 25
Millerite | 2020-08-10 | MCON | 3 | 0.0165585 | 0 | 0.0007149555 | 20 | 80 | 0
Molybdenite | 2020-08-10 | MCON | 194 | 0.715685 | 0.1331545 | 0.3106203 | 43.6019 | 36.01896 | 20.37915
Monazite_Ce | 2020-08-10 | MCON | 2 | 0.009528077 | 0 | 0 | 33.33333 | 66.66667 | 0
Pentlandite | 2020-08-10 | MCON | 4 | 0.01184072 | 0 | 0.009693876 | 50 | 25 | 25
Siegenite | 2020-08-10 | MCON | 3 | 0.008936041 | 0 | 0.002316096 | 100 | 0 | 0
Sphalerite | 2020-08-10 | MCON | 0 | 0 | 0 | 0 | 0 | 0 | 0
vaesite | 2020-08-10 | MCON | 3 | 0.008880537 | 0.0005928362 | 0.0007549877 | 66.66667 | 0 | 33.33333
Pyrite | 2020-08-10 | MCON | 2675 | 19.2642 | 0.1752029 | 29.19375 | 64.34643 | 31.56375 | 4.089816
Pyrrhotite | 2020-08-10 | MCON | 819 | 3.351903 | 0.04911367 | 6.407626 | 46.81934 | 37.15013 | 16.03053
Sec. Cu Sulphides | 2020-08-10 | MCON | 3222 | 14.11682 | 31.75434 | 2.932694 | 57.50898 | 31.08982 | 11.4012
Bornite | 2020-08-10 | MCON | 1103 | 4.303607 | 8.235878 | 1.866509 | 39.79136 | 38.37556 | 21.83308
Chalcocite | 2020-08-10 | MCON | 2023 | 9.533257 | 23.01492 | 1.046178 | 66.55702 | 27.22953 | 6.21345
Covellite | 2020-08-10 | MCON | 96 | 0.2799589 | 0.5035507 | 0.02000583 | 47.42268 | 39.17526 | 13.40206
Silicate gangue | 2020-08-10 | MCON | 459 | 1.022101 | 0.009032406 | 0.08193694 | 50.91514 | 38.43594 | 10.64892
Amphibole | 2020-08-10 | MCON | 0 | 0 | 0 | 0 | 0 | 0 | 0
Biotite | 2020-08-10 | MCON | 0 | 0 | 0 | 0 | 0 | 0 | 0
Garnets | 2020-08-10 | MCON | 0 | 0 | 0 | 0 | 0 | 0 | 0
Kaolinite | 2020-08-10 | MCON | 28 | 0.04541408 | 0.001605016 | 0.0004524095 | 53.57143 | 32.14286 | 14.28571
Muscovite | 2020-08-10 | MCON | 35 | 0.08695526 | 0.0005768574 | 0.00296449 | 52 | 36 | 12
Orthoclase | 2020-08-10 | MCON | 0 | 0 | 0 | 0 | 0 | 0 | 0
Plagioclase | 2020-08-10 | MCON | 54 | 0.09299896 | 0.003552166 | 0.00115526 | 36.2069 | 37.93103 | 25.86207
Quartz | 2020-08-10 | MCON | 88 | 0.1863063 | 7.670976e-05 | 0.001618576 | 69.29825 | 25.4386 | 5.263158
Silicate gangue_generic | 2020-08-10 | MCON | 254 | 0.6104259 | 0.003221657 | 0.0757462 | 47.00855 | 43.58974 | 9.401709
Chalcopyrite cl. | 2020-08-10 | MCON | 11037 | 58.80385 | 65.65707 | 58.45528 | 73.83662 | 24.14202 | 2.021356
Accessory_phases | 2020-08-13 | MCOF | 51 | 1.943906 | 0.0661784 | 0.01200313 | 69.46565 | 27.48092 | 3.053435
Apatite | 2020-08-13 | MCOF | 51 | 1.943906 | 0.0661784 | 0.01200313 | 69.46565 | 27.48092 | 3.053435
Zircon | 2020-08-13 | MCOF | 0 | 0 | 0 | 0 | 0 | 0 | 0
Carbonate gangue | 2020-08-13 | MCOF | 1815 | 38.45558 | 0.9485133 | 1.711233 | 94.51463 | 4.753989 | 0.731383
Ankerite | 2020-08-13 | MCOF | 84 | 1.257321 | 0.5354217 | 1.192279 | 37.64706 | 49.41176 | 12.94118
Calcite | 2020-08-13 | MCOF | 1730 | 37.18488 | 0.3800477 | 0.5149794 | 96.16701 | 3.456537 | 0.3764545
Dolomite_ | 2020-08-13 | MCOF | 1 | 0.01338325 | 0.03304386 | 0.003974711 | 100 | 0 | 0
Chalcopyrite | 2020-08-13 | MCOF | 30 | 4.171255 | 18.93936 | 6.154527 | 91.03774 | 6.603774 | 2.358491
Chalcopyrite <20 | 2020-08-13 | MCOF | 348 | 9.129539 | 37.01136 | 11.91871 | 68.31897 | 30.17241 | 1.508621
Chalcopyrite >150 | 2020-08-13 | MCOF | 0 | 0 | 0 | 0 | 0 | 0 | 0
CPS floating Cu | 2020-08-13 | MCOF | 39 | 1.026002 | 8.456288 | 0.7149098 | 35.55556 | 42.22222 | 22.22222
Cuprite | 2020-08-13 | MCOF | 2 | 0.05728972 | 0.7076178 | 0 | 0 | 50 | 50
Delafossite | 2020-08-13 | MCOF | 18 | 0.4826893 | 2.438028 | 0.7070777 | 26.31579 | 31.57895 | 42.10526
Malachite | 2020-08-13 | MCOF | 17 | 0.3747311 | 3.94546 | 0.003529543 | 52.38095 | 42.85714 | 4.761905
Fe_Ox | 2020-08-13 | MCOF | 171 | 7.965149 | 0.07554472 | 29.59859 | 36.06557 | 52.86885 | 11.06557
Fe_oxyhydroxides | 2020-08-13 | MCOF | 31 | 0.7278612 | 0 | 1.760561 | 41.93548 | 48.3871 | 9.677419
Haematite | 2020-08-13 | MCOF | 10 | 0.2488816 | 0 | 0.6239243 | 30 | 50 | 20
Magnesioferrite | 2020-08-13 | MCOF | 0 | 0 | 0 | 0 | 0 | 0 | 0
Magnetite | 2020-08-13 | MCOF | 62 | 2.128172 | 0.02651161 | 7.590767 | 23.86364 | 53.40909 | 22.72727
Tramp_Steel | 2020-08-13 | MCOF | 68 | 4.860234 | 0.04903311 | 19.62334 | 44.34783 | 53.91304 | 1.73913
Fe_Ti_Ox | 2020-08-13 | MCOF | 146 | 6.949431 | 0.05584363 | 1.420605 | 74.00612 | 25.99388 | 0
Ilmenite | 2020-08-13 | MCOF | 6 | 0.6311261 | 0 | 1.41588 | 57.14286 | 42.85714 | 0
Rutile | 2020-08-13 | MCOF | 140 | 6.318304 | 0.05584363 | 0.004724903 | 75.58528 | 24.41472 | 0
Non floating Cu | 2020-08-13 | MCOF | 62 | 0.9084177 | 2.318956 | 1.766116 | 30 | 47.14286 | 22.85714
Chrysocolla | 2020-08-13 | MCOF | 17 | 0.1873656 | 0.8094531 | 0.01370338 | 42.10526 | 36.84211 | 21.05263
Cu_Fe_Oxide | 2020-08-13 | MCOF | 16 | 0.4141765 | 0.7615657 | 1.38187 | 19.04762 | 57.14286 | 23.80952
CuFe_Silicate | 2020-08-13 | MCOF | 28 | 0.292788 | 0.6744041 | 0.3563074 | 31.03448 | 48.27586 | 20.68966
Other sulphides | 2020-08-13 | MCOF | 39 | 1.125273 | 0.2015689 | 0.5706674 | 51.21951 | 36.58537 | 12.19512
Arsenopyrite | 2020-08-13 | MCOF | 0 | 0 | 0 | 0 | 0 | 0 | 0
Galena | 2020-08-13 | MCOF | 10 | 0.347495 | 0.1246724 | 0.07981841 | 10 | 70 | 20
Millerite | 2020-08-13 | MCOF | 0 | 0 | 0 | 0 | 0 | 0 | 0
Molybdenite | 2020-08-13 | MCOF | 19 | 0.4907193 | 0.07689653 | 0.4637111 | 52.63158 | 31.57895 | 15.78947
Monazite_Ce | 2020-08-13 | MCOF | 8 | 0.2418377 | 0 | 0 | 80 | 20 | 0
Pentlandite | 2020-08-13 | MCOF | 1 | 0.02254022 | 0 | 0.02713791 | 100 | 0 | 0
Siegenite | 2020-08-13 | MCOF | 1 | 0.02268109 | 0 | 0 | 100 | 0 | 0
Sphalerite | 2020-08-13 | MCOF | 0 | 0 | 0 | 0 | 0 | 0 | 0
vaesite | 2020-08-13 | MCOF | 0 | 0 | 0 | 0 | 0 | 0 | 0
Pyrite | 2020-08-13 | MCOF | 206 | 8.18717 | 0.08003125 | 17.2366 | 63.50575 | 34.48276 | 2.011494
Pyrrhotite | 2020-08-13 | MCOF | 185 | 7.187136 | 0.01510202 | 19.86608 | 49.09639 | 46.68675 | 4.216867
Sec. Cu Sulphides | 2020-08-13 | MCOF | 112 | 3.517917 | 31.68864 | 0.3001663 | 61.5942 | 34.05797 | 4.347826
Bornite | 2020-08-13 | MCOF | 14 | 0.34186 | 2.255522 | 0.1973058 | 42.85714 | 42.85714 | 14.28571
Chalcocite | 2020-08-13 | MCOF | 73 | 2.62664 | 25.71904 | 0.08990949 | 66.66667 | 31.31313 | 2.020202
Covellite | 2020-08-13 | MCOF | 25 | 0.5494178 | 3.714075 | 0.01295106 | 52 | 40 | 8
Silicate gangue | 2020-08-13 | MCOF | 531 | 9.433222 | 0.1426185 | 8.729786 | 35.24476 | 56.78322 | 7.972028
Amphibole | 2020-08-13 | MCOF | 0 | 0 | 0 | 0 | 0 | 0 | 0
Biotite | 2020-08-13 | MCOF | 101 | 2.279943 | 0.004902776 | 3.093747 | 25.59524 | 67.2619 | 7.142857
Garnets | 2020-08-13 | MCOF | 1 | 0.01328934 | 0 | 0 | 0 | 100 | 0
Kaolinite | 2020-08-13 | MCOF | 21 | 0.2840537 | 0.04953625 | 0.001486931 | 39.13043 | 56.52174 | 4.347826
Muscovite | 2020-08-13 | MCOF | 39 | 0.5561798 | 0.04998469 | 0.02316572 | 33.33333 | 57.14286 | 9.52381
Orthoclase | 2020-08-13 | MCOF | 0 | 0 | 0 | 0 | 0 | 0 | 0
Plagioclase | 2020-08-13 | MCOF | 22 | 0.2686042 | 0.02120504 | 0.006046696 | 27.27273 | 54.54545 | 18.18182
Quartz | 2020-08-13 | MCOF | 56 | 0.7342006 | 0 | 0.0166381 | 33.89831 | 52.54237 | 13.55932
Silicate gangue_generic | 2020-08-13 | MCOF | 291 | 5.296951 | 0.01698973 | 5.588701 | 40 | 53 | 7
Chalcopyrite cl. | 2020-08-13 | MCOF | 378 | 13.30079 | 55.95072 | 18.07324 | 75.44379 | 22.78107 | 1.775148
Accessory_phases | 2020-08-13 | MClnrT | 43 | 0.9850703 | 0 | 0.001305901 | 80 | 20 | 0
Apatite | 2020-08-13 | MClnrT | 43 | 0.9850703 | 0 | 0.001305901 | 80 | 20 | 0
Zircon | 2020-08-13 | MClnrT | 0 | 0 | 0 | 0 | 0 | 0 | 0
Carbonate gangue | 2020-08-13 | MClnrT | 252 | 2.790287 | 0.7501994 | 0.9203462 | 56.37066 | 37.45174 | 6.177606
Ankerite | 2020-08-13 | MClnrT | 127 | 1.536468 | 0.3872051 | 0.8139042 | 55.6391 | 39.84962 | 4.511278
Calcite | 2020-08-13 | MClnrT | 122 | 1.222463 | 0.3351019 | 0.1017033 | 57.72358 | 34.14634 | 8.130081
Dolomite_ | 2020-08-13 | MClnrT | 3 | 0.03135648 | 0.02789235 | 0.004738655 | 33.33333 | 66.66667 | 0
Chalcopyrite | 2020-08-13 | MClnrT | 69 | 7.637155 | 16.27324 | 6.180499 | 80.08048 | 19.91952 | 0
Chalcopyrite <20 | 2020-08-13 | MClnrT | 562 | 10.71046 | 18.64186 | 7.422203 | 76.61406 | 18.07747 | 5.308465
Chalcopyrite >150 | 2020-08-13 | MClnrT | 1 | 0.4456288 | 0.9656897 | 0.3569835 | 100 | 0 | 0
CPS floating Cu | 2020-08-13 | MClnrT | 97 | 2.90328 | 14.23003 | 0.3713665 | 46.1039 | 42.20779 | 11.68831
Cuprite | 2020-08-13 | MClnrT | 7 | 0.156599 | 0.8215198 | 0.008152649 | 0 | 28.57143 | 71.42857
Delafossite | 2020-08-13 | MClnrT | 20 | 0.4761784 | 1.458949 | 0.3538393 | 29.16667 | 41.66667 | 29.16667
Malachite | 2020-08-13 | MClnrT | 64 | 1.198514 | 5.818416 | 0.007915892 | 48.83721 | 46.51163 | 4.651163
Fe_Ox | 2020-08-13 | MClnrT | 296 | 9.515317 | 0.01548006 | 20.03415 | 38.97849 | 45.16129 | 15.86022
Fe_oxyhydroxides | 2020-08-13 | MClnrT | 26 | 0.4767652 | 0.002837445 | 0.6823153 | 50 | 26.92308 | 23.07692
Haematite | 2020-08-13 | MClnrT | 8 | 0.1554988 | 0 | 0.2387883 | 50 | 25 | 25
Magnesioferrite | 2020-08-13 | MClnrT | 0 | 0 | 0 | 0 | 0 | 0 | 0
Magnetite | 2020-08-13 | MClnrT | 138 | 3.040845 | 0.01264262 | 5.938153 | 27.32919 | 45.34161 | 27.32919
Tramp_Steel | 2020-08-13 | MClnrT | 124 | 5.842208 | 0 | 13.1749 | 47.45763 | 48.58757 | 3.954802
Fe_Ti_Ox | 2020-08-13 | MClnrT | 92 | 3.274277 | 0.0363018 | 0.4580457 | 85.27919 | 14.2132 | 0.5076142
Ilmenite | 2020-08-13 | MClnrT | 7 | 0.3696764 | 0 | 0.4580457 | 85.71429 | 9.52381 | 4.761905
Rutile | 2020-08-13 | MClnrT | 85 | 2.9046 | 0.0363018 | 0 | 85.22727 | 14.77273 | 0
Non floating Cu | 2020-08-13 | MClnrT | 124 | 1.174676 | 1.345039 | 0.9205049 | 53.07692 | 36.92308 | 10
Chrysocolla | 2020-08-13 | MClnrT | 38 | 0.2926605 | 0.4755763 | 0.0140563 | 65.78947 | 26.31579 | 7.894737
Cu_Fe_Oxide | 2020-08-13 | MClnrT | 17 | 0.3080637 | 0.2329767 | 0.5736207 | 35 | 55 | 10
CuFe_Silicate | 2020-08-13 | MClnrT | 67 | 0.5519474 | 0.615629 | 0.324672 | 51.42857 | 37.14286 | 11.42857
Other sulphides | 2020-08-13 | MClnrT | 58 | 1.248061 | 0.1643069 | 0.3684355 | 55.7377 | 31.14754 | 13.11475
Arsenopyrite | 2020-08-13 | MClnrT | 1 | 0.02273803 | 0 | 0.02313755 | 100 | 0 | 0
Galena | 2020-08-13 | MClnrT | 6 | 0.1628337 | 0 | 0.1046844 | 66.66667 | 0 | 33.33333
Millerite | 2020-08-13 | MClnrT | 0 | 0 | 0 | 0 | 0 | 0 | 0
Molybdenite | 2020-08-13 | MClnrT | 37 | 0.7463209 | 0.155788 | 0.1916086 | 56.75676 | 27.02703 | 16.21622
Monazite_Ce | 2020-08-13 | MClnrT | 10 | 0.2455341 | 0 | 0.01396104 | 46.15385 | 53.84615 | 0
Pentlandite | 2020-08-13 | MClnrT | 2 | 0.03520728 | 0 | 0.0273068 | 100 | 0 | 0
Siegenite | 2020-08-13 | MClnrT | 2 | 0.03542732 | 0.008518941 | 0.007737103 | 0 | 100 | 0
Sphalerite | 2020-08-13 | MClnrT | 0 | 0 | 0 | 0 | 0 | 0 | 0
vaesite | 2020-08-13 | MClnrT | 0 | 0 | 0 | 0 | 0 | 0 | 0
Pyrite | 2020-08-13 | MClnrT | 593 | 22.61815 | 0.1937948 | 26.9913 | 62.87571 | 35.49959 | 1.624695
Pyrrhotite | 2020-08-13 | MClnrT | 763 | 21.77599 | 0.05314978 | 33.48497 | 64.20807 | 33.69565 | 2.096273
Sec. Cu Sulphides | 2020-08-13 | MClnrT | 399 | 11.53669 | 47.27827 | 1.012525 | 58.96552 | 31.72414 | 9.310345
Bornite | 2020-08-13 | MClnrT | 124 | 2.727097 | 8.979945 | 0.740509 | 45.45455 | 37.76224 | 16.78322
Chalcocite | 2020-08-13 | MClnrT | 209 | 7.625309 | 34.33293 | 0.2413991 | 64.40217 | 29.07609 | 6.521739
Covellite | 2020-08-13 | MClnrT | 66 | 1.184285 | 3.965391 | 0.03061674 | 57.97101 | 33.33333 | 8.695652
Silicate gangue | 2020-08-13 | MClnrT | 275 | 3.38496 | 0.05263026 | 1.47736 | 49.69697 | 37.87879 | 12.42424
Amphibole | 2020-08-13 | MClnrT | 0 | 0 | 0 | 0 | 0 | 0 | 0
Biotite | 2020-08-13 | MClnrT | 28 | 0.5405417 | 0 | 0.4339654 | 58.82353 | 39.21569 | 1.960784
Garnets | 2020-08-13 | MClnrT | 1 | 0.01037881 | 0 | 0 | 100 | 0 | 0
Kaolinite | 2020-08-13 | MClnrT | 5 | 0.04822664 | 0.00628906 | 0.001134258 | 20 | 60 | 20
Muscovite | 2020-08-13 | MClnrT | 24 | 0.2482113 | 0.01201693 | 0.0120521 | 33.33333 | 50 | 16.66667
Orthoclase | 2020-08-13 | MClnrT | 0 | 0 | 0 | 0 | 0 | 0 | 0
Plagioclase | 2020-08-13 | MClnrT | 18 | 0.1716355 | 0.01234319 | 0.0005709586 | 44.44444 | 44.44444 | 11.11111
Quartz | 2020-08-13 | MClnrT | 32 | 0.359591 | 0.0006677077 | 0.009764304 | 51.35135 | 35.13514 | 13.51351
Silicate gangue_generic | 2020-08-13 | MClnrT | 167 | 2.006375 | 0.02131337 | 1.019873 | 50 | 35.56701 | 14.43299
Chalcopyrite cl. | 2020-08-13 | MClnrT | 632 | 18.79324 | 35.8808 | 13.95969 | 78.57727 | 18.39738 | 3.025348
Accessory_phases | 2020-08-13 | MFT | 22 | 1.285774 | 0 | 0.008848903 | 93.18182 | 6.818182 | 0
Apatite | 2020-08-13 | MFT | 22 | 1.285774 | 0 | 0.008848903 | 93.18182 | 6.818182 | 0
Zircon | 2020-08-13 | MFT | 0 | 0 | 0 | 0 | 0 | 0 | 0
Carbonate gangue | 2020-08-13 | MFT | 413 | 13.0352 | 2.95279 | 2.836075 | 66.26747 | 31.93613 | 1.796407
Ankerite | 2020-08-13 | MFT | 112 | 3.379041 | 1.151484 | 2.062064 | 51.72414 | 43.96552 | 4.310345
Calcite | 2020-08-13 | MFT | 296 | 9.498027 | 1.705472 | 0.7253197 | 70.7124 | 28.23219 | 1.055409
Dolomite_ | 2020-08-13 | MFT | 5 | 0.1581324 | 0.09583377 | 0.04869149 | 66.66667 | 33.33333 | 0
Chalcopyrite | 2020-08-13 | MFT | 5 | 1.85986 | 5.232709 | 1.785176 | 56.25 | 43.75 | 0
Chalcopyrite <20 | 2020-08-13 | MFT | 282 | 13.174 | 28.08496 | 10.01304 | 58.82353 | 38.52941 | 2.647059
Chalcopyrite >150 | 2020-08-13 | MFT | 0 | 0 | 0 | 0 | 0 | 0 | 0
CPS floating Cu | 2020-08-13 | MFT | 44 | 2.940154 | 17.73816 | 0.5091892 | 18.46154 | 52.30769 | 29.23077
Cuprite | 2020-08-13 | MFT | 5 | 0.2820491 | 2.059834 | 0.01385877 | 0 | 20 | 80
Delafossite | 2020-08-13 | MFT | 14 | 0.7004065 | 2.147746 | 0.4850487 | 21.42857 | 21.42857 | 57.14286
Malachite | 2020-08-13 | MFT | 23 | 1.3002 | 8.628604 | 0.006525194 | 24.32432 | 56.75676 | 18.91892
Fe_Ox | 2020-08-13 | MFT | 171 | 16.56276 | 0.1861643 | 42.28378 | 34.14634 | 57.31707 | 8.536585
Fe_oxyhydroxides | 2020-08-13 | MFT | 30 | 1.387127 | 0.01625075 | 2.274698 | 40 | 43.33333 | 16.66667
Haematite | 2020-08-13 | MFT | 8 | 0.3920945 | 0.01099519 | 0.6804902 | 62.5 | 37.5 | 0
Magnesioferrite | 2020-08-13 | MFT | 0 | 0 | 0 | 0 | 0 | 0 | 0
Magnetite | 2020-08-13 | MFT | 60 | 3.381353 | 0.0644128 | 8.424144 | 28.16901 | 52.11268 | 19.71831
Tramp_Steel | 2020-08-13 | MFT | 73 | 11.40218 | 0.09450553 | 30.90445 | 34.30657 | 64.23358 | 1.459854
Fe_Ti_Ox | 2020-08-13 | MFT | 90 | 8.419859 | 0.07616399 | 0.3527171 | 70.79208 | 29.20792 | 0
Ilmenite | 2020-08-13 | MFT | 2 | 0.2219403 | 0 | 0.3366683 | 100 | 0 | 0
Rutile | 2020-08-13 | MFT | 88 | 8.197919 | 0.07616399 | 0.01604881 | 70.05076 | 29.94924 | 0
Non floating Cu | 2020-08-13 | MFT | 74 | 2.148659 | 2.826652 | 2.575878 | 52.38095 | 33.33333 | 14.28571
Chrysocolla | 2020-08-13 | MFT | 20 | 0.3883955 | 0.9474457 | 0.01636327 | 55 | 45 | 0
Cu_Fe_Oxide | 2020-08-13 | MFT | 17 | 0.8544701 | 0.6170578 | 1.935246 | 50 | 31.81818 | 18.18182
CuFe_Silicate | 2020-08-13 | MFT | 33 | 0.6561109 | 0.8208529 | 0.5170944 | 45.45455 | 30.30303 | 24.24242
Other sulphides | 2020-08-13 | MFT | 15 | 0.8170176 | 0.2814385 | 0.4559275 | 60 | 33.33333 | 6.666667
Arsenopyrite | 2020-08-13 | MFT | 0 | 0 | 0 | 0 | 0 | 0 | 0
Galena | 2020-08-13 | MFT | 4 | 0.2737263 | 0.07821576 | 0.2255973 | 75 | 25 | 0
Millerite | 2020-08-13 | MFT | 0 | 0 | 0 | 0 | 0 | 0 | 0
Molybdenite | 2020-08-13 | MFT | 7 | 0.3560292 | 0.2032228 | 0.1811297 | 57.14286 | 28.57143 | 14.28571
Monazite_Ce | 2020-08-13 | MFT | 3 | 0.1428741 | 0 | 0 | 66.66667 | 33.33333 | 0
Pentlandite | 2020-08-13 | MFT | 1 | 0.04438806 | 0 | 0.04920049 | 0 | 100 | 0
Siegenite | 2020-08-13 | MFT | 0 | 0 | 0 | 0 | 0 | 0 | 0
Sphalerite | 2020-08-13 | MFT | 0 | 0 | 0 | 0 | 0 | 0 | 0
vaesite | 2020-08-13 | MFT | 0 | 0 | 0 | 0 | 0 | 0 | 0
Pyrite | 2020-08-13 | MFT | 144 | 11.44352 | 0.1207837 | 15.95382 | 53.84615 | 44.53441 | 1.619433
Pyrrhotite | 2020-08-13 | MFT | 125 | 10.27408 | 0.01336949 | 18.87159 | 53.52697 | 43.9834 | 2.489627
Sec. Cu Sulphides | 2020-08-13 | MFT | 125 | 8.152421 | 42.33446 | 0.8520618 | 45.45455 | 46.66667 | 7.878788
Bornite | 2020-08-13 | MFT | 32 | 1.683047 | 6.934801 | 0.5410787 | 42.85714 | 51.42857 | 5.714286
Chalcocite | 2020-08-13 | MFT | 60 | 4.911353 | 28.73223 | 0.2872411 | 48.93617 | 46.80851 | 4.255319
Covellite | 2020-08-13 | MFT | 33 | 1.558021 | 6.667431 | 0.02374205 | 38.88889 | 41.66667 | 19.44444
Silicate gangue | 2020-08-13 | MFT | 340 | 9.886699 | 0.1523483 | 3.501894 | 44.15584 | 50.12987 | 5.714286
Amphibole | 2020-08-13 | MFT | 0 | 0 | 0 | 0 | 0 | 0 | 0
Biotite | 2020-08-13 | MFT | 25 | 0.7483086 | 0 | 0.684423 | 32.14286 | 57.14286 | 10.71429
Garnets | 2020-08-13 | MFT | 1 | 0.02617046 | 0 | 0 | 0 | 0 | 100
Kaolinite | 2020-08-13 | MFT | 10 | 0.2432096 | 0.0266063 | 0.0004863515 | 20 | 70 | 10
Muscovite | 2020-08-13 | MFT | 33 | 0.9648853 | 0.03664103 | 0.01788135 | 43.24324 | 48.64865 | 8.108108
Orthoclase | 2020-08-13 | MFT | 0 | 0 | 0 | 0 | 0 | 0 | 0
Plagioclase | 2020-08-13 | MFT | 26 | 0.6491753 | 0.0519002 | 0.01422668 | 44.44444 | 55.55556 | 0
Quartz | 2020-08-13 | MFT | 57 | 1.543872 | 0 | 0.01841188 | 42.85714 | 46.03175 | 11.11111
Silicate gangue_generic | 2020-08-13 | MFT | 188 | 5.711078 | 0.03720072 | 2.766465 | 47.48858 | 49.31507 | 3.196347
Chalcopyrite cl. | 2020-08-13 | MFT | 287 | 15.03386 | 33.31767 | 11.79822 | 58.50515 | 39.17526 | 2.319588
Accessory_phases | 2020-08-13 | MRoT | 44 | 1.695471 | 0 | 0.005468294 | 80.76923 | 19.23077 | 0
Apatite | 2020-08-13 | MRoT | 44 | 1.695471 | 0 | 0.005468294 | 80.76923 | 19.23077 | 0
Zircon | 2020-08-13 | MRoT | 0 | 0 | 0 | 0 | 0 | 0 | 0
Carbonate gangue | 2020-08-13 | MRoT | 1464 | 30.68438 | 0.6012435 | 1.223486 | 95.32967 | 4.395604 | 0.2747253
Ankerite | 2020-08-13 | MRoT | 63 | 1.072567 | 0.1701974 | 0.8618523 | 45.45455 | 48.48485 | 6.060606
Calcite | 2020-08-13 | MRoT | 1401 | 29.61182 | 0.4310461 | 0.3616333 | 96.88385 | 3.021719 | 0.09442871
Dolomite_ | 2020-08-13 | MRoT | 0 | 0 | 0 | 0 | 0 | 0 | 0
Chalcopyrite | 2020-08-13 | MRoT | 17 | 2.334574 | 9.646407 | 2.632698 | 100 | 0 | 0
Chalcopyrite <20 | 2020-08-13 | MRoT | 230 | 6.333612 | 22.96909 | 6.241451 | 78.157 | 20.81911 | 1.023891
Chalcopyrite >150 | 2020-08-13 | MRoT | 0 | 0 | 0 | 0 | 0 | 0 | 0
CPS floating Cu | 2020-08-13 | MRoT | 49 | 2.507608 | 25.49624 | 0.1884442 | 46.60194 | 45.63107 | 7.76699
Cuprite | 2020-08-13 | MRoT | 9 | 0.3776425 | 3.7861 | 0.05308901 | 0 | 66.66667 | 33.33333
Delafossite | 2020-08-13 | MRoT | 4 | 0.1674628 | 1.355334 | 0.1044942 | 0 | 66.66667 | 33.33333
Malachite | 2020-08-13 | MRoT | 30 | 1.391912 | 14.07154 | 0.02233369 | 67.60563 | 30.98592 | 1.408451
Fe_Ox | 2020-08-13 | MRoT | 227 | 13.15145 | 0.07459985 | 39.01258 | 36.36364 | 52.78592 | 10.85044
Fe_oxyhydroxides | 2020-08-13 | MRoT | 36 | 0.9802197 | 0.0234431 | 1.86588 | 36.84211 | 39.47368 | 23.68421
Haematite | 2020-08-13 | MRoT | 11 | 0.3281156 | 0.01121266 | 0.6708177 | 33.33333 | 33.33333 | 33.33333
Magnesioferrite | 2020-08-13 | MRoT | 0 | 0 | 0 | 0 | 0 | 0 | 0
Magnetite | 2020-08-13 | MRoT | 63 | 2.231805 | 0.004421444 | 6.164353 | 25 | 52.38095 | 22.61905
Tramp_Steel | 2020-08-13 | MRoT | 117 | 9.611312 | 0.03552265 | 30.31153 | 41.0628 | 56.52174 | 2.415459
Fe_Ti_Ox | 2020-08-13 | MRoT | 120 | 5.260684 | 0.02756565 | 1.540079 | 66.51786 | 32.58929 | 0.8928571
Ilmenite | 2020-08-13 | MRoT | 18 | 0.9410109 | 0.01289942 | 1.516597 | 71.05263 | 26.31579 | 2.631579
Rutile | 2020-08-13 | MRoT | 101 | 4.29491 | 0.01466623 | 0.01633394 | 65.94595 | 33.51351 | 0.5405405
Non floating Cu | 2020-08-13 | MRoT | 96 | 1.829657 | 3.446488 | 2.952517 | 42.51969 | 53.54331 | 3.937008
Chrysocolla | 2020-08-13 | MRoT | 24 | 0.2708502 | 0.9764994 | 0.0136085 | 44 | 52 | 4
Cu_Fe_Oxide | 2020-08-13 | MRoT | 28 | 0.8667206 | 1.088204 | 2.302863 | 40 | 55 | 5
CuFe_Silicate | 2020-08-13 | MRoT | 43 | 0.6766095 | 1.310426 | 0.636046 | 42.62295 | 54.09836 | 3.278689
Other sulphides | 2020-08-13 | MRoT | 19 | 0.5961283 | 0.09755795 | 0.327989 | 47.36842 | 21.05263 | 31.57895
Arsenopyrite | 2020-08-13 | MRoT | 1 | 0.03198612 | 0 | 0.03271793 | 0 | 0 | 100
Galena | 2020-08-13 | MRoT | 6 | 0.2290619 | 0.0739719 | 0.08136592 | 50 | 16.66667 | 33.33333
Millerite | 2020-08-13 | MRoT | 0 | 0 | 0 | 0 | 0 | 0 | 0
Molybdenite | 2020-08-13 | MRoT | 10 | 0.2837478 | 0.02358604 | 0.1956296 | 40 | 30 | 30
Monazite_Ce | 2020-08-13 | MRoT | 1 | 0.02656911 | 0 | 0 | 100 | 0 | 0
Pentlandite | 2020-08-13 | MRoT | 1 | 0.02476344 | 0 | 0.01827562 | 100 | 0 | 0
Siegenite | 2020-08-13 | MRoT | 0 | 0 | 0 | 0 | 0 | 0 | 0
Sphalerite | 2020-08-13 | MRoT | 0 | 0 | 0 | 0 | 0 | 0 | 0
vaesite | 2020-08-13 | MRoT | 0 | 0 | 0 | 0 | 0 | 0 | 0
Pyrite | 2020-08-13 | MRoT | 197 | 9.537486 | 0.1549835 | 15.64641 | 62.60163 | 34.95935 | 2.439024
Pyrrhotite | 2020-08-13 | MRoT | 210 | 9.323024 | 0.0160791 | 19.93101 | 56.12245 | 40.81633 | 3.061224
Sec. Cu Sulphides | 2020-08-13 | MRoT | 120 | 4.614771 | 37.40616 | 0.4050824 | 62.42424 | 30.30303 | 7.272727
Bornite | 2020-08-13 | MRoT | 29 | 0.804812 | 5.051086 | 0.30215 | 40 | 40 | 20
Chalcocite | 2020-08-13 | MRoT | 66 | 3.20635 | 28.6097 | 0.07783868 | 71.81818 | 26.36364 | 1.818182
Covellite | 2020-08-13 | MRoT | 25 | 0.603609 | 3.745369 | 0.0250937 | 48 | 36 | 16
Silicate gangue | 2020-08-13 | MRoT | 601 | 12.13115 | 0.06359286 | 9.892776 | 30.04808 | 61.17788 | 8.774038
Amphibole | 2020-08-13 | MRoT | 0 | 0 | 0 | 0 | 0 | 0 | 0
Biotite | 2020-08-13 | MRoT | 155 | 3.93615 | 0 | 4.17501 | 20.45455 | 73.48485 | 6.060606
Garnets | 2020-08-13 | MRoT | 1 | 0.01460011 | 0 | 0.001600088 | 0 | 100 | 0
Kaolinite | 2020-08-13 | MRoT | 8 | 0.1085464 | 0 | 0.001937616 | 37.5 | 62.5 | 0
Muscovite | 2020-08-13 | MRoT | 50 | 0.8438144 | 0.02852746 | 0.0234857 | 46.55172 | 39.65517 | 13.7931
Orthoclase | 2020-08-13 | MRoT | 0 | 0 | 0 | 0 | 0 | 0 | 0
Plagioclase | 2020-08-13 | MRoT | 17 | 0.2414436 | 0.004757233 | 0.006369265 | 27.77778 | 55.55556 | 16.66667
Quartz | 2020-08-13 | MRoT | 41 | 0.6288883 | 0 | 0.00580888 | 45.65217 | 39.13043 | 15.21739
Silicate gangue_generic | 2020-08-13 | MRoT | 329 | 6.357705 | 0.03030816 | 5.678564 | 32.03661 | 59.0389 | 8.924485
Chalcopyrite cl. | 2020-08-13 | MRoT | 247 | 8.668186 | 32.6155 | 8.874149 | 84.0399 | 15.21197 | 0.7481297
Accessory_phases | 2020-08-13 | MRoST | 126 | 0.8971151 | 0.005856086 | 0.0101412 | 73.11828 | 26.16487 | 0.7168459
Apatite | 2020-08-13 | MRoST | 126 | 0.8971151 | 0.005856086 | 0.0101412 | 73.11828 | 26.16487 | 0.7168459
Zircon | 2020-08-13 | MRoST | 0 | 0 | 0 | 0 | 0 | 0 | 0
Carbonate gangue | 2020-08-13 | MRoST | 8504 | 42.7774 | 1.441257 | 2.76483 | 92.13804 | 7.14193 | 0.7200311
Ankerite | 2020-08-13 | MRoST | 543 | 1.894327 | 0.6640975 | 1.808215 | 40.94755 | 46.70051 | 12.35195
Calcite | 2020-08-13 | MRoST | 7946 | 40.83957 | 0.7747712 | 0.9465091 | 94.25388 | 5.509791 | 0.2363268
Dolomite_ | 2020-08-13 | MRoST | 15 | 0.04350037 | 0.002388739 | 0.01010593 | 20 | 60 | 20
Chalcopyrite | 2020-08-13 | MRoST | 128 | 4.122848 | 13.66878 | 6.458929 | 73.62978 | 25.4395 | 0.9307135
Chalcopyrite <20 | 2020-08-13 | MRoST | 1299 | 6.962369 | 18.70736 | 9.060901 | 61.97183 | 32.76179 | 5.266381
Chalcopyrite >150 | 2020-08-13 | MRoST | 9 | 1.236428 | 4.189361 | 1.960102 | 72.41379 | 27.58621 | 0
CPS floating Cu | 2020-08-13 | MRoST | 246 | 1.754566 | 12.30392 | 0.6543335 | 21.30178 | 55.6213 | 23.07692
Cuprite | 2020-08-13 | MRoST | 27 | 0.2420758 | 2.015829 | 0.02753317 | 0 | 51.28205 | 48.71795
Delafossite | 2020-08-13 | MRoST | 73 | 0.4403968 | 1.687362 | 0.6198111 | 21.25 | 48.75 | 30
Malachite | 2020-08-13 | MRoST | 128 | 0.6380055 | 4.689214 | 0.006989275 | 33.33333 | 49.09091 | 17.57576
Fe_Ox | 2020-08-13 | MRoST | 588 | 5.025489 | 0.03462079 | 19.87919 | 34.2069 | 43.86207 | 21.93103
Fe_oxyhydroxides | 2020-08-13 | MRoST | 101 | 0.5342151 | 0.01372146 | 1.448126 | 30.47619 | 40.95238 | 28.57143
Haematite | 2020-08-13 | MRoST | 28 | 0.1510048 | 0.001122758 | 0.4237373 | 39.28571 | 25 | 35.71429
Magnesioferrite | 2020-08-13 | MRoST | 0 | 0 | 0 | 0 | 0 | 0 | 0
Magnetite | 2020-08-13 | MRoST | 237 | 1.446349 | 0.008917404 | 5.43755 | 21.73913 | 40.21739 | 38.04348
Tramp_Steel | 2020-08-13 | MRoST | 222 | 2.89392 | 0.01085917 | 12.56978 | 45.88608 | 49.68354 | 4.43038
Fe_Ti_Ox | 2020-08-13 | MRoST | 314 | 2.901551 | 0.06575508 | 0.5775001 | 60.15873 | 39.36508 | 0.4761905
Ilmenite | 2020-08-13 | MRoST | 31 | 0.2588654 | 0.01092531 | 0.5511085 | 54.71698 | 39.62264 | 5.660377
Rutile | 2020-08-13 | MRoST | 282 | 2.632917 | 0.05482977 | 0.01606138 | 60.52174 | 39.47826 | 0
Non floating Cu | 2020-08-13 | MRoST | 454 | 1.340168 | 2.380267 | 2.06625 | 40.03795 | 48.57685 | 11.3852
Chrysocolla | 2020-08-13 | MRoST | 139 | 0.3034342 | 0.8144388 | 0.03157177 | 40.84507 | 50 | 9.15493
Cu_Fe_Oxide | 2020-08-13 | MRoST | 57 | 0.3718137 | 0.4869201 | 1.295396 | 28.73563 | 57.47126 | 13.7931
CuFe_Silicate | 2020-08-13 | MRoST | 248 | 0.6191299 | 0.9712991 | 0.69538 | 43.10954 | 45.9364 | 10.95406
Other sulphides | 2020-08-13 | MRoST | 186 | 1.218682 | 0.3508621 | 0.5239524 | 45.91837 | 38.26531 | 15.81633
Arsenopyrite | 2020-08-13 | MRoST | 3 | 0.01892648 | 0 | 0.03931508 | 66.66667 | 33.33333 | 0
Galena | 2020-08-13 | MRoST | 70 | 0.5270922 | 0.127331 | 0.1859883 | 40 | 44.28571 | 15.71429
Millerite | 2020-08-13 | MRoST | 0 | 0 | 0 | 0 | 0 | 0 | 0
Molybdenite | 2020-08-13 | MRoST | 92 | 0.5148816 | 0.2000122 | 0.287336 | 52.17391 | 29.34783 | 18.47826
Monazite_Ce | 2020-08-13 | MRoST | 13 | 0.09956752 | 0.006925363 | 0.002563355 | 26.31579 | 68.42105 | 5.263158
Pentlandite | 2020-08-13 | MRoST | 0 | 0 | 0 | 0 | 0 | 0 | 0
Siegenite | 2020-08-13 | MRoST | 6 | 0.04914779 | 0 | 0.008749681 | 60 | 20 | 20
Sphalerite | 2020-08-13 | MRoST | 1 | 0.004151615 | 0 | 0 | 100 | 0 | 0
vaesite | 2020-08-13 | MRoST | 0 | 0 | 0 | 0 | 0 | 0 | 0
Pyrite | 2020-08-13 | MRoST | 1075 | 11.81192 | 0.1716741 | 27.10242 | 59.51662 | 38.10962 | 2.373759
Pyrrhotite | 2020-08-13 | MRoST | 894 | 7.913578 | 0.04925123 | 23.7689 | 43.15353 | 51.57084 | 5.275637
Sec. Cu Sulphides | 2020-08-13 | MRoST | 992 | 7.247864 | 46.55104 | 1.14534 | 46.67171 | 43.19213 | 10.13616
Bornite | 2020-08-13 | MRoST | 273 | 1.587382 | 8.065904 | 0.8167391 | 37 | 43 | 20
Chalcocite | 2020-08-13 | MRoST | 503 | 4.622334 | 33.08225 | 0.2865834 | 47.76119 | 46.51741 | 5.721393
Covellite | 2020-08-13 | MRoST | 216 | 1.038148 | 5.402884 | 0.04201778 | 55.9633 | 31.19266 | 12.84404
Silicate gangue | 2020-08-13 | MRoST | 1356 | 4.790017 | 0.07999699 | 4.027204 | 34.48481 | 56.34306 | 9.172126
Amphibole | 2020-08-13 | MRoST | 1 | 0.003073009 | 0 | 0 | 100 | 0 | 0
Biotite | 2020-08-13 | MRoST | 178 | 0.8557515 | 0.005987814 | 1.208695 | 16.83849 | 75.60137 | 7.560137
Garnets | 2020-08-13 | MRoST | 0 | 0 | 0 | 0 | 0 | 0 | 0
Kaolinite | 2020-08-13 | MRoST | 50 | 0.1445128 | 0.03731263 | 0.002718767 | 25.92593 | 57.40741 | 16.66667
Muscovite | 2020-08-13 | MRoST | 121 | 0.3730348 | 0.01208922 | 0.02076134 | 40 | 49.23077 | 10.76923
Orthoclase | 2020-08-13 | MRoST | 0 | 0 | 0 | 0 | 0 | 0 | 0
Plagioclase | 2020-08-13 | MRoST | 70 | 0.1957771 | 0.004358501 | 0.005546777 | 36.48649 | 54.05405 | 9.459459
Quartz | 2020-08-13 | MRoST | 117 | 0.3397608 | 0.00175736 | 0.005112035 | 41.26984 | 47.61905 | 11.11111
Silicate gangue_generic | 2020-08-13 | MRoST | 819 | 2.878107 | 0.01849147 | 2.78437 | 38.28514 | 52.94118 | 8.773679
Chalcopyrite cl. | 2020-08-13 | MRoST | 1436 | 12.32165 | 36.56551 | 17.47993 | 66.92042 | 29.79239 | 3.287197
Accessory_phases | 2020-08-13 | MCON | 19 | 0.02512921 | 0.000658373 | 0.0004170674 | 61.90476 | 33.33333 | 4.761905
Apatite | 2020-08-13 | MCON | 19 | 0.02512921 | 0.000658373 | 0.0004170674 | 61.90476 | 33.33333 | 4.761905
Zircon | 2020-08-13 | MCON | 0 | 0 | 0 | 0 | 0 | 0 | 0
Carbonate gangue | 2020-08-13 | MCON | 973 | 1.264185 | 0.1073028 | 0.3159193 | 59.03716 | 31.58784 | 9.375
Ankerite | 2020-08-13 | MCON | 272 | 0.3411528 | 0.0588913 | 0.2386553 | 41.95804 | 38.11189 | 19.93007
Calcite | 2020-08-13 | MCON | 673 | 0.8928139 | 0.04505089 | 0.06873477 | 64.94253 | 29.42529 | 5.632184
Dolomite_ | 2020-08-13 | MCON | 28 | 0.03021867 | 0.003360567 | 0.008529214 | 50 | 32.14286 | 17.85714
Chalcopyrite | 2020-08-13 | MCON | 1583 | 14.88772 | 15.04625 | 17.7871 | 70.05222 | 29.61739 | 0.3303847
Chalcopyrite <20 | 2020-08-13 | MCON | 21305 | 44.44737 | 43.10186 | 50.32514 | 81.96195 | 16.19248 | 1.845572
Chalcopyrite >150 | 2020-08-13 | MCON | 3 | 0.1586669 | 0.1633552 | 0.2000107 | 29 | 71 | 0
CPS floating Cu | 2020-08-13 | MCON | 1003 | 2.017868 | 3.340523 | 1.3797 | 38.26816 | 39.38547 | 22.34637
Cuprite | 2020-08-13 | MCON | 40 | 0.09932777 | 0.2452861 | 0.01433178 | 0 | 51.16279 | 48.83721
Delafossite | 2020-08-13 | MCON | 591 | 1.247633 | 1.709297 | 1.331064 | 36.12479 | 34.64696 | 29.22824
Malachite | 2020-08-13 | MCON | 348 | 0.5482529 | 1.053023 | 0.02743744 | 50.13123 | 40.68241 | 9.186352
Fe_Ox | 2020-08-13 | MCON | 246 | 0.6197288 | 0.004612246 | 1.8271 | 44.65649 | 31.67939 | 23.66412
Fe_oxyhydroxides | 2020-08-13 | MCON | 21 | 0.0416548 | 0.0003193241 | 0.08216784 | 50 | 40.90909 | 9.090909
Haematite | 2020-08-13 | MCON | 12 | 0.02408405 | 0.0002498843 | 0.05081543 | 33.33333 | 33.33333 | 33.33333
Magnesioferrite | 2020-08-13 | MCON | 0 | 0 | 0 | 0 | 0 | 0 | 0
Magnetite | 2020-08-13 | MCON | 143 | 0.2983809 | 0.002582522 | 0.824972 | 35.94771 | 32.02614 | 32.02614
Tramp_Steel | 2020-08-13 | MCON | 70 | 0.255609 | 0.001460515 | 0.8691445 | 62.66667 | 28 | 9.333333
Fe_Ti_Ox | 2020-08-13 | MCON | 52 | 0.1213291 | 0.003144871 | 0.05908611 | 70 | 30 | 0
Ilmenite | 2020-08-13 | MCON | 11 | 0.03271795 | 0.0008593483 | 0.05759177 | 38.88889 | 61.11111 | 0
Rutile | 2020-08-13 | MCON | 41 | 0.08861113 | 0.002285523 | 0.001494346 | 80.76923 | 19.23077 | 0
Non floating Cu | 2020-08-13 | MCON | 405 | 0.4174758 | 0.2271953 | 0.5016538 | 46.86775 | 33.17865 | 19.9536
Chrysocolla | 2020-08-13 | MCON | 132 | 0.1057653 | 0.07899879 | 0.005608353 | 56.39098 | 28.57143 | 15.03759
Cu_Fe_Oxide | 2020-08-13 | MCON | 83 | 0.1415506 | 0.06553436 | 0.3627758 | 53.93258 | 26.96629 | 19.10112
CuFe_Silicate | 2020-08-13 | MCON | 190 | 0.1701599 | 0.08266211 | 0.1332697 | 37.79904 | 38.75598 | 23.44498
Other sulphides | 2020-08-13 | MCON | 491 | 1.123195 | 0.2828495 | 0.5174727 | 59.33852 | 29.76654 | 10.89494
Arsenopyrite | 2020-08-13 | MCON | 5 | 0.01173908 | 0.0005063119 | 0.01936636 | 60 | 20 | 20
Galena | 2020-08-13 | MCON | 79 | 0.2213763 | 0.06685015 | 0.1107983 | 62.02532 | 25.31646 | 12.65823
Millerite | 2020-08-13 | MCON | 7 | 0.02440214 | 0 | 0.00433759 | 25 | 66.66667 | 8.333333
Molybdenite | 2020-08-13 | MCON | 389 | 0.841427 | 0.2154931 | 0.3727361 | 60.39604 | 28.71287 | 10.89109
Monazite_Ce | 2020-08-13 | MCON | 1 | 0.001950202 | 0 | 0 | 100 | 0 | 0
Pentlandite | 2020-08-13 | MCON | 4 | 0.007270657 | 0 | 0.007877406 | 25 | 75 | 0
Siegenite | 2020-08-13 | MCON | 3 | 0.005487074 | 0 | 0.0009851956 | 100 | 0 | 0
Sphalerite | 2020-08-13 | MCON | 2 | 0.007725073 | 0 | 0.0009681978 | 0 | 100 | 0
vaesite | 2020-08-13 | MCON | 1 | 0.001817664 | 0 | 0.0004035527 | 100 | 0 | 0
Pyrite | 2020-08-13 | MCON | 3238 | 9.447991 | 0.1201046 | 16.58081 | 64.29719 | 32.46988 | 3.232932
Pyrrhotite | 2020-08-13 | MCON | 1278 | 2.674435 | 0.03955146 | 5.95312 | 61.42298 | 28.39426 | 10.18277
Sec. Cu Sulphides | 2020-08-13 | MCON | 7105 | 18.8624 | 37.52534 | 4.064539 | 63.25633 | 31.14411 | 5.59956
Bornite | 2020-08-13 | MCON | 2227 | 4.887396 | 8.089574 | 2.442093 | 54.67365 | 33.80338 | 11.52297
Chalcocite | 2020-08-13 | MCON | 4438 | 13.18814 | 28.21942 | 1.583866 | 67.00195 | 30.09409 | 2.903958
Covellite | 2020-08-13 | MCON | 440 | 0.7868668 | 1.216352 | 0.03858087 | 59.23423 | 30.85586 | 9.90991
Silicate gangue | 2020-08-13 | MCON | 3161 | 3.932509 | 0.03725167 | 0.4879393 | 63.71053 | 30.5 | 5.789474
Amphibole | 2020-08-13 | MCON | 0 | 0 | 0 | 0 | 0 | 0 | 0
Biotite | 2020-08-13 | MCON | 13 | 0.02188771 | 0 | 0.0200942 | 30 | 45 | 25
Garnets | 2020-08-13 | MCON | 3 | 0.003214993 | 0.0001333309 | 0.001652511 | 66.66667 | 0 | 33.33333
Kaolinite | 2020-08-13 | MCON | 152 | 0.1553648 | 0.01143618 | 0.001609216 | 51.92308 | 35.25641 | 12.82051
Muscovite | 2020-08-13 | MCON | 201 | 0.3096845 | 0.004794763 | 0.01375246 | 44.48276 | 47.93103 | 7.586207
Orthoclase | 2020-08-13 | MCON | 0 | 0 | 0 | 0 | 0 | 0 | 0
Plagioclase | 2020-08-13 | MCON | 324 | 0.332784 | 0.01213913 | 0.004791271 | 59.46746 | 34.91124 | 5.621302
Quartz | 2020-08-13 | MCON | 1048 | 1.34971 | 0.001023697 | 0.005256815 | 76.05948 | 20.89219 | 3.048327
Silicate gangue_generic | 2020-08-13 | MCON | 1420 | 1.759862 | 0.007724574 | 0.4407828 | 59.40534 | 33.79854 | 6.796117
Chalcopyrite cl. | 2020-08-13 | MCON | 22891 | 59.49375 | 58.31146 | 68.31224 | 78.84041 | 19.6981 | 1.461489
Accessory_phases | 2020-08-17 | MClnrT | 42 | 1.528651 | 0.0054721 | 0.007707819 | 77.52809 | 20.22472 | 2.247191
Apatite | 2020-08-17 | MClnrT | 42 | 1.528651 | 0.0054721 | 0.007707819 | 77.52809 | 20.22472 | 2.247191
Zircon | 2020-08-17 | MClnrT | 0 | 0 | 0 | 0 | 0 | 0 | 0
Carbonate gangue | 2020-08-17 | MClnrT | 677 | 18.01003 | 2.153557 | 2.46837 | 78.80572 | 18.83936 | 2.35492
Ankerite | 2020-08-17 | MClnrT | 190 | 3.475665 | 1.107685 | 1.992973 | 46.30542 | 48.76847 | 4.926108
Calcite | 2020-08-17 | MClnrT | 477 | 14.31749 | 1.003896 | 0.4238431 | 86.11111 | 12.03704 | 1.851852
Dolomite_ | 2020-08-17 | MClnrT | 10 | 0.2168723 | 0.04197595 | 0.05155463 | 42.85714 | 57.14286 | 0
Chalcopyrite | 2020-08-17 | MClnrT | 8 | 0.9337469 | 3.091335 | 0.8476019 | 21.95122 | 78.04878 | 0
Chalcopyrite <20 | 2020-08-17 | MClnrT | 369 | 9.360243 | 23.9369 | 6.817159 | 75.42579 | 20.43796 | 4.136253
Chalcopyrite >150 | 2020-08-17 | MClnrT | 0 | 0 | 0 | 0 | 0 | 0 | 0
CPS floating Cu | 2020-08-17 | MClnrT | 123 | 4.545623 | 32.2691 | 1.204457 | 35.59322 | 54.23729 | 10.16949
Cuprite | 2020-08-17 | MClnrT | 11 | 0.431027 | 3.416377 | 0.03801357 | 0 | 53.84615 | 46.15385
Delafossite | 2020-08-17 | MClnrT | 38 | 1.470275 | 7.225234 | 1.151172 | 22 | 70 | 8
Malachite | 2020-08-17 | MClnrT | 65 | 2.086105 | 16.72882 | 0.01221567 | 51.48515 | 44.55446 | 3.960396
Fe_Ox | 2020-08-17 | MClnrT | 340 | 17.4835 | 0.2096656 | 41.80827 | 32.89183 | 54.30464 | 12.80353
Fe_oxyhydroxides | 2020-08-17 | MClnrT | 53 | 1.467557 | 0.01010145 | 2.369943 | 38.88889 | 40.74074 | 20.37037
Haematite | 2020-08-17 | MClnrT | 16 | 0.4609217 | 0 | 0.7476915 | 25 | 37.5 | 37.5
Magnesioferrite | 2020-08-17 | MClnrT | 0 | 0 | 0 | 0 | 0 | 0 | 0
Magnetite | 2020-08-17 | MClnrT | 118 | 4.254829 | 0.08746787 | 9.786424 | 25 | 55.92105 | 19.07895
Tramp_Steel | 2020-08-17 | MClnrT | 153 | 11.30019 | 0.1120963 | 28.90421 | 37.22944 | 57.57576 | 5.194805
Fe_Ti_Ox | 2020-08-17 | MClnrT | 111 | 5.889796 | 0.01870211 | 2.679177 | 83.47458 | 15.25424 | 1.271186
Ilmenite | 2020-08-17 | MClnrT | 35 | 1.878473 | 0.01870211 | 2.669801 | 81.94444 | 13.88889 | 4.166667
Rutile | 2020-08-17 | MClnrT | 76 | 4.011323 | 0 | 0.009375962 | 84.14634 | 15.85366 | 0
Non floating Cu | 2020-08-17 | MClnrT | 250 | 5.127754 | 7.799167 | 7.305273 | 41.71975 | 53.18471 | 5.095541
Chrysocolla | 2020-08-17 | MClnrT | 41 | 0.547888 | 1.768933 | 0.02927156 | 43.75 | 52.08333 | 4.166667
Cu_Fe_Oxide | 2020-08-17 | MClnrT | 85 | 2.853583 | 3.155795 | 6.226875 | 44.8 | 49.6 | 5.6
CuFe_Silicate | 2020-08-17 | MClnrT | 113 | 1.449077 | 2.411487 | 0.9679054 | 41.93548 | 52.41935 | 5.645161
Other sulphides | 2020-08-17 | MClnrT | 34 | 1.170404 | 0.1312955 | 0.5222624 | 57.89474 | 34.21053 | 7.894737
Arsenopyrite | 2020-08-17 | MClnrT | 0 | 0 | 0 | 0 | 0 | 0 | 0
Galena | 2020-08-17 | MClnrT | 7 | 0.2815536 | 0.09425682 | 0.2244875 | 28.57143 | 57.14286 | 14.28571
Millerite | 2020-08-17 | MClnrT | 0 | 0 | 0 | 0 | 0 | 0 | 0
Molybdenite | 2020-08-17 | MClnrT | 16 | 0.4783149 | 0.03703865 | 0.1640579 | 62.5 | 31.25 | 6.25
Monazite_Ce | 2020-08-17 | MClnrT | 8 | 0.2799229 | 0 | 0.0354589 | 60 | 30 | 10
Pentlandite | 2020-08-17 | MClnrT | 2 | 0.1043596 | 0 | 0.09143186 | 100 | 0 | 0
Siegenite | 2020-08-17 | MClnrT | 1 | 0.02625297 | 0 | 0.006826337 | 0 | 100 | 0
Sphalerite | 2020-08-17 | MClnrT | 0 | 0 | 0 | 0 | 0 | 0 | 0
vaesite | 2020-08-17 | MClnrT | 0 | 0 | 0 | 0 | 0 | 0 | 0
Pyrite | 2020-08-17 | MClnrT | 299 | 10.83807 | 0.04239723 | 14.10303 | 63.06533 | 34.42211 | 2.512563
Pyrrhotite | 2020-08-17 | MClnrT | 217 | 8.644727 | 0.01042229 | 15.25731 | 51.01449 | 44.92754 | 4.057971
Sec. Cu Sulphides | 2020-08-17 | MClnrT | 153 | 5.163736 | 30.22209 | 0.4742216 | 61.66667 | 33.33333 | 5
Bornite | 2020-08-17 | MClnrT | 52 | 1.526259 | 7.129601 | 0.353616 | 50 | 46.2963 | 3.703704
Chalcocite | 2020-08-17 | MClnrT | 58 | 2.518219 | 17.54783 | 0.07870443 | 70.73171 | 24.39024 | 4.878049
Covellite | 2020-08-17 | MClnrT | 43 | 1.119257 | 5.544665 | 0.04190122 | 59.09091 | 34.09091 | 6.818182
Silicate gangue | 2020-08-17 | MClnrT | 589 | 11.30372 | 0.1098927 | 6.505166 | 48.31763 | 43.74159 | 7.940781
Amphibole | 2020-08-17 | MClnrT | 0 | 0 | 0 | 0 | 0 | 0 | 0
Biotite | 2020-08-17 | MClnrT | 71 | 1.398038 | 0.001249887 | 1.227864 | 34.83146 | 46.06742 | 19.10112
Garnets | 2020-08-17 | MClnrT | 0 | 0 | 0 | 0 | 0 | 0 | 0
Kaolinite | 2020-08-17 | MClnrT | 22 | 0.3287872 | 0.06615782 | 0.003009743 | 30.43478 | 52.17391 | 17.3913
Muscovite | 2020-08-17 | MClnrT | 59 | 1.05762 | 0.0218311 | 0.03478642 | 60.86957 | 33.33333 | 5.797101
Orthoclase | 2020-08-17 | MClnrT | 0 | 0 | 0 | 0 | 0 | 0 | 0
Plagioclase | 2020-08-17 | MClnrT | 22 | 0.3250367 | 0.005753016 | 0 | 39.13043 | 47.82609 | 13.04348
Quartz | 2020-08-17 | MClnrT | 48 | 1.051478 | 0.002687635 | 0.007017076 | 61.64384 | 21.91781 | 16.43836
Silicate gangue_generic | 2020-08-17 | MClnrT | 367 | 7.142764 | 0.01221322 | 5.232488 | 48.28326 | 47.63948 | 4.077253
Chalcopyrite cl. | 2020-08-17 | MClnrT | 377 | 10.29399 | 27.02823 | 7.664761 | 70.57522 | 25.66372 | 3.761062
Accessory_phases | 2020-08-17 | MFT | 23 | 0.9099429 | 0 | 0.008140929 | 84.90566 | 13.20755 | 1.886792
Apatite | 2020-08-17 | MFT | 23 | 0.9099429 | 0 | 0.008140929 | 84.90566 | 13.20755 | 1.886792
Zircon | 2020-08-17 | MFT | 0 | 0 | 0 | 0 | 0 | 0 | 0
Carbonate gangue | 2020-08-17 | MFT | 1407 | 58.36745 | 2.247927 | 4.488888 | 89.61665 | 9.342473 | 1.040873
Ankerite | 2020-08-17 | MFT | 130 | 2.378902 | 1.180539 | 2.743661 | 35.2518 | 50.35971 | 14.38849
Calcite | 2020-08-17 | MFT | 1245 | 55.21432 | 1.029321 | 1.367646 | 92.58667 | 7.2 | 0.2133333
Dolomite_ | 2020-08-17 | MFT | 32 | 0.774223 | 0.03806688 | 0.3775798 | 18 | 56 | 26
Chalcopyrite | 2020-08-17 | MFT | 2 | 0.3414731 | 4.270905 | 0.5948243 | 73.33333 | 26.66667 | 0
Chalcopyrite <20 | 2020-08-17 | MFT | 58 | 1.570776 | 16.75926 | 2.315267 | 76.81159 | 21.73913 | 1.449275
Chalcopyrite >150 | 2020-08-17 | MFT | 0 | 0 | 0 | 0 | 0 | 0 | 0
CPS floating Cu | 2020-08-17 | MFT | 28 | 1.14183 | 27.22422 | 1.331033 | 23.80952 | 57.14286 | 19.04762
Cuprite | 2020-08-17 | MFT | 2 | 0.06628435 | 2.134291 | 0.01924007 | 0 | 0 | 100
Delafossite | 2020-08-17 | MFT | 15 | 0.764226 | 15.68836 | 1.308608 | 11.53846 | 84.61538 | 3.846154
Malachite | 2020-08-17 | MFT | 10 | 0.2683973 | 7.943654 | 0.003185648 | 53.84615 | 15.38462 | 30.76923
Fe_Ox | 2020-08-17 | MFT | 262 | 12.95452 | 0.6043302 | 59.80525 | 33.33333 | 52.67857 | 13.9881
Fe_oxyhydroxides | 2020-08-17 | MFT | 64 | 1.874435 | 0.03770011 | 6.132967 | 33.33333 | 39.13043 | 27.53623
Haematite | 2020-08-17 | MFT | 14 | 0.4031393 | 0 | 1.331767 | 21.42857 | 35.71429 | 42.85714
Magnesioferrite | 2020-08-17 | MFT | 0 | 0 | 0 | 0 | 0 | 0 | 0
Magnetite | 2020-08-17 | MFT | 69 | 2.266436 | 0.2124151 | 10.62242 | 33.33333 | 43.20988 | 23.45679
Tramp_Steel | 2020-08-17 | MFT | 115 | 8.410507 | 0.354215 | 41.7181 | 34.30233 | 63.95349 | 1.744186
Fe_Ti_Ox | 2020-08-17 | MFT | 48 | 2.788833 | 0.1059255 | 2.210859 | 59.82143 | 33.03571 | 7.142857
Ilmenite | 2020-08-17 | MFT | 16 | 0.8084518 | 0 | 2.202656 | 38.70968 | 54.83871 | 6.451613
Rutile | 2020-08-17 | MFT | 32 | 1.980381 | 0.1059255 | 0.00820358 | 67.90123 | 24.69136 | 7.407407
Non floating Cu | 2020-08-17 | MFT | 125 | 2.58183 | 23.81997 | 5.29422 | 23.07692 | 63.18681 | 13.73626
Chrysocolla | 2020-08-17 | MFT | 31 | 0.6161185 | 10.41369 | 0.129112 | 9.259259 | 87.03704 | 3.703704
Cu_Fe_Oxide | 2020-08-17 | MFT | 30 | 0.9355874 | 4.332794 | 3.993817 | 24.39024 | 56.09756 | 19.5122
CuFe_Silicate | 2020-08-17 | MFT | 61 | 0.9812258 | 8.408379 | 1.141075 | 29.7619 | 53.57143 | 16.66667
Other sulphides | 2020-08-17 | MFT | 15 | 0.5070753 | 0.06215542 | 0.3105467 | 46.66667 | 26.66667 | 26.66667
Arsenopyrite | 2020-08-17 | MFT | 0 | 0 | 0 | 0 | 0 | 0 | 0
Galena | 2020-08-17 | MFT | 7 | 0.2814368 | 0 | 0.2047104 | 14.28571 | 28.57143 | 57.14286
Millerite | 2020-08-17 | MFT | 0 | 0 | 0 | 0 | 0 | 0 | 0
Molybdenite | 2020-08-17 | MFT | 4 | 0.1195292 | 0.06215542 | 0.1058363 | 75 | 25 | 0
Monazite_Ce | 2020-08-17 | MFT | 3 | 0.08394207 | 0 | 0 | 66.66667 | 33.33333 | 0
Pentlandite | 2020-08-17 | MFT | 0 | 0 | 0 | 0 | 0 | 0 | 0
Siegenite | 2020-08-17 | MFT | 0 | 0 | 0 | 0 | 0 | 0 | 0
Sphalerite | 2020-08-17 | MFT | 1 | 0.02216723 | 0 | 0 | 100 | 0 | 0
vaesite | 2020-08-17 | MFT | 0 | 0 | 0 | 0 | 0 | 0 | 0
Pyrite | 2020-08-17 | MFT | 38 | 1.306562 | 0.01509982 | 3.270165 | 85.41667 | 12.5 | 2.083333
Pyrrhotite | 2020-08-17 | MFT | 18 | 0.6512166 | 0 | 2.206066 | 65.38462 | 26.92308 | 7.692308
Sec. Cu Sulphides | 2020-08-17 | MFT | 40 | 1.165464 | 24.56371 | 0.2470025 | 54.7619 | 35.71429 | 9.52381
Bornite | 2020-08-17 | MFT | 12 | 0.3955329 | 7.397842 | 0.2356229 | 64.28571 | 35.71429 | 0
Chalcocite | 2020-08-17 | MFT | 11 | 0.3376699 | 9.002662 | 0 | 54.54545 | 27.27273 | 18.18182
Covellite | 2020-08-17 | MFT | 17 | 0.4322609 | 8.163208 | 0.01137956 | 47.05882 | 41.17647 | 11.76471
Silicate gangue | 2020-08-17 | MFT | 620 | 15.71303 | 0.3265006 | 17.91773 | 37.85092 | 53.04937 | 9.09971
Amphibole | 2020-08-17 | MFT | 0 | 0 | 0 | 0 | 0 | 0 | 0
Biotite | 2020-08-17 | MFT | 94 | 2.512286 | 0.1240952 | 4.212792 | 14.375 | 73.125 | 12.5
Garnets | 2020-08-17 | MFT | 1 | 0.0153758 | 0 | 0.02167947 | 100 | 0 | 0
Kaolinite | 2020-08-17 | MFT | 16 | 0.2286267 | 0 | 0 | 6.25 | 37.5 | 56.25
Muscovite | 2020-08-17 | MFT | 32 | 0.7354303 | 0.03766617 | 0.05501258 | 64.58333 | 27.08333 | 8.333333
Orthoclase | 2020-08-17 | MFT | 0 | 0 | 0 | 0 | 0 | 0 | 0
Plagioclase | 2020-08-17 | MFT | 28 | 0.409659 | 0.1052664 | 0.007752586 | 20.68966 | 34.48276 | 44.82759
Quartz | 2020-08-17 | MFT | 58 | 1.929309 | 0 | 0.008435074 | 64.1791 | 31.34328 | 4.477612
Silicate gangue_generic | 2020-08-17 | MFT | 391 | 9.882345 | 0.0594728 | 13.61206 | 37.67442 | 55.81395 | 6.511628
Chalcopyrite cl. | 2020-08-17 | MFT | 60 | 1.912249 | 21.03016 | 2.910092 | 76.19048 | 22.61905 | 1.190476
Accessory_phases | 2020-08-17 | MRoST | 23 | 1.132515 | 0.3790775 | 0.01815614 | 26.66667 | 68.33333 | 5
Apatite | 2020-08-17 | MRoST | 23 | 1.132515 | 0.3790775 | 0.01815614 | 26.66667 | 68.33333 | 5
Zircon | 2020-08-17 | MRoST | 0 | 0 | 0 | 0 | 0 | 0 | 0
Carbonate gangue | 2020-08-17 | MRoST | 1458 | 69.74411 | 4.666526 | 4.742355 | 94.03402 | 5.290142 | 0.6758331
Ankerite | 2020-08-17 | MRoST | 91 | 1.843921 | 1.419943 | 2.814991 | 42.85714 | 41.83673 | 15.30612
Calcite | 2020-08-17 | MRoST | 1349 | 67.35543 | 3.246583 | 1.530036 | 95.86638 | 3.84523 | 0.2883922
Dolomite_ | 2020-08-17 | MRoST | 18 | 0.5447541 | 0 | 0.3973288 | 12.5 | 81.25 | 6.25
Chalcopyrite | 2020-08-17 | MRoST | 0 | 0 | 0 | 0 | 0 | 0 | 0
Chalcopyrite <20 | 2020-08-17 | MRoST | 31 | 0.8759669 | 11.26851 | 1.554127 | 60 | 37.14286 | 2.857143
Chalcopyrite >150 | 2020-08-17 | MRoST | 0 | 0 | 0 | 0 | 0 | 0 | 0
CPS floating Cu | 2020-08-17 | MRoST | 13 | 0.3466237 | 8.374563 | 0.2574679 | 57.14286 | 21.42857 | 21.42857
Cuprite | 2020-08-17 | MRoST | 0 | 0 | 0 | 0 | 0 | 0 | 0
Delafossite | 2020-08-17 | MRoST | 3 | 0.09694472 | 1.39917 | 0.24519 | 33.33333 | 33.33333 | 33.33333
Malachite | 2020-08-17 | MRoST | 10 | 0.2496789 | 6.975392 | 0.0122779 | 63.63636 | 18.18182 | 18.18182
Fe_Ox | 2020-08-17 | MRoST | 202 | 11.84482 | 0.5307455 | 72.14913 | 38.00738 | 53.13653 | 8.856089
Fe_oxyhydroxides | 2020-08-17 | MRoST | 45 | 1.373831 | 0 | 5.577783 | 50 | 34.78261 | 15.21739
Haematite | 2020-08-17 | MRoST | 9 | 0.2849207 | 0 | 1.214998 | 44.44444 | 33.33333 | 22.22222
Magnesioferrite | 2020-08-17 | MRoST | 0 | 0 | 0 | 0 | 0 | 0 | 0
Magnetite | 2020-08-17 | MRoST | 49 | 1.907237 | 0.2345543 | 11.85757 | 25.80645 | 58.06452 | 16.12903
Tramp_Steel | 2020-08-17 | MRoST | 99 | 8.278828 | 0.2961912 | 53.49879 | 38.96104 | 57.79221 | 3.246753
Fe_Ti_Ox | 2020-08-17 | MRoST | 47 | 3.031986 | 0.4111329 | 2.837467 | 58.55856 | 40.54054 | 0.9009009
Ilmenite | 2020-08-17 | MRoST | 12 | 0.7741242 | 0 | 2.817644 | 25.92593 | 74.07407 | 0
Rutile | 2020-08-17 | MRoST | 35 | 2.257862 | 0.4111329 | 0.01982288 | 69.04762 | 29.7619 | 1.190476
Non floating Cu | 2020-08-17 | MRoST | 104 | 2.328943 | 26.78561 | 5.664629 | 32.89474 | 59.86842 | 7.236842
Chrysocolla | 2020-08-17 | MRoST | 33 | 0.6522713 | 11.93138 | 0.04924691 | 32.69231 | 61.53846 | 5.769231
Cu_Fe_Oxide | 2020-08-17 | MRoST | 22 | 0.6271839 | 2.973642 | 3.584441 | 32 | 48 | 20
CuFe_Silicate | 2020-08-17 | MRoST | 40 | 0.7448556 | 8.059723 | 1.566199 | 36.2069 | 58.62069 | 5.172414
Other sulphides | 2020-08-17 | MRoST | 25 | 1.13819 | 0.07655754 | 0.2738491 | 20.68966 | 31.03448 | 48.27586
Arsenopyrite | 2020-08-17 | MRoST | 0 | 0 | 0 | 0 | 0 | 0 | 0
Galena | 2020-08-17 | MRoST | 18 | 0.7956276 | 0 | 0.2161185 | 5.555556 | 16.66667 | 77.77778
Millerite | 2020-08-17 | MRoST | 0 | 0 | 0 | 0 | 0 | 0 | 0
Molybdenite | 2020-08-17 | MRoST | 3 | 0.09855748 | 0.07655754 | 0.006230047 | 66.66667 | 33.33333 | 0
Monazite_Ce | 2020-08-17 | MRoST | 3 | 0.2153332 | 0 | 0 | 28.57143 | 71.42857 | 0
Pentlandite | 2020-08-17 | MRoST | 1 | 0.02867127 | 0 | 0.05150056 | 100 | 0 | 0
Siegenite | 2020-08-17 | MRoST | 0 | 0 | 0 | 0 | 0 | 0 | 0
Sphalerite | 2020-08-17 | MRoST | 0 | 0 | 0 | 0 | 0 | 0 | 0
vaesite | 2020-08-17 | MRoST | 0 | 0 | 0 | 0 | 0 | 0 | 0
Pyrite | 2020-08-17 | MRoST | 17 | 1.137174 | 0.05071779 | 4.102938 | 76.31579 | 21.05263 | 2.631579
Pyrrhotite | 2020-08-17 | MRoST | 10 | 0.3029 | 0 | 1.357697 | 36.36364 | 45.45455 | 18.18182
Sec. Cu Sulphides | 2020-08-17 | MRoST | 53 | 1.731625 | 47.20446 | 0.3748377 | 74.54545 | 23.63636 | 1.818182
Bornite | 2020-08-17 | MRoST | 14 | 0.4348475 | 9.356977 | 0.3182915 | 57.14286 | 42.85714 | 0
Chalcocite | 2020-08-17 | MRoST | 24 | 0.8774602 | 27.63962 | 0 | 92.30769 | 7.692308 | 0
Covellite | 2020-08-17 | MRoST | 15 | 0.4193173 | 10.20787 | 0.05654617 | 60 | 33.33333 | 6.666667
Silicate gangue | 2020-08-17 | MRoST | 265 | 6.385151 | 0.2521025 | 6.667341 | 35.24804 | 51.43603 | 13.31593
Amphibole | 2020-08-17 | MRoST | 0 | 0 | 0 | 0 | 0 | 0 | 0
Biotite | 2020-08-17 | MRoST | 37 | 1.104799 | 0 | 2.358484 | 21.875 | 70.3125 | 7.8125
Garnets | 2020-08-17 | MRoST | 0 | 0 | 0 | 0 | 0 | 0 | 0
Kaolinite | 2020-08-17 | MRoST | 24 | 0.4084461 | 0.09907647 | 0 | 3.846154 | 50 | 46.15385
Muscovite | 2020-08-17 | MRoST | 10 | 0.1852881 | 0.05780917 | 0.008763552 | 81.81818 | 0 | 18.18182
Orthoclase | 2020-08-17 | MRoST | 0 | 0 | 0 | 0 | 0 | 0 | 0
Plagioclase | 2020-08-17 | MRoST | 28 | 0.4503778 | 0.01381832 | 0.01506044 | 17.24138 | 48.27586 | 34.48276
Quartz | 2020-08-17 | MRoST | 14 | 0.3957232 | 0.01073071 | 0 | 80 | 12 | 8
Silicate gangue_generic | 2020-08-17 | MRoST | 152 | 3.840516 | 0.07066782 | 4.285033 | 37.7193 | 53.50877 | 8.77193
Chalcopyrite cl. | 2020-08-17 | MRoST | 31 | 0.8759669 | 11.26851 | 1.554127 | 60 | 37.14286 | 2.857143
Accessory_phases | 2020-08-17 | MRoT | 21 | 0.9032632 | 0.0123243 | 0.009003218 | 80 | 20 | 0
Apatite | 2020-08-17 | MRoT | 21 | 0.9032632 | 0.0123243 | 0.009003218 | 80 | 20 | 0
Zircon | 2020-08-17 | MRoT | 0 | 0 | 0 | 0 | 0 | 0 | 0
Carbonate gangue | 2020-08-17 | MRoT | 1179 | 54.49319 | 2.189357 | 3.741922 | 89.35156 | 9.567705 | 1.080737
Ankerite | 2020-08-17 | MRoT | 89 | 1.920863 | 0.5876085 | 2.061858 | 44.79167 | 36.45833 | 18.75
Calcite | 2020-08-17 | MRoT | 1049 | 51.16027 | 1.551112 | 1.053009 | 92.76581 | 6.965007 | 0.269179
Dolomite_ | 2020-08-17 | MRoT | 41 | 1.412063 | 0.05063621 | 0.6270552 | 14.10256 | 75.64103 | 10.25641
Chalcopyrite | 2020-08-17 | MRoT | 6 | 1.517063 | 19.32213 | 2.497154 | 92.98246 | 7.017544 | 0
Chalcopyrite <20 | 2020-08-17 | MRoT | 82 | 2.501823 | 24.47873 | 3.326795 | 75.53191 | 21.2766 | 3.191489
Chalcopyrite >150 | 2020-08-17 | MRoT | 0 | 0 | 0 | 0 | 0 | 0 | 0
CPS floating Cu | 2020-08-17 | MRoT | 19 | 0.7649153 | 18.65756 | 0.5348665 | 42.30769 | 42.30769 | 15.38462
Cuprite | 2020-08-17 | MRoT | 1 | 0.03874758 | 1.23711 | 0.0123528 | 0 | 100 | 0
Delafossite | 2020-08-17 | MRoT | 8 | 0.4123758 | 8.053793 | 0.5225137 | 41.66667 | 33.33333 | 25
Malachite | 2020-08-17 | MRoT | 10 | 0.3137919 | 9.366654 | 0 | 46.15385 | 46.15385 | 7.692308
Fe_Ox | 2020-08-17 | MRoT | 202 | 11.05322 | 0.3907621 | 46.76774 | 29.79592 | 50.20408 | 20
Fe_oxyhydroxides | 2020-08-17 | MRoT | 54 | 1.778577 | 0.0639182 | 5.115955 | 37.5 | 35.71429 | 26.78571
Haematite | 2020-08-17 | MRoT | 11 | 0.3703252 | 0 | 1.082498 | 36.36364 | 54.54545 | 9.090909
Magnesioferrite | 2020-08-17 | MRoT | 0 | 0 | 0 | 0 | 0 | 0 | 0
Magnetite | 2020-08-17 | MRoT | 45 | 1.701082 | 0.1026781 | 7.422361 | 17.30769 | 48.07692 | 34.61538
Tramp_Steel | 2020-08-17 | MRoT | 92 | 7.203238 | 0.2241658 | 33.14693 | 30.95238 | 57.14286 | 11.90476
Fe_Ti_Ox | 2020-08-17 | MRoT | 47 | 3.8665 | 0.041601 | 2.608498 | 75.18797 | 23.30827 | 1.503759
Ilmenite | 2020-08-17 | MRoT | 15 | 1.036656 | 0.041601 | 2.584008 | 73.52941 | 26.47059 | 0
Rutile | 2020-08-17 | MRoT | 32 | 2.829844 | 0 | 0.02449044 | 75.75758 | 22.22222 | 2.020202
Non floating Cu | 2020-08-17 | MRoT | 102 | 2.411243 | 16.67287 | 5.797151 | 38.16794 | 45.80153 | 16.03053
Chrysocolla | 2020-08-17 | MRoT | 14 | 0.2934653 | 4.848513 | 0.03282061 | 45.45455 | 13.63636 | 40.90909
Cu_Fe_Oxide | 2020-08-17 | MRoT | 36 | 1.20054 | 4.468483 | 4.699333 | 40 | 46.66667 | 13.33333
CuFe_Silicate | 2020-08-17 | MRoT | 48 | 0.7647882 | 5.890518 | 1.025561 | 28.57143 | 62.5 | 8.928571
Other sulphides | 2020-08-17 | MRoT | 28 | 1.196411 | 0.2298929 | 0.3705106 | 21.42857 | 42.85714 | 35.71429
Arsenopyrite | 2020-08-17 | MRoT | 0 | 0 | 0 | 0 | 0 | 0 | 0
Galena | 2020-08-17 | MRoT | 19 | 0.8930999 | 0.069014 | 0.2575666 | 10.52632 | 47.36842 | 42.10526
Millerite | 2020-08-17 | MRoT | 0 | 0 | 0 | 0 | 0 | 0 | 0
Molybdenite | 2020-08-17 | MRoT | 4 | 0.1397454 | 0.1608789 | 0.112944 | 50 | 25 | 25
Monazite_Ce | 2020-08-17 | MRoT | 5 | 0.1635656 | 0 | 0 | 40 | 40 | 20
Pentlandite | 2020-08-17 | MRoT | 0 | 0 | 0 | 0 | 0 | 0 | 0
Siegenite | 2020-08-17 | MRoT | 0 | 0 | 0 | 0 | 0 | 0 | 0
Sphalerite | 2020-08-17 | MRoT | 0 | 0 | 0 | 0 | 0 | 0 | 0
vaesite | 2020-08-17 | MRoT | 0 | 0 | 0 | 0 | 0 | 0 | 0
Pyrite | 2020-08-17 | MRoT | 71 | 4.359865 | 0 | 10.79304 | 64.23358 | 35.0365 | 0.729927
Pyrrhotite | 2020-08-17 | MRoT | 47 | 2.196225 | 0.04099414 | 6.990444 | 40 | 54.66667 | 5.333333
Sec. Cu Sulphides | 2020-08-17 | MRoT | 24 | 0.8246247 | 17.77397 | 0.132552 | 88 | 8 | 4
Bornite | 2020-08-17 | MRoT | 6 | 0.1981843 | 3.568213 | 0.1035028 | 66.66667 | 16.66667 | 16.66667
Chalcocite | 2020-08-17 | MRoT | 9 | 0.3588915 | 9.29034 | 0.008759921 | 100 | 0 | 0
Covellite | 2020-08-17 | MRoT | 9 | 0.2675488 | 4.915418 | 0.02028927 | 88.88889 | 11.11111 | 0
Silicate gangue | 2020-08-17 | MRoT | 500 | 13.91165 | 0.189818 | 16.43032 | 38.84615 | 52.69231 | 8.461538
Amphibole | 2020-08-17 | MRoT | 0 | 0 | 0 | 0 | 0 | 0 | 0
Biotite | 2020-08-17 | MRoT | 66 | 2.000963 | 0 | 2.987076 | 19.26606 | 66.05505 | 14.6789
Garnets | 2020-08-17 | MRoT | 0 | 0 | 0 | 0 | 0 | 0 | 0
Kaolinite | 2020-08-17 | MRoT | 12 | 0.2004711 | 0 | 0.001830771 | 8.333333 | 75 | 16.66667
Muscovite | 2020-08-17 | MRoT | 26 | 0.7344254 | 0 | 0.03452984 | 63.41463 | 31.70732 | 4.878049
Orthoclase | 2020-08-17 | MRoT | 0 | 0 | 0 | 0 | 0 | 0 | 0
Plagioclase | 2020-08-17 | MRoT | 24 | 0.412884 | 0.02478726 | 0.00180808 | 32 | 64 | 4
Quartz | 2020-08-17 | MRoT | 29 | 0.925813 | 0.009186887 | 0.01232591 | 56.36364 | 34.54545 | 9.090909
Silicate gangue_generic | 2020-08-17 | MRoT | 343 | 9.637094 | 0.1558439 | 13.39275 | 40.1487 | 52.41636 | 7.434944
Chalcopyrite cl. | 2020-08-17 | MRoT | 88 | 4.018886 | 43.80086 | 5.823949 | 82.11921 | 15.89404 | 1.986755
Accessory_phases | 2020-08-17 | MCON | 9 | 0.04136105 | 0 | 0 | 68.75 | 31.25 | 0
Apatite | 2020-08-17 | MCON | 9 | 0.04136105 | 0 | 0 | 68.75 | 31.25 | 0
Zircon | 2020-08-17 | MCON | 0 | 0 | 0 | 0 | 0 | 0 | 0
Carbonate gangue | 2020-08-17 | MCON | 457 | 1.579909 | 0.1028102 | 0.2011928 | 73.81974 | 22.03147 | 4.148784
Ankerite | 2020-08-17 | MCON | 69 | 0.1855357 | 0.04249721 | 0.1303403 | 55.55556 | 29.16667 | 15.27778
Calcite | 2020-08-17 | MCON | 368 | 1.305777 | 0.05920872 | 0.04000989 | 78.26825 | 19.18506 | 2.546689
Dolomite_ | 2020-08-17 | MCON | 20 | 0.08859577 | 0.001104299 | 0.03084258 | 39.47368 | 52.63158 | 7.894737
Chalcopyrite | 2020-08-17 | MCON | 577 | 12.83318 | 12.56704 | 16.11572 | 76.84295 | 22.80983 | 0.3472222
Chalcopyrite <20 | 2020-08-17 | MCON | 6581 | 29.68359 | 27.69287 | 34.96181 | 80.04619 | 17.94457 | 2.009238
Chalcopyrite >150 | 2020-08-17 | MCON | 7 | 0.8226399 | 0.8029974 | 1.04604 | 70 | 30 | 0
CPS floating Cu | 2020-08-17 | MCON | 704 | 3.418169 | 6.115359 | 1.862681 | 36.76976 | 42.84078 | 20.38946
Cuprite | 2020-08-17 | MCON | 57 | 0.3642816 | 0.8690977 | 0.05207318 | 1.369863 | 57.53425 | 41.09589
Delafossite | 2020-08-17 | MCON | 299 | 1.544569 | 2.200741 | 1.750215 | 34.67049 | 38.96848 | 26.36103
Malachite | 2020-08-17 | MCON | 333 | 1.302513 | 2.515358 | 0.05050714 | 47.49403 | 42.24344 | 10.26253
Fe_Ox | 2020-08-17 | MCON | 216 | 1.429844 | 0.009930191 | 4.491493 | 23.50746 | 46.64179 | 29.85075
Fe_oxyhydroxides | 2020-08-17 | MCON | 17 | 0.069535 | 0.0009281026 | 0.1463419 | 41.17647 | 23.52941 | 35.29412
Haematite | 2020-08-17 | MCON | 4 | 0.01734285 | 0.0004416829 | 0.03811274 | 50 | 25 | 25
Magnesioferrite | 2020-08-17 | MCON | 0 | 0 | 0 | 0 | 0 | 0 | 0
Magnetite | 2020-08-17 | MCON | 118 | 0.6361634 | 0.004079026 | 1.843142 | 11.25828 | 46.35762 | 42.38411
Tramp_Steel | 2020-08-17 | MCON | 77 | 0.7068028 | 0.00448138 | 2.463897 | 38.54167 | 52.08333 | 9.375
Fe_Ti_Ox | 2020-08-17 | MCON | 15 | 0.08295116 | 0.003073683 | 0.06272155 | 90.90909 | 9.090909 | 0
Ilmenite | 2020-08-17 | MCON | 5 | 0.03141346 | 0 | 0.06272155 | 100 | 0 | 0
Rutile | 2020-08-17 | MCON | 10 | 0.05153771 | 0.003073683 | 0 | 85.71429 | 14.28571 | 0
Non floating Cu | 2020-08-17 | MCON | 237 | 0.7915537 | 0.4234919 | 1.738597 | 37.88396 | 44.3686 | 17.74744
Chrysocolla | 2020-08-17 | MCON | 39 | 0.06699902 | 0.05207522 | 0.006927392 | 43.58974 | 35.89744 | 20.51282
Cu_Fe_Oxide | 2020-08-17 | MCON | 122 | 0.5634789 | 0.272079 | 1.562026 | 40.2439 | 44.5122 | 15.2439
CuFe_Silicate | 2020-08-17 | MCON | 73 | 0.1512591 | 0.09119266 | 0.1615562 | 31.39535 | 46.51163 | 22.09302
Other sulphides | 2020-08-17 | MCON | 248 | 1.303618 | 0.2556928 | 0.5679365 | 52.24913 | 35.98616 | 11.76471
Arsenopyrite | 2020-08-17 | MCON | 0 | 0 | 0 | 0 | 0 | 0 | 0
Galena | 2020-08-17 | MCON | 21 | 0.1271263 | 0.04589144 | 0.06213201 | 57.14286 | 28.57143 | 14.28571
Millerite | 2020-08-17 | MCON | 4 | 0.06589464 | 0 | 0.01076004 | 6.666667 | 93.33333 | 0
Molybdenite | 2020-08-17 | MCON | 198 | 0.917862 | 0.2070227 | 0.4455189 | 60.78431 | 28.92157 | 10.29412
Monazite_Ce | 2020-08-17 | MCON | 1 | 0.008426006 | 0 | 0 | 100 | 0 | 0
Pentlandite | 2020-08-17 | MCON | 5 | 0.01963341 | 0.0005720825 | 0.02093902 | 60 | 20 | 20
Siegenite | 2020-08-17 | MCON | 15 | 0.1501465 | 0 | 0.02728217 | 18.42105 | 57.89474 | 23.68421
Sphalerite | 2020-08-17 | MCON | 2 | 0.00667536 | 0 | 0.001304405 | 100 | 0 | 0
vaesite | 2020-08-17 | MCON | 2 | 0.007853365 | 0.002206604 | 0 | 0 | 100 | 0
Pyrite | 2020-08-17 | MCON | 1884 | 13.32824 | 0.1019673 | 24.87912 | 62.20787 | 35.85486 | 1.937269
Pyrrhotite | 2020-08-17 | MCON | 746 | 4.084265 | 0.05921471 | 9.623805 | 46.99908 | 38.78116 | 14.21976
Sec. Cu Sulphides | 2020-08-17 | MCON | 4386 | 26.60279 | 51.84869 | 4.036484 | 69.72383 | 26.96897 | 3.307194
Bornite | 2020-08-17 | MCON | 841 | 3.858293 | 6.042598 | 1.881821 | 56.56009 | 33.62734 | 9.812569
Chalcocite | 2020-08-17 | MCON | 3327 | 21.89457 | 44.5414 | 2.114302 | 72.93646 | 25.41693 | 1.646612
Covellite | 2020-08-17 | MCON | 218 | 0.8499304 | 1.264694 | 0.04036066 | 54.95495 | 32.88288 | 12.16216
Silicate gangue | 2020-08-17 | MCON | 1312 | 3.997886 | 0.01685712 | 0.412397 | 55.84779 | 38.0526 | 6.099608
Amphibole | 2020-08-17 | MCON | 0 | 0 | 0 | 0 | 0 | 0 | 0
Biotite | 2020-08-17 | MCON | 4 | 0.01418514 | 0.0005910619 | 0.01084249 | 16.66667 | 50 | 33.33333
Garnets | 2020-08-17 | MCON | 3 | 0.006945319 | 0 | 0.002414292 | 33.33333 | 33.33333 | 33.33333
Kaolinite | 2020-08-17 | MCON | 46 | 0.1032717 | 0.001683299 | 0.0002084138 | 35.41667 | 31.25 | 33.33333
Muscovite | 2020-08-17 | MCON | 140 | 0.4867614 | 0.002034003 | 0.005906694 | 68.24645 | 29.85782 | 1.895735
Orthoclase | 2020-08-17 | MCON | 0 | 0 | 0 | 0 | 0 | 0 | 0
Plagioclase | 2020-08-17 | MCON | 108 | 0.2594883 | 0.008511487 | 0.002081777 | 37.70492 | 43.44262 | 18.85246
Quartz | 2020-08-17 | MCON | 454 | 1.489317 | 0.0004288508 | 0.00686603 | 63.17322 | 34.9345 | 1.892285
Silicate gangue_generic | 2020-08-17 | MCON | 557 | 1.637917 | 0.00360842 | 0.3840773 | 50 | 42.95775 | 7.042254
Chalcopyrite cl. | 2020-08-17 | MCON | 7165 | 43.33941 | 41.06291 | 52.12357 | 78.90699 | 19.61405 | 1.478962
Accessory_phases | 2020-08-17 | MCOF | 67 | 1.800265 | 0 | 0 | 82.92683 | 8.780488 | 8.292683
Apatite | 2020-08-17 | MCOF | 67 | 1.800265 | 0 | 0 | 82.92683 | 8.780488 | 8.292683
Zircon | 2020-08-17 | MCOF | 0 | 0 | 0 | 0 | 0 | 0 | 0
Carbonate gangue | 2020-08-17 | MCOF | 1468 | 37.86504 | 1.279308 | 2.056003 | 89.70765 | 9.371245 | 0.9211053
Ankerite | 2020-08-17 | MCOF | 175 | 1.610734 | 0.5083347 | 1.272734 | 46.73913 | 40.76087 | 12.5
Calcite | 2020-08-17 | MCOF | 1253 | 35.66028 | 0.7605356 | 0.5718203 | 92.20697 | 7.349525 | 0.4435058
Dolomite_ | 2020-08-17 | MCOF | 40 | 0.5940208 | 0.01043791 | 0.211448 | 37.33333 | 60 | 2.666667
Chalcopyrite | 2020-08-17 | MCOF | 47 | 3.714499 | 14.22376 | 4.81684 | 78.05643 | 21.94357 | 0
Chalcopyrite <20 | 2020-08-17 | MCOF | 513 | 7.8249 | 27.42565 | 9.139439 | 83.33333 | 15.625 | 1.041667
Chalcopyrite >150 | 2020-08-17 | MCOF | 0 | 0 | 0 | 0 | 0 | 0 | 0
CPS floating Cu | 2020-08-17 | MCOF | 82 | 1.242511 | 9.211491 | 0.3954243 | 48.07692 | 37.5 | 14.42308
Cuprite | 2020-08-17 | MCOF | 4 | 0.08476086 | 0.8107759 | 0.003664294 | 20 | 60 | 20
Delafossite | 2020-08-17 | MCOF | 20 | 0.3006926 | 1.563842 | 0.3889882 | 20 | 50 | 30
Malachite | 2020-08-17 | MCOF | 56 | 0.8131484 | 6.373479 | 0.00277182 | 58.44156 | 33.76623 | 7.792208
Fe_Ox | 2020-08-17 | MCOF | 478 | 13.5434 | 0.1765665 | 45.66801 | 41.67939 | 43.66412 | 14.65649
Fe_oxyhydroxides | 2020-08-17 | MCOF | 102 | 1.625741 | 0.01114154 | 3.608086 | 38.46154 | 35.04274 | 26.49573
Haematite | 2020-08-17 | MCOF | 30 | 0.456597 | 0.007305778 | 1.0422 | 41.93548 | 19.35484 | 38.70968
Magnesioferrite | 2020-08-17 | MCOF | 0 | 0 | 0 | 0 | 0 | 0 | 0
Magnetite | 2020-08-17 | MCOF | 99 | 1.631577 | 0.06147896 | 5.641011 | 24.5614 | 51.75439 | 23.68421
Tramp_Steel | 2020-08-17 | MCOF | 247 | 9.829481 | 0.09664024 | 35.37672 | 47.5827 | 45.80153 | 6.615776
Fe_Ti_Ox | 2020-08-17 | MCOF | 143 | 4.953925 | 0.03137584 | 5.238223 | 64.22977 | 35.50914 | 0.2610966
Ilmenite | 2020-08-17 | MCOF | 64 | 2.614525 | 0.007883554 | 5.224213 | 62.7551 | 36.73469 | 0.5102041
Rutile | 2020-08-17 | MCOF | 78 | 2.32606 | 0.02349229 | 0.00695569 | 65.5914 | 34.4086 | 0
Non floating Cu | 2020-08-17 | MCOF | 254 | 3.065703 | 5.475451 | 7.129508 | 37.78409 | 49.14773 | 13.06818
Chrysocolla | 2020-08-17 | MCOF | 27 | 0.1867518 | 0.8560925 | 0.0185856 | 50 | 28.125 | 21.875
Cu_Fe_Oxide | 2020-08-17 | MCOF | 104 | 1.93755 | 2.624612 | 5.859309 | 33.13253 | 53.61446 | 13.25301
CuFe_Silicate | 2020-08-17 | MCOF | 118 | 0.8663671 | 1.821431 | 1.206933 | 42.06897 | 46.2069 | 11.72414
Other sulphides | 2020-08-17 | MCOF | 54 | 1.102753 | 0.2553776 | 0.4028968 | 46.26866 | 32.83582 | 20.89552
Arsenopyrite | 2020-08-17 | MCOF | 0 | 0 | 0 | 0 | 0 | 0 | 0
Galena | 2020-08-17 | MCOF | 21 | 0.4318635 | 0.09118686 | 0.240618 | 23.80952 | 23.80952 | 52.38095
Millerite | 2020-08-17 | MCOF | 1 | 0.01492347 | 0 | 0 | 100 | 0 | 0
Molybdenite | 2020-08-17 | MCOF | 15 | 0.2292712 | 0.1076693 | 0.1587038 | 60 | 20 | 20
Monazite_Ce | 2020-08-17 | MCOF | 14 | 0.3864261 | 0 | 0 | 51.85185 | 48.14815 | 0
Pentlandite | 2020-08-17 | MCOF | 0 | 0 | 0 | 0 | 0 | 0 | 0
Siegenite | 2020-08-17 | MCOF | 2 | 0.02684557 | 0 | 0.003574939 | 100 | 0 | 0
Sphalerite | 2020-08-17 | MCOF | 0 | 0 | 0 | 0 | 0 | 0 | 0
vaesite | 2020-08-17 | MCOF | 0 | 0 | 0 | 0 | 0 | 0 | 0
Pyrite | 2020-08-17 | MCOF | 172 | 4.552825 | 0.05745642 | 8.607126 | 64.22018 | 33.63914 | 2.140673
Pyrrhotite | 2020-08-17 | MCOF | 67 | 1.242705 | 0.005002596 | 3.044144 | 55.6701 | 38.14433 | 6.185567
Sec. Cu Sulphides | 2020-08-17 | MCOF | 281 | 5.437923 | 41.80505 | 0.2889979 | 68.33333 | 28.88889 | 2.777778
Bornite | 2020-08-17 | MCOF | 35 | 0.5491392 | 3.198961 | 0.1894844 | 60.52632 | 39.47368 | 0
Chalcocite | 2020-08-17 | MCOF | 184 | 4.082416 | 33.98676 | 0.0810324 | 70.76923 | 28.07692 | 1.153846
Covellite | 2020-08-17 | MCOF | 62 | 0.8063676 | 4.619332 | 0.01848112 | 62.90323 | 25.80645 | 11.29032
Silicate gangue | 2020-08-17 | MCOF | 1028 | 13.65356 | 0.053508 | 13.21339 | 36.33257 | 55.46697 | 8.200456
Amphibole | 2020-08-17 | MCOF | 0 | 0 | 0 | 0 | 0 | 0 | 0
Biotite | 2020-08-17 | MCOF | 141 | 1.887388 | 0.007543634 | 2.402337 | 25.10638 | 62.55319 | 12.34043
Garnets | 2020-08-17 | MCOF | 2 | 0.01572939 | 0 | 0.0005165857 | 0 | 0 | 100
Kaolinite | 2020-08-17 | MCOF | 24 | 0.1827222 | 0.01203298 | 0.003160917 | 24 | 40 | 36
Muscovite | 2020-08-17 | MCOF | 55 | 0.6896477 | 0.01522188 | 0.02311238 | 51.13636 | 35.22727 | 13.63636
Orthoclase | 2020-08-17 | MCOF | 0 | 0 | 0 | 0 | 0 | 0 | 0
Plagioclase | 2020-08-17 | MCOF | 26 | 0.1878634 | 0 | 0.003824731 | 23.07692 | 57.69231 | 19.23077
Quartz | 2020-08-17 | MCOF | 102 | 1.94422 | 0.007538942 | 0.01603031 | 68.18182 | 25 | 6.818182
Silicate gangue_generic | 2020-08-17 | MCOF | 678 | 8.745987 | 0.01117057 | 10.7644 | 30.64516 | 63.17204 | 6.182796
Chalcopyrite cl. | 2020-08-17 | MCOF | 560 | 11.5394 | 41.64941 | 13.95628 | 81.63471 | 17.65893 | 0.7063572
Accessory_phases | 2020-08-20 | MFT | 62 | 1.165035 | 0 | 0.002301074 | 78.60963 | 21.39037 | 0
Apatite | 2020-08-20 | MFT | 62 | 1.165035 | 0 | 0.002301074 | 78.60963 | 21.39037 | 0
Zircon | 2020-08-20 | MFT | 0 | 0 | 0 | 0 | 0 | 0 | 0
Carbonate gangue | 2020-08-20 | MFT | 4559 | 67.28966 | 4.532624 | 2.964144 | 93.07711 | 6.684173 | 0.2387205
Ankerite | 2020-08-20 | MFT | 127 | 0.9377728 | 0.3385812 | 1.511492 | 59.60265 | 29.13907 | 11.25828
Calcite | 2020-08-20 | MFT | 4386 | 66.06532 | 3.933849 | 1.293462 | 93.71613 | 6.243429 | 0.04043672
Dolomite_ | 2020-08-20 | MFT | 46 | 0.2865663 | 0.2601929 | 0.1591894 | 37.2549 | 47.05882 | 15.68627
Chalcopyrite | 2020-08-20 | MFT | 0 | 0 | 0 | 0 | 0 | 0 | 0
Chalcopyrite <20 | 2020-08-20 | MFT | 32 | 0.3139119 | 10.15763 | 0.642171 | 86.84211 | 10.52632 | 2.631579
Chalcopyrite >150 | 2020-08-20 | MFT | 1 | 0.2808685 | 10.2842 | 0.6556759 | 100 | 0 | 0
CPS floating Cu | 2020-08-20 | MFT | 27 | 0.3274959 | 23.18828 | 0.3224799 | 17.64706 | 14.70588 | 67.64706
Cuprite | 2020-08-20 | MFT | 2 | 0.03607956 | 3.284429 | 0 | 0 | 0 | 100
Delafossite | 2020-08-20 | MFT | 10 | 0.1173276 | 5.691202 | 0.3127615 | 18.18182 | 36.36364 | 45.45455
Malachite | 2020-08-20 | MFT | 12 | 0.1273628 | 9.711457 | 0.004714133 | 23.52941 | 5.882353 | 70.58824
Fe_Ox | 2020-08-20 | MFT | 491 | 9.967521 | 1.361836 | 60.36271 | 37.66617 | 46.97194 | 15.36189
Fe_oxyhydroxides | 2020-08-20 | MFT | 71 | 0.7196196 | 0.07491221 | 2.952543 | 27.39726 | 30.13699 | 42.46575
Haematite | 2020-08-20 | MFT | 35 | 0.3761738 | 0.05055333 | 1.634901 | 22.22222 | 30.55556 | 47.22222
Magnesioferrite | 2020-08-20 | MFT | 0 | 0 | 0 | 0 | 0 | 0 | 0
Magnetite | 2020-08-20 | MFT | 123 | 1.614412 | 0.6756922 | 9.771119 | 25.78616 | 50.31447 | 23.89937
Tramp_Steel | 2020-08-20 | MFT | 262 | 7.257315 | 0.5606785 | 46.00415 | 45.47677 | 50.12225 | 4.400978
Fe_Ti_Ox | 2020-08-20 | MFT | 137 | 3.294478 | 0.2823046 | 4.230283 | 73.27824 | 25.61983 | 1.101928
Ilmenite | 2020-08-20 | MFT | 50 | 1.182936 | 0.1448592 | 4.204153 | 76.8 | 20 | 3.2
Rutile | 2020-08-20 | MFT | 87 | 2.111541 | 0.1374454 | 0.02613071 | 71.42857 | 28.57143 | 0
Non floating Cu | 2020-08-20 | MFT | 163 | 1.337802 | 23.98927 | 5.131546 | 33.04348 | 54.34783 | 12.6087
Chrysocolla | 2020-08-20 | MFT | 26 | 0.1324889 | 5.53889 | 0.01789467 | 37.5 | 37.5 | 25
Cu_Fe_Oxide | 2020-08-20 | MFT | 63 | 0.7121277 | 8.258571 | 3.86481 | 31.39535 | 59.30233 | 9.302326
CuFe_Silicate | 2020-08-20 | MFT | 67 | 0.4281244 | 8.800269 | 1.162836 | 35.64356 | 52.47525 | 11.88119
Other sulphides | 2020-08-20 | MFT | 55 | 1.010819 | 0 | 0.2324635 | 50.61728 | 16.04938 | 33.33333
Arsenopyrite | 2020-08-20 | MFT | 0 | 0 | 0 | 0 | 0 | 0 | 0
Galena | 2020-08-20 | MFT | 42 | 0.612761 | 0 | 0.1684046 | 19.04762 | 28.57143 | 52.38095
Millerite | 2020-08-20 | MFT | 0 | 0 | 0 | 0 | 0 | 0 | 0
Molybdenite | 2020-08-20 | MFT | 3 | 0.03253075 | 0 | 0.02698189 | 100 | 0 | 0
Monazite_Ce | 2020-08-20 | MFT | 10 | 0.3655273 | 0 | 0.03707705 | 83.33333 | 2.777778 | 13.88889
Pentlandite | 2020-08-20 | MFT | 0 | 0 | 0 | 0 | 0 | 0 | 0
Siegenite | 2020-08-20 | MFT | 0 | 0 | 0 | 0 | 0 | 0 | 0
Sphalerite | 2020-08-20 | MFT | 0 | 0 | 0 | 0 | 0 | 0 | 0
vaesite | 2020-08-20 | MFT | 0 | 0 | 0 | 0 | 0 | 0 | 0
Pyrite | 2020-08-20 | MFT | 52 | 0.800079 | 0.03608422 | 2.618892 | 86.41975 | 11.11111 | 2.469136
Pyrrhotite | 2020-08-20 | MFT | 21 | 0.3272002 | 0 | 1.438708 | 41.66667 | 58.33333 | 0
Sec. Cu Sulphides | 2020-08-20 | MFT | 30 | 0.3900338 | 25.6095 | 0.1325193 | 29.72973 | 10.81081 | 59.45946
Bornite | 2020-08-20 | MFT | 12 | 0.1230254 | 6.653256 | 0.1070098 | 33.33333 | 25 | 41.66667
Chalcocite | 2020-08-20 | MFT | 12 | 0.211647 | 15.74876 | 0.02550948 | 21.05263 | 5.263158 | 73.68421
Covellite | 2020-08-20 | MFT | 6 | 0.05536142 | 3.207488 | 0 | 50 | 0 | 50
Silicate gangue | 2020-08-20 | MFT | 1689 | 13.4951 | 0.5582634 | 21.26611 | 41.22483 | 52.48664 | 6.288533
Amphibole | 2020-08-20 | MFT | 0 | 0 | 0 | 0 | 0 | 0 | 0
Biotite | 2020-08-20 | MFT | 292 | 2.512734 | 0.03829297 | 5.526983 | 23.80952 | 68.25397 | 7.936508
Garnets | 2020-08-20 | MFT | 0 | 0 | 0 | 0 | 0 | 0 | 0
Kaolinite | 2020-08-20 | MFT | 28 | 0.1451857 | 0.2011327 | 0.00116971 | 28.57143 | 39.28571 | 32.14286
Muscovite | 2020-08-20 | MFT | 213 | 1.634581 | 0.03075782 | 0.1277151 | 54.7619 | 39.79592 | 5.442177
Orthoclase | 2020-08-20 | MFT | 0 | 0 | 0 | 0 | 0 | 0 | 0
Plagioclase | 2020-08-20 | MFT | 53 | 0.2870592 | 0.1978919 | 0.01489391 | 42.85714 | 39.28571 | 17.85714
Quartz | 2020-08-20 | MFT | 127 | 0.903862 | 0.01444381 | 0.02182355 | 55.49133 | 35.83815 | 8.67052
Silicate gangue_generic | 2020-08-20 | MFT | 976 | 8.011673 | 0.07574424 | 15.57352 | 42.26232 | 53.01874 | 4.718945
Chalcopyrite cl. | 2020-08-20 | MFT | 33 | 0.5947804 | 20.44183 | 1.297847 | 93.05556 | 5.555556 | 1.388889
Native Copper | 2020-08-20 | MFT | 3 | 0.04672599 | 4.501193 | 0.005004184 | 0 | 0 | 100
Accessory_phases | 2020-08-20 | MCOF | 53 | 0.6916285 | 0.01889541 | 0.005755511 | 79.08497 | 20.26144 | 0.6535948
Apatite | 2020-08-20 | MCOF | 53 | 0.6916285 | 0.01889541 | 0.005755511 | 79.08497 | 20.26144 | 0.6535948
Zircon | 2020-08-20 | MCOF | 0 | 0 | 0 | 0 | 0 | 0 | 0
Carbonate gangue | 2020-08-20 | MCOF | 4568 | 55.85545 | 0.7060146 | 3.051153 | 92.18336 | 7.259301 | 0.5573359
Ankerite | 2020-08-20 | MCOF | 208 | 1.234683 | 0.09632704 | 1.745346 | 55.83942 | 29.56204 | 14.59854
Calcite | 2020-08-20 | MCOF | 4259 | 53.87468 | 0.6054109 | 0.900106 | 93.77564 | 6.066057 | 0.1583075
Dolomite_ | 2020-08-20 | MCOF | 101 | 0.7460885 | 0.004276685 | 0.4057011 | 25.68306 | 64.48087 | 9.836066
Chalcopyrite | 2020-08-20 | MCOF | 52 | 2.28367 | 15.88563 | 4.822413 | 67.71654 | 32.28346 | 0
Chalcopyrite <20 | 2020-08-20 | MCOF | 290 | 2.439511 | 16.05955 | 4.76438 | 82.30958 | 14.00491 | 3.685504
Chalcopyrite >150 | 2020-08-20 | MCOF | 0 | 0 | 0 | 0 | 0 | 0 | 0
CPS floating Cu | 2020-08-20 | MCOF | 93 | 0.7930811 | 10.02911 | 0.9083182 | 28.33333 | 45.83333 | 25.83333
Cuprite | 2020-08-20 | MCOF | 5 | 0.05235708 | 0.9140713 | 0.003216496 | 0 | 50 | 50
Delafossite | 2020-08-20 | MCOF | 42 | 0.386956 | 3.731927 | 0.9021142 | 18 | 40 | 42
Malachite | 2020-08-20 | MCOF | 45 | 0.3424668 | 5.169944 | 0.002987517 | 39.68254 | 50.79365 | 9.52381
Fe_Ox | 2020-08-20 | MCOF | 479 | 7.647639 | 0.2913831 | 41.60535 | 32.8169 | 47.46479 | 19.71831
Fe_oxyhydroxides | 2020-08-20 | MCOF | 87 | 0.7152607 | 0.004498912 | 2.465332 | 22 | 19 | 59
Haematite | 2020-08-20 | MCOF | 19 | 0.1440535 | 0.00679357 | 0.5367166 | 15.78947 | 36.84211 | 47.36842
Magnesioferrite | 2020-08-20 | MCOF | 0 | 0 | 0 | 0 | 0 | 0 | 0
Magnetite | 2020-08-20 | MCOF | 114 | 1.097711 | 0.1177358 | 6.062272 | 22.81879 | 50.33557 | 26.84564
Tramp_Steel | 2020-08-20 | MCOF | 259 | 5.690614 | 0.1623548 | 32.54103 | 39.36652 | 53.39367 | 7.239819
Fe_Ti_Ox | 2020-08-20 | MCOF | 207 | 3.86112 | 0.006940917 | 4.882868 | 68.54701 | 29.57265 | 1.880342
Ilmenite | 2020-08-20 | MCOF | 65 | 1.524364 | 0.006940917 | 4.846587 | 62.16216 | 36.93694 | 0.9009009
Rutile | 2020-08-20 | MCOF | 142 | 2.336757 | 0 | 0.03628095 | 72.45179 | 25.06887 | 2.479339
Non floating Cu | 2020-08-20 | MCOF | 202 | 1.618778 | 6.058729 | 6.129867 | 37.46479 | 52.67606 | 9.859155
Chrysocolla | 2020-08-20 | MCOF | 27 | 0.1201638 | 1.158872 | 0.004312348 | 27.5 | 55 | 17.5
Cu_Fe_Oxide | 2020-08-20 | MCOF | 99 | 1.075466 | 2.690615 | 5.290886 | 21.78771 | 70.39106 | 7.821229
CuFe_Silicate | 2020-08-20 | MCOF | 73 | 0.405982 | 2.153309 | 0.8261446 | 62.87879 | 26.51515 | 10.60606
Other sulphides | 2020-08-20 | MCOF | 131 | 1.538125 | 0.0459867 | 0.6486644 | 42.42424 | 22.42424 | 35.15152
Arsenopyrite | 2020-08-20 | MCOF | 3 | 0.0266077 | 0 | 0.07484021 | 66.66667 | 33.33333 | 0
Galena | 2020-08-20 | MCOF | 97 | 1.026828 | 0.0459867 | 0.414769 | 22.68041 | 19.58763 | 57.73196
Millerite | 2020-08-20 | MCOF | 1 | 0.0076819 | 0 | 0 | 100 | 0 | 0
Molybdenite | 2020-08-20 | MCOF | 11 | 0.08654655 | 0 | 0.1271884 | 36.36364 | 54.54545 | 9.090909
Monazite_Ce | 2020-08-20 | MCOF | 19 | 0.3904608 | 0 | 0.03186685 | 77.35849 | 20.75472 | 1.886792
Pentlandite | 2020-08-20 | MCOF | 0 | 0 | 0 | 0 | 0 | 0 | 0
Siegenite | 2020-08-20 | MCOF | 0 | 0 | 0 | 0 | 0 | 0 | 0
Sphalerite | 2020-08-20 | MCOF | 0 | 0 | 0 | 0 | 0 | 0 | 0
vaesite | 2020-08-20 | MCOF | 0 | 0 | 0 | 0 | 0 | 0 | 0
Pyrite | 2020-08-20 | MCOF | 250 | 3.096106 | 0.02761143 | 9.499284 | 79.86111 | 18.28704 | 1.851852
Pyrrhotite | 2020-08-20 | MCOF | 54 | 0.7913645 | 0 | 3.145857 | 45.83333 | 51.66667 | 2.5
Sec. Cu Sulphides | 2020-08-20 | MCOF | 206 | 3.401122 | 50.75809 | 0.2868747 | 78.50467 | 17.75701 | 3.738318
Bornite | 2020-08-20 | MCOF | 23 | 0.2231613 | 2.553953 | 0.1675417 | 63.33333 | 16.66667 | 20
Chalcocite | 2020-08-20 | MCOF | 155 | 2.990505 | 46.19677 | 0.102157 | 81.35135 | 17.2973 | 1.351351
Covellite | 2020-08-20 | MCOF | 28 | 0.1874555 | 2.007365 | 0.01717597 | 57.14286 | 25 | 17.85714
Silicate gangue | 2020-08-20 | MCOF | 2637 | 15.9824 | 0.1120599 | 20.24921 | 40.95477 | 50.62814 | 8.417085
Amphibole | 2020-08-20 | MCOF | 0 | 0 | 0 | 0 | 0 | 0 | 0
Biotite | 2020-08-20 | MCOF | 384 | 2.360632 | 0.01088357 | 4.540518 | 22.06655 | 61.4711 | 16.46235
Garnets | 2020-08-20 | MCOF | 2 | 0.008096751 | 0 | 0.005129194 | 0 | 0 | 100
Kaolinite | 2020-08-20 | MCOF | 77 | 0.3235553 | 0.002798467 | 0.0007991639 | 24.4186 | 39.53488 | 36.04651
Muscovite | 2020-08-20 | MCOF | 396 | 2.319591 | 0.03109148 | 0.137299 | 61.73913 | 32.34783 | 5.913043
Orthoclase | 2020-08-20 | MCOF | 0 | 0 | 0 | 0 | 0 | 0 | 0
Plagioclase | 2020-08-20 | MCOF | 109 | 0.4946743 | 0.01716719 | 0.005037815 | 15.78947 | 60.90226 | 23.30827
Quartz | 2020-08-20 | MCOF | 194 | 1.015956 | 0.01388473 | 0.01864477 | 62.31343 | 27.98507 | 9.701493
Silicate gangue_generic | 2020-08-20 | MCOF | 1475 | 9.459895 | 0.03623448 | 15.54178 | 40.08529 | 54.92537 | 4.989339
Chalcopyrite cl. | 2020-08-20 | MCOF | 342 | 4.723181 | 31.94518 | 9.586793 | 75.25381 | 22.84264 | 1.903553
Native Copper | 2020-08-20 | MCOF | 1 | 0.01130112 | 0.2131686 | 0 | 0 | 0 | 100
Accessory_phases | 2020-08-20 | MRoST | 58 | 0.9838648 | 0.01637439 | 0.02593633 | 87.97814 | 8.743169 | 3.278689
Apatite | 2020-08-20 | MRoST | 58 | 0.9838648 | 0.01637439 | 0.02593633 | 87.97814 | 8.743169 | 3.278689
Zircon | 2020-08-20 | MRoST | 0 | 0 | 0 | 0 | 0 | 0 | 0
Carbonate gangue | 2020-08-20 | MRoST | 4574 | 68.12367 | 3.139511 | 3.906338 | 93.75594 | 5.90471 | 0.3393512
Ankerite | 2020-08-20 | MRoST | 151 | 1.098656 | 0.4438242 | 1.956808 | 60 | 30.2439 | 9.756098
Calcite | 2020-08-20 | MRoST | 4310 | 66.28798 | 2.680553 | 1.362517 | 94.72769 | 5.140154 | 0.1321555
Dolomite_ | 2020-08-20 | MRoST | 113 | 0.7370309 | 0.01513392 | 0.5870142 | 47.36842 | 45.39474 | 7.236842
Chalcopyrite | 2020-08-20 | MRoST | 1 | 0.06415844 | 1.615997 | 0.1685508 | 100 | 0 | 0
Chalcopyrite <20 | 2020-08-20 | MRoST | 58 | 0.4419803 | 9.590753 | 1.007694 | 88.70968 | 9.677419 | 1.612903
Chalcopyrite >150 | 2020-08-20 | MRoST | 0 | 0 | 0 | 0 | 0 | 0 | 0
CPS floating Cu | 2020-08-20 | MRoST | 30 | 0.4820475 | 26.45404 | 0.2374612 | 15.625 | 59.375 | 25
Cuprite | 2020-08-20 | MRoST | 3 | 0.03113496 | 2.066694 | 0.004639755 | 0 | 0 | 100
Delafossite | 2020-08-20 | MRoST | 8 | 0.1196569 | 5.929539 | 0.2303957 | 0 | 76.92308 | 23.07692
Malachite | 2020-08-20 | MRoST | 16 | 0.2909332 | 15.69466 | 0.00242582 | 22.22222 | 62.22222 | 15.55556
Fe_Ox | 2020-08-20 | MRoST | 413 | 7.574643 | 1.251462 | 53.68689 | 32.7674 | 48.72666 | 18.50594
Fe_oxyhydroxides | 2020-08-20 | MRoST | 77 | 0.6720388 | 0.09132811 | 3.155795 | 31.64557 | 37.97468 | 30.37975
Haematite | 2020-08-20 | MRoST | 15 | 0.1352584 | 0.02999001 | 0.6649236 | 20 | 40 | 40
Magnesioferrite | 2020-08-20 | MRoST | 0 | 0 | 0 | 0 | 0 | 0 | 0
Magnetite | 2020-08-20 | MRoST | 100 | 1.086491 | 0.3800194 | 7.600434 | 19.35484 | 43.54839 | 37.09677
Tramp_Steel | 2020-08-20 | MRoST | 221 | 5.680854 | 0.7501242 | 42.26574 | 38.00539 | 53.09973 | 8.894879
Fe_Ti_Ox | 2020-08-20 | MRoST | 143 | 2.91852 | 0.1193942 | 4.712891 | 80.64516 | 17.2043 | 2.150538
Ilmenite | 2020-08-20 | MRoST | 43 | 1.126984 | 0.1193942 | 4.696995 | 92.02899 | 5.797101 | 2.173913
Rutile | 2020-08-20 | MRoST | 100 | 1.791536 | 0 | 0.01589565 | 73.93162 | 23.93162 | 2.136752
Non floating Cu | 2020-08-20 | MRoST | 160 | 1.223366 | 17.29858 | 5.419253 | 32.78008 | 54.77178 | 12.44813
Chrysocolla | 2020-08-20 | MRoST | 26 | 0.1822161 | 7.06169 | 0.02281577 | 49.01961 | 49.01961 | 1.960784
Cu_Fe_Oxide | 2020-08-20 | MRoST | 70 | 0.7002814 | 4.803953 | 4.500213 | 22.44898 | 64.28571 | 13.26531
CuFe_Silicate | 2020-08-20 | MRoST | 62 | 0.325556 | 5.086307 | 0.8653376 | 33.70787 | 48.31461 | 17.97753
Other sulphides | 2020-08-20 | MRoST | 83 | 1.138978 | 0.2991451 | 0.2178 | 42.71845 | 21.35922 | 35.92233
Arsenopyrite | 2020-08-20 | MRoST | 0 | 0 | 0 | 0 | 0 | 0 | 0
Galena | 2020-08-20 | MRoST | 61 | 0.7679957 | 0.0392558 | 0.1124833 | 21.31148 | 21.31148 | 57.37705
Millerite | 2020-08-20 | MRoST | 0 | 0 | 0 | 0 | 0 | 0 | 0
Molybdenite | 2020-08-20 | MRoST | 6 | 0.05614501 | 0.185896 | 0.07081875 | 66.66667 | 0 | 33.33333
Monazite_Ce | 2020-08-20 | MRoST | 15 | 0.3066709 | 0.07399332 | 0.02028535 | 74.28571 | 25.71429 | 0
Pentlandite | 2020-08-20 | MRoST | 1 | 0.008166547 | 0 | 0.01421265 | 100 | 0 | 0
Siegenite | 2020-08-20 | MRoST | 0 | 0 | 0 | 0 | 0 | 0 | 0
Sphalerite | 2020-08-20 | MRoST | 0 | 0 | 0 | 0 | 0 | 0 | 0
vaesite | 2020-08-20 | MRoST | 0 | 0 | 0 | 0 | 0 | 0 | 0
Pyrite | 2020-08-20 | MRoST | 112 | 1.218908 | 0.02601264 | 4.764174 | 83.91608 | 11.88811 | 4.195804
Pyrrhotite | 2020-08-20 | MRoST | 54 | 0.9647244 | 0.02717256 | 4.998255 | 35.77236 | 62.60163 | 1.626016
Sec. Cu Sulphides | 2020-08-20 | MRoST | 56 | 0.7933971 | 39.90379 | 0.08774362 | 51.16279 | 44.18605 | 4.651163
Bornite | 2020-08-20 | MRoST | 8 | 0.07962384 | 2.99166 | 0.06285863 | 77.77778 | 22.22222 | 0
Chalcocite | 2020-08-20 | MRoST | 33 | 0.5863751 | 32.19405 | 0.01458734 | 47.54098 | 50.81967 | 1.639344
Covellite | 2020-08-20 | MRoST | 15 | 0.1273981 | 4.718073 | 0.01029765 | 50 | 31.25 | 18.75
Silicate gangue | 2020-08-20 | MRoST | 1926 | 14.07174 | 0.2577724 | 20.76701 | 39.41137 | 51.21786 | 9.370771
Amphibole | 2020-08-20 | MRoST | 0 | 0 | 0 | 0 | 0 | 0 | 0
Biotite | 2020-08-20 | MRoST | 267 | 2.227375 | 0.003406884 | 5.675562 | 15.01104 | 72.40618 | 12.58278
Garnets | 2020-08-20 | MRoST | 0 | 0 | 0 | 0 | 0 | 0 | 0
Kaolinite | 2020-08-20 | MRoST | 94 | 0.4608825 | 0.0186023 | 0.004322334 | 19.41748 | 42.71845 | 37.86408
Muscovite | 2020-08-20 | MRoST | 225 | 1.496928 | 0.01761913 | 0.1242974 | 67.62821 | 26.60256 | 5.769231
Orthoclase | 2020-08-20 | MRoST | 0 | 0 | 0 | 0 | 0 | 0 | 0
Plagioclase | 2020-08-20 | MRoST | 119 | 0.5883317 | 0.1345316 | 0.003351507 | 25.56391 | 36.84211 | 37.59398
Quartz | 2020-08-20 | MRoST | 128 | 1.271429 | 0.02842803 | 0.006479139 | 71.63121 | 20.21277 | 8.156028
Silicate gangue_generic | 2020-08-20 | MRoST | 1093 | 8.026797 | 0.05518445 | 14.953 | 37.6569 | 56.96354 | 5.379558
Chalcopyrite cl. | 2020-08-20 | MRoST | 59 | 0.5061388 | 11.20675 | 1.176245 | 90.14085 | 8.450704 | 1.408451
Native Copper | 2020-08-20 | MRoST | 3 | 0.04032233 | 2.763148 | 0 | 0 | 0 | 100
Accessory_phases | 2020-08-20 | MClnrT | 121 | 0.7115344 | 0.0138048 | 0.00747654 | 73.78641 | 22.00647 | 4.20712
Apatite | 2020-08-20 | MClnrT | 121 | 0.7115344 | 0.0138048 | 0.00747654 | 73.78641 | 22.00647 | 4.20712
Zircon | 2020-08-20 | MClnrT | 0 | 0 | 0 | 0 | 0 | 0 | 0
Carbonate gangue | 2020-08-20 | MClnrT | 8554 | 43.7471 | 2.040438 | 2.44149 | 88.72498 | 10.33998 | 0.9350461
Ankerite | 2020-08-20 | MClnrT | 608 | 1.602199 | 0.712405 | 1.472044 | 48.2808 | 37.96562 | 13.75358
Calcite | 2020-08-20 | MClnrT | 7830 | 41.80223 | 1.324015 | 0.8336056 | 90.48564 | 9.065571 | 0.4487906
Dolomite_ | 2020-08-20 | MClnrT | 116 | 0.3426724 | 0.004017774 | 0.1358413 | 33.93939 | 56.9697 | 9.090909
Chalcopyrite | 2020-08-20 | MClnrT | 54 | 1.221306 | 5.081719 | 1.71735 | 65.5 | 34.5 | 0
Chalcopyrite <20 | 2020-08-20 | MClnrT | 758 | 2.750991 | 9.35353 | 3.331815 | 73.36293 | 19.64484 | 6.992231
Chalcopyrite >150 | 2020-08-20 | MClnrT | 1 | 0.116024 | 0.4832499 | 0.1615457 | 100 | 0 | 0
CPS floating Cu | 2020-08-20 | MClnrT | 732 | 4.169615 | 35.99196 | 2.322495 | 26.48475 | 53.5313 | 19.98395
Cuprite | 2020-08-20 | MClnrT | 77 | 0.4133930306 | 4.261704 | 0.08088383 | 0 | 32.25806 | 67.74194
Delafossite | 2020-08-20 | MClnrT | 289 | 1.722777 | 11.57432 | 2.212885 | 16.01831 | 63.38673 | 20.59497
Malachite | 2020-08-20 | MClnrT | 356 | 1.93558 | 19.06299 | 0.02810717 | 37.19599 | 49.92847 | 12.87554
Fe_Ox | 2020-08-20 | MClnrT | 1408 | 9.442675 | 0.1862713 | 34.2454 | 37.4376 | 44.09318 | 18.46922
Fe_oxyhydroxides | 2020-08-20 | MClnrT | 207 | 0.80886 | 0.01098686 | 1.900054 | 35.58559 | 30.63063 | 33.78378
Haematite | 2020-08-20 | MClnrT | 63 | 0.2587623 | 0.003040682 | 0.6445519 | 32.83582 | 28.35821 | 38.80597
Magnesioferrite | 2020-08-20 | MClnrT | 0 | 0 | 0 | 0 | 0 | 0 | 0
Magnetite | 2020-08-20 | MClnrT | 489 | 2.079062 | 0.07509705 | 7.166888 | 28.51986 | 43.50181 | 27.97834
Tramp_Steel | 2020-08-20 | MClnrT | 649 | 6.295991 | 0.09714672 | 24.53391 | 43.33333 | 48.64583 | 8.020833
Fe_Ti_Ox | 2020-08-20 | MClnrT | 304 | 2.429203 | 0.05130636 | 1.79452 | 73.65517 | 24 | 2.344828
Ilmenite | 2020-08-20 | MClnrT | 100 | 0.8254744 | 0.01455912 | 1.79065 | 79.23729 | 18.64407 | 2.118644
Rutile | 2020-08-20 | MClnrT | 203 | 1.600231 | 0.03674724 | 0.002798184 | 71.10656 | 26.43443 | 2.459016
Non floating Cu | 2020-08-20 | MClnrT | 997 | 2.860158 | 6.424258 | 6.386877 | 39.95345 | 45.38402 | 14.66253
Chrysocolla | 2020-08-20 | MClnrT | 149 | 0.2708588 | 1.270976 | 0.02819383 | 47.45763 | 37.85311 | 14.68927
Cu_Fe_Oxide | 2020-08-20 | MClnrT | 373 | 1.677182 | 2.786498 | 5.345107 | 31.38686 | 52.55474 | 16.05839
CuFe_Silicate | 2020-08-20 | MClnrT | 443 | 0.8115562 | 2.053591 | 0.9705244 | 46.9112 | 39.18919 | 13.89961
Other sulphides | 2020-08-20 | MClnrT | 184 | 0.9961803 | 0.1128939 | 0.3726735 | 36.93694 | 37.83784 | 25.22523
Arsenopyrite | 2020-08-20 | MClnrT | 4 | 0.01807183 | 0 | 0.02614425 | 50 | 25 | 25
Galena | 2020-08-20 | MClnrT | 93 | 0.5014932 | 0.0735432 | 0.1648311 | 18.27957 | 36.55914 | 45.16129
Millerite | 2020-08-20 | MClnrT | 0 | 0 | 0 | 0 | 0 | 0 | 0
Molybdenite | 2020-08-20 | MClnrT | 52 | 0.208409 | 0.03481281 | 0.1219764 | 61.53846 | 19.23077 | 19.23077
Monazite_Ce | 2020-08-20 | MClnrT | 25 | 0.1838881 | 0 | 0.01227239 | 40.81633 | 55.10204 | 4.081633
Pentlandite | 2020-08-20 | MClnrT | 5 | 0.02448441 | 0.002004354 | 0.02620952 | 71.42857 | 14.28571 | 14.28571
Siegenite | 2020-08-20 | MClnrT | 5 | 0.05983378 | 0.002533519 | 0.02123982 | 35.29412 | 64.70588 | 0
Sphalerite | 2020-08-20 | MClnrT | 0 | 0 | 0 | 0 | 0 | 0 | 0
vaesite | 2020-08-20 | MClnrT | 0 | 0 | 0 | 0 | 0 | 0 | 0
Pyrite | 2020-08-20 | MClnrT | 863 | 5.487153 | 0.08680439 | 11.27478 | 59.2149 | 37.85762 | 2.927478
Pyrrhotite | 2020-08-20 | MClnrT | 1618 | 10.26944 | 0.04601945 | 27.54815 | 63.85345 | 34.73994 | 1.406608
Sec. Cu Sulphides | 2020-08-20 | MClnrT | 862 | 4.788961 | 39.98141 | 0.5214222 | 61.48087 | 30.44925 | 8.069884
Bornite | 2020-08-20 | MClnrT | 169 | 0.6631194 | 4.166167 | 0.2831484 | 64 | 20.57143 | 15.42857
Chalcocite | 2020-08-20 | MClnrT | 558 | 3.631344 | 32.81965 | 0.2147888 | 61.33787 | 33.44671 | 5.21542
Covellite | 2020-08-20 | MClnrT | 135 | 0.4944976 | 2.995597 | 0.02348505 | 59.31034 | 24.13793 | 16.55172
Silicate gangue | 2020-08-20 | MClnrT | 3919 | 11.00966 | 0.146329 | 7.873999 | 47.00333 | 43.6367 | 9.35997
Amphibole | 2020-08-20 | MClnrT | 0 | 0 | 0 | 0 | 0 | 0 | 0
Biotite | 2020-08-20 | MClnrT | 391 | 1.267782 | 0.008408049 | 1.655145 | 22.09302 | 70.59801 | 7.30897
Garnets | 2020-08-20 | MClnrT | 4 | 0.008248914 | 0 | 0.00299051 | 75 | 25 | 0
Kaolinite | 2020-08-20 | MClnrT | 149 | 0.3085546 | 0.03559056 | 0.001610631 | 29.19255 | 33.54037 | 37.26708
Muscovite | 2020-08-20 | MClnrT | 559 | 1.551481 | 0.02771019 | 0.07146882 | 63.57616 | 29.00662 | 7.417219
Orthoclase | 2020-08-20 | MClnrT | 0 | 0 | 0 | 0 | 0 | 0 | 0
Plagioclase | 2020-08-20 | MClnrT | 238 | 0.5039708 | 0.02980973 | 0.005631259 | 32.33083 | 37.59398 | 30.07519
Quartz | 2020-08-20 | MClnrT | 326 | 1.015739 | 0 | 0.007836548 | 64.63878 | 24.3346 | 11.02662
Silicate gangue_generic | 2020-08-20 | MClnrT | 2252 | 6.353879 | 0.04481048 | 6.129317 | 46.9599 | 46.31307 | 6.727038
Chalcopyrite cl. | 2020-08-20 | MClnrT | 813 | 4.088321 | 14.9185 | 5.210712 | 71.76998 | 23.52502 | 4.705004
Native Copper | 2020-08-20 | MClnrT | 10 | 0.09786477 | 1.092941 | 0.0006197997 | 0 | 64.70588 | 35.29412
Accessory_phases | 2020-08-20 | MRoT | 79 | 0.9421528 | 0.01608995 | 0.002142513 | 81.98198 | 18.01802 | 0
Apatite | 2020-08-20 | MRoT | 79 | 0.9421528 | 0.01608995 | 0.002142513 | 81.98198 | 18.01802 | 0
Zircon | 2020-08-20 | MRoT | 0 | 0 | 0 | 0 | 0 | 0 | 0
Carbonate gangue | 2020-08-20 | MRoT | 5311 | 47.10066 | 1.34281 | 4.234232 | 89.44704 | 9.774143 | 0.7788162
Ankerite | 2020-08-20 | MRoT | 393 | 2.072946 | 0.3570345 | 2.506269 | 47.34694 | 42.2449 | 10.40816
Calcite | 2020-08-20 | MRoT | 4623 | 43.42012 | 0.9788174 | 0.9106134 | 92.80805 | 6.940486 | 0.2514669
Dolomite_ | 2020-08-20 | MRoT | 295 | 1.607591 | 0.00695806 | 0.8173497 | 43.09524 | 52.38095 | 4.52381
Chalcopyrite | 2020-08-20 | MRoT | 41 | 1.721935 | 14.92594 | 3.133466 | 76.47059 | 23.52941 | 0
Chalcopyrite <20 | 2020-08-20 | MRoT | 348 | 2.42534 | 18.88346 | 3.987684 | 81.43852 | 15.77726 | 2.784223
Chalcopyrite >150 | 2020-08-20 | MRoT | 0 | 0 | 0 | 0 | 0 | 0 | 0
CPS floating Cu | 2020-08-20 | MRoT | 97 | 0.8121085 | 12.24829 | 0.8104774 | 27.55906 | 46.45669 | 25.98425
Cuprite | 2020-08-20 | MRoT | 8 | 0.08192399 | 1.558563 | 0.01826046 | 0 | 30 | 70
Delafossite | 2020-08-20 | MRoT | 49 | 0.4286774 | 5.170193 | 0.788709 | 22.0339 | 42.37288 | 35.59322
Malachite | 2020-08-20 | MRoT | 39 | 0.2908973 | 5.280658 | 0.003507933 | 38.59649 | 54.38596 | 7.017544
Fe_Ox | 2020-08-20 | MRoT | 769 | 11.23265 | 0.3517212 | 53.47306 | 39.24051 | 47.37794 | 13.38156
Fe_oxyhydroxides | 2020-08-20 | MRoT | 130 | 0.9132511 | 0.006722838 | 2.820166 | 33.82353 | 32.35294 | 33.82353
Haematite | 2020-08-20 | MRoT | 31 | 0.2277756 | 0 | 0.7291237 | 25 | 31.25 | 43.75
Magnesioferrite | 2020-08-20 | MRoT | 0 | 0 | 0 | 0 | 0 | 0 | 0
Magnetite | 2020-08-20 | MRoT | 184 | 1.666885 | 0.1491371 | 7.808504 | 28.21577 | 49.79253 | 21.9917
Tramp_Steel | 2020-08-20 | MRoT | 424 | 8.424741 | 0.1958613 | 42.11527 | 44.76327 | 50.21521 | 5.021521
Fe_Ti_Ox | 2020-08-20 | MRoT | 192 | 2.518558 | 0.06458905 | 2.088415 | 77.01711 | 20.7824 | 2.200489
Ilmenite | 2020-08-20 | MRoT | 49 | 0.7477915 | 0.02416469 | 2.069514 | 72.41379 | 25 | 2.586207
Rutile | 2020-08-20 | MRoT | 143 | 1.770767 | 0.04042436 | 0.01890183 | 78.83959 | 19.11263 | 2.047782
Non floating Cu | 2020-08-20 | MRoT | 474 | 2.541323 | 12.31413 | 7.250714 | 41.39021 | 46.91943 | 11.69036
Chrysocolla | 2020-08-20 | MRoT | 78 | 0.2820334 | 3.336107 | 0.02282915 | 42 | 47 | 11
Cu_Fe_Oxide | 2020-08-20 | MRoT | 184 | 1.410167 | 4.458004 | 5.799993 | 36.4 | 50.4 | 13.2
CuFe_Silicate | 2020-08-20 | MRoT | 195 | 0.7363087 | 3.911398 | 1.357557 | 43.13725 | 45.09804 | 11.76471
Other sulphides | 2020-08-20 | MRoT | 127 | 1.296145 | 0.5591313 | 0.4298591 | 41.33333 | 31.33333 | 27.33333
Arsenopyrite | 2020-08-20 | MRoT | 1 | 0.008326701 | 0 | 0.01308982 | 100 | 0 | 0
Galena | 2020-08-20 | MRoT | 83 | 0.8248806 | 0.299616 | 0.3391192 | 27.71084 | 27.71084 | 44.57831
Millerite | 2020-08-20 | MRoT | 1 | 0.007211998 | 0 | 0 | 100 | 0 | 0
Molybdenite | 2020-08-20 | MRoT | 16 | 0.1181854 | 0.2348394 | 0.04145003 | 62.5 | 31.25 | 6.25
Monazite_Ce | 2020-08-20 | MRoT | 23 | 0.3181606 | 0.02467593 | 0.007949313 | 54.34783 | 39.13043 | 6.521739
Pentlandite | 2020-08-20 | MRoT | 2 | 0.01289296 | 0 | 0.02573992 | 50 | 50 | 0
Siegenite | 2020-08-20 | MRoT | 1 | 0.006486769 | 0 | 0.002510861 | 100 | 0 | 0
Sphalerite | 2020-08-20 | MRoT | 0 | 0 | 0 | 0 | 0 | 0 | 0
vaesite | 2020-08-20 | MRoT | 0 | 0 | 0 | 0 | 0 | 0 | 0
Pyrite | 2020-08-20 | MRoT | 265 | 2.563563 | 0.03839511 | 6.735072 | 78.21522 | 21.78478 | 0
Pyrrhotite | 2020-08-20 | MRoT | 119 | 1.114435 | 0.02263965 | 3.847942 | 71.11111 | 26.11111 | 2.777778
Sec. Cu Sulphides | 2020-08-20 | MRoT | 198 | 2.222047 | 39.02545 | 0.2896895 | 74.75083 | 18.93688 | 6.312292
Bornite | 2020-08-20 | MRoT | 35 | 0.2793474 | 3.698007 | 0.181838 | 52.5 | 27.5 | 20
Chalcocite | 2020-08-20 | MRoT | 135 | 1.760426 | 32.88915 | 0.09229146 | 78.87931 | 17.24138 | 3.87931
Covellite | 2020-08-20 | MRoT | 28 | 0.1822742 | 2.43829 | 0.0155601 | 72.41379 | 20.68966 | 6.896552
Silicate gangue | 2020-08-20 | MRoT | 4487 | 23.50908 | 0.2073605 | 13.71724 | 59.95854 | 34.63562 | 5.405836
Amphibole | 2020-08-20 | MRoT | 0 | 0 | 0 | 0 | 0 | 0 | 0
Biotite | 2020-08-20 | MRoT | 320 | 1.890201 | 0.009762941 | 3.109455 | 27.92608 | 62.423 | 9.650924
Garnets | 2020-08-20 | MRoT | 1 | 0.003800736 | 0 | 0 | 100 | 0 | 0
Kaolinite | 2020-08-20 | MRoT | 110 | 0.4415166 | 0.001809225 | 0.001043343 | 30.4 | 42.4 | 27.2
Muscovite | 2020-08-20 | MRoT | 1299 | 7.082262 | 0.08527476 | 0.3379142 | 78.4492 | 19.67914 | 1.871658
Orthoclase | 2020-08-20 | MRoT | 0 | 0 | 0 | 0 | 0 | 0 | 0
Plagioclase | 2020-08-20 | MRoT | 226 | 0.8659769 | 0.03158486 | 0.01618578 | 40.32258 | 36.69355 | 22.98387
Quartz | 2020-08-20 | MRoT | 547 | 2.832959 | 0.01242943 | 0.02255194 | 80.15075 | 14.69849 | 5.150754
Silicate gangue_generic | 2020-08-20 | MRoT | 1984 | 10.39237 | 0.06649923 | 10.23009 | 50.29155 | 45.15306 | 4.555394
Chalcopyrite cl. | 2020-08-20 | MRoT | 389 | 4.147275 | 33.8094 | 7.12115 | 79.37585 | 18.99593 | 1.628223
Native Copper | 2020-08-20 | MRoT | 1 | 0.01060983 | 0.2388734 | 0 | 0 | 0 | 100
Accessory_phases | 2020-08-20 | MCON | 9 | 0.01762937 | 0.0002050096 | 0.0002267619 | 80 | 10 | 10
Apatite | 2020-08-20 | MCON | 9 | 0.01762937 | 0.0002050096 | 0.0002267619 | 80 | 10 | 10
Zircon | 2020-08-20 | MCON | 0 | 0 | 0 | 0 | 0 | 0 | 0
Carbonate gangue | 2020-08-20 | MCON | 178 | 0.3893077 | 0.04357564 | 0.04434859 | 68.65079 | 23.80952 | 7.539683
Ankerite | 2020-08-20 | MCON | 30 | 0.05447809 | 0.01088346 | 0.03310565 | 35.48387 | 38.70968 | 25.80645
Calcite | 2020-08-20 | MCON | 139 | 0.3205197 | 0.02878679 | 0.008169256 | 73.58491 | 21.22642 | 5.188679
Dolomite_ | 2020-08-20 | MCON | 9 | 0.01430991 | 0.003905387 | 0.003073681 | 66.66667 | 33.33333 | 0
Chalcopyrite | 2020-08-20 | MCON | 1080 | 17.88938 | 17.88648 | 20.8357 | 80.88331 | 19.11669 | 0
Chalcopyrite <20 | 2020-08-20 | MCON | 6739 | 21.61312 | 20.74321 | 23.97704 | 83.46312 | 14.00606 | 2.530824
Chalcopyrite >150 | 2020-08-20 | MCON | 5 | 0.3623225 | 0.3645676 | 0.4269305 | 83.22581 | 16.77419 | 0
CPS floating Cu | 2020-08-20 | MCON | 1069 | 3.56169 | 7.032021 | 1.768557 | 34.39822 | 42.3477 | 23.25409
Cuprite | 2020-08-20 | MCON | 72 | 0.2858635 | 0.7073713 | 0.03275262 | 1.190476 | 44.04762 | 54.7619
Delafossite | 2020-08-20 | MCON | 426 | 1.448732 | 2.115899 | 1.692743 | 24.375 | 37.91667 | 37.70833
Malachite | 2020-08-20 | MCON | 538 | 1.500951 | 3.334986 | 0.03802035 | 48.72881 | 40.53672 | 10.73446
Fe_Ox | 2020-08-20 | MCON | 207 | 1.065042 | 0.01003027 | 3.288692 | 31.11111 | 48.14815 | 20.74074
Fe_oxyhydroxides | 2020-08-20 | MCON | 15 | 0.04184185 | 0.0003769317 | 0.08615769 | 73.33333 | 20 | 6.666667
Haematite | 2020-08-20 | MCON | 7 | 0.02069777 | 0 | 0.0448147 | 71.42857 | 28.57143 | 0
Magnesioferrite | 2020-08-20 | MCON | 0 | 0 | 0 | 0 | 0 | 0 | 0
Magnetite | 2020-08-20 | MCON | 100 | 0.3246649 | 0.004916067 | 0.8991896 | 21.23894 | 46.90265 | 31.85841
Tramp_Steel | 2020-08-20 | MCON | 85 | 0.677838 | 0.004737272 | 2.25853 | 32.59259 | 53.33333 | 14.07407
Fe_Ti_Ox | 2020-08-20 | MCON | 14 | 0.05824385 | 0.001852686 | 0.01214616 | 69.56522 | 13.04348 | 17.3913
Ilmenite | 2020-08-20 | MCON | 3 | 0.008033635 | 0 | 0.01214616 | 33.33333 | 0 | 66.66667
Rutile | 2020-08-20 | MCON | 11 | 0.05021022 | 0.001852686 | 0 | 75 | 15 | 10
Non floating Cu | 2020-08-20 | MCON | 272 | 0.6446713 | 0.3608962 | 1.412595 | 34.62687 | 48.35821 | 17.01493
Chrysocolla | 2020-08-20 | MCON | 43 | 0.05154916 | 0.05725272 | 0.002856675 | 43.18182 | 45.45455 | 11.36364
Cu_Fe_Oxide | 2020-08-20 | MCON | 160 | 0.4990896 | 0.2272698 | 1.301831 | 29.57746 | 52.11268 | 18.30986
CuFe_Silicate | 2020-08-20 | MCON | 68 | 0.09235891 | 0.07585797 | 0.1079074 | 44.15584 | 38.96104 | 16.88312
Other sulphides | 2020-08-20 | MCON | 269 | 0.8722185 | 0.1479403 | 0.4282972 | 51.9573 | 33.45196 | 14.59075
Arsenopyrite | 2020-08-20 | MCON | 1 | 0.003458926 | 0 | 0.006890133 | 0 | 100 | 0
Galena | 2020-08-20 | MCON | 20 | 0.08256792 | 0.01845465 | 0.0616748 | 65 | 30 | 5
Millerite | 2020-08-20 | MCON | 2 | 0.005991753 | 0 | 0 | 100 | 0 | 0
Molybdenite | 2020-08-20 | MCON | 225 | 0.6934589 | 0.1214519 | 0.3316159 | 51.76991 | 31.41593 | 16.81416
Monazite_Ce | 2020-08-20 | MCON | 2 | 0.01149256 | 0 | 0.0007598654 | 25 | 75 | 0
Pentlandite | 2020-08-20 | MCON | 5 | 0.02142303 | 0.0008392334 | 0.01769479 | 12.5 | 75 | 12.5
Siegenite | 2020-08-20 | MCON | 8 | 0.03772461 | 0 | 0.008217348 | 57.14286 | 35.71429 | 7.142857
Sphalerite | 2020-08-20 | MCON | 0 | 0 | 0 | 0 | 0 | 0 | 0
vaesite | 2020-08-20 | MCON | 4 | 0.01071151 | 0.003112926 | 0.001444404 | 50 | 50 | 0
Pyrite | 2020-08-20 | MCON | 3533 | 23.7047 | 0.1090593 | 41.42677 | 76.40608 | 23.24018 | 0.3537319
Pyrrhotite | 2020-08-20 | MCON | 488 | 1.57399 | 0.01056059 | 3.41789 | 39.54248 | 39.54248 | 20.91503
Sec. Cu Sulphides | 2020-08-20 | MCON | 5516 | 25.87258 | 53.27992 | 2.757323 | 67.25855 | 28.32633 | 4.415117
Bornite | 2020-08-20 | MCON | 844 | 2.671853 | 4.342998 | 1.245992 | 44.73398 | 34.41911 | 20.84691
Chalcocite | 2020-08-20 | MCON | 4369 | 22.38611 | 47.6476 | 1.489808 | 70.50127 | 27.54154 | 1.957195
Covellite | 2020-08-20 | MCON | 303 | 0.8146106 | 1.289322 | 0.02152229 | 59.9359 | 28.20513 | 11.85897
Silicate gangue | 2020-08-20 | MCON | 1208 | 2.375105 | 0.009687611 | 0.2034812 | 80.01265 | 16.82479 | 3.162555
Amphibole | 2020-08-20 | MCON | 0 | 0 | 0 | 0 | 0 | 0 | 0
Biotite | 2020-08-20 | MCON | 2 | 0.004836918 | 0 | 0.005577021 | 0 | 100 | 0
Garnets | 2020-08-20 | MCON | 3 | 0.004736497 | 0 | 0.002603199 | 33.33333 | 33.33333 | 33.33333
Kaolinite | 2020-08-20 | MCON | 22 | 0.03227959 | 0.003510469 | 0.0002091322 | 54.54545 | 31.81818 | 13.63636
Muscovite | 2020-08-20 | MCON | 47 | 0.111701 | 0.0009069595 | 0.003599812 | 59.15493 | 30.98592 | 9.859155
Orthoclase | 2020-08-20 | MCON | 0 | 0 | 0 | 0 | 0 | 0 | 0
Plagioclase | 2020-08-20 | MCON | 39 | 0.06382277 | 0.00142304 | 0.0005045883 | 70.45455 | 25 | 4.545455
Quartz | 2020-08-20 | MCON | 807 | 1.630688 | 0.002022832 | 0.006119497 | 86.67271 | 12.51133 | 0.8159565
Silicate gangue_generic | 2020-08-20 | MCON | 288 | 0.5270399 | 0.001824311 | 0.184868 | 66.56716 | 25.07463 | 8.358209
Chalcopyrite cl. | 2020-08-20 | MCON | 7824 | 39.86483 | 38.99426 | 45.23967 | 82.30327 | 16.32462 | 1.372112
Native Copper | 2020-08-20 | MCON | 33 | 0.3261433 | 0.8737651 | 0.005040856 | 0 | 86.48649 | 13.51351
Accessory_phases | 2020-09-03 | MFT | 41 | 0.2632468 | 0 | 0.008987859 | 79.48718 | 16.66667 | 3.846154
Apatite | 2020-09-03 | MFT | 41 | 0.2632468 | 0 | 0.008987859 | 79.48718 | 16.66667 | 3.846154
Zircon | 2020-09-03 | MFT | 0 | 0 | 0 | 0 | 0 | 0 | 0
Carbonate gangue | 2020-09-03 | MFT | 4860 | 26.7416 | 3.101728 | 14.58727 | 64.21227 | 28.77833 | 7.009397
Ankerite | 2020-09-03 | MFT | 729 | 2.876458 | 0.5254643 | 8.359646 | 25.73099 | 46.66667 | 27.60234
Calcite | 2020-09-03 | MFT | 3544 | 20.59907 | 2.356775 | 2.104034 | 75.6639 | 19.83982 | 4.496277
Dolomite_ | 2020-09-03 | MFT | 587 | 3.266073 | 0.2194883 | 4.123591 | 18.91892 | 73.81174 | 7.269338
Chalcopyrite | 2020-09-03 | MFT | 3 | 0.1118756 | 7.626249 | 0.5566036 | 80 | 20 | 0
Chalcopyrite <20 | 2020-09-03 | MFT | 128 | 0.6533535 | 37.05327 | 2.887241 | 72.60274 | 17.12329 | 10.27397
Chalcopyrite >150 | 2020-09-03 | MFT | 0 | 0 | 0 | 0 | 0 | 0 | 0
CPS floating Cu | 2020-09-03 | MFT | 8 | 0.04106556 | 4.0835 | 0.1628292 | 25 | 37.5 | 37.5
Cuprite | 2020-09-03 | MFT | 0 | 0 | 0 | 0 | 0 | 0 | 0
Delafossite | 2020-09-03 | MFT | 5 | 0.02889007 | 2.025334 | 0.1628292 | 20 | 40 | 40
Malachite | 2020-09-03 | MFT | 3 | 0.01217548 | 2.058165 | 0 | 33.33333 | 33.33333 | 33.33333
Fe_Ox | 2020-09-03 | MFT | 303 | 2.637754 | 0.5027147 | 32.83358 | 33.33333 | 44.72934 | 21.93732
Fe_oxyhydroxides | 2020-09-03 | MFT | 76 | 0.4218698 | 0 | 3.497179 | 26.58228 | 32.91139 | 40.50633
Haematite | 2020-09-03 | MFT | 24 | 0.1528344 | 0 | 1.327904 | 14.81481 | 44.44444 | 40.74074
Magnesioferrite | 2020-09-03 | MFT | 0 | 0 | 0 | 0 | 0 | 0 | 0
Magnetite | 2020-09-03 | MFT | 66 | 0.3905233 | 0.1121875 | 5.040022 | 26.76056 | 38.02817 | 35.21127
Tramp_Steel | 2020-09-03 | MFT | 137 | 1.672527 | 0.3905272 | 22.96847 | 41.95402 | 52.87356 | 5.172414
Fe_Ti_Ox | 2020-09-03 | MFT | 124 | 1.486691 | 0.2275843 | 3.705469 | 67.32673 | 27.06271 | 5.610561
Ilmenite | 2020-09-03 | MFT | 38 | 0.4870193 | 0.2275843 | 3.681337 | 70.52632 | 26.31579 | 3.157895
Rutile | 2020-09-03 | MFT | 86 | 0.9996713 | 0 | 0.02413184 | 65.86538 | 27.40385 | 6.730769
Non floating Cu | 2020-09-03 | MFT | 212 | 0.7758667 | 25.94844 | 4.424669 | 35.12545 | 43.01075 | 21.8638
Chrysocolla | 2020-09-03 | MFT | 38 | 0.09644264 | 6.305127 | 0.02539839 | 34.88372 | 37.2093 | 27.90698
Cu_Fe_Oxide | 2020-09-03 | MFT | 38 | 0.2556851 | 6.00857 | 2.925832 | 50.87719 | 38.59649 | 10.52632
CuFe_Silicate | 2020-09-03 | MFT | 129 | 0.3788818 | 11.68048 | 1.383896 | 29.09091 | 44.84848 | 26.06061
Other sulphides | 2020-09-03 | MFT | 186 | 1.482344 | 0.7671601 | 0.5994748 | 38.5 | 30.5 | 31
Arsenopyrite | 2020-09-03 | MFT | 1 | 0.006621754 | 0 | 0.05557946 | 100 | 0 | 0
Galena | 2020-09-03 | MFT | 158 | 1.248735 | 0.2741766 | 0.4136576 | 33.5443 | 27.21519 | 39.24051
Millerite | 2020-09-03 | MFT | 0 | 0 | 0 | 0 | 0 | 0 | 0
Molybdenite | 2020-09-03 | MFT | 7 | 0.04111896 | 0.4929835 | 0.1302377 | 71.42857 | 28.57143 | 0
Monazite_Ce | 2020-09-03 | MFT | 19 | 0.1815108 | 0 | 0 | 51.51515 | 48.48485 | 0
Pentlandite | 2020-09-03 | MFT | 0 | 0 | 0 | 0 | 0 | 0 | 0
Siegenite | 2020-09-03 | MFT | 0 | 0 | 0 | 0 | 0 | 0 | 0
Sphalerite | 2020-09-03 | MFT | 1 | 0.004357541 | 0 | 0 | 100 | 0 | 0
vaesite | 2020-09-03 | MFT | 0 | 0 | 0 | 0 | 0 | 0 | 0
Pyrite | 2020-09-03 | MFT | 72 | 0.5297296 | 0.04978951 | 3.704891 | 76.76768 | 16.16162 | 7.070707
Pyrrhotite | 2020-09-03 | MFT | 45 | 0.521901 | 0 | 4.972216 | 50.9434 | 47.16981 | 1.886792
Sec. Cu Sulphides | 2020-09-03 | MFT | 24 | 0.1501643 | 16.99673 | 0.05978787 | 48.14815 | 37.03704 | 14.81481
Bornite | 2020-09-03 | MFT | 5 | 0.02776865 | 2.658991 | 0.04322034 | 60 | 20 | 20
Chalcocite | 2020-09-03 | MFT | 11 | 0.07241209 | 9.85039 | 0.00604234 | 41.66667 | 41.66667 | 16.66667
Covellite | 2020-09-03 | MFT | 8 | 0.04998356 | 4.48735 | 0.01052518 | 50 | 40 | 10
Silicate gangue | 2020-09-03 | MFT | 12805 | 64.60441 | 3.642826 | 31.49698 | 41.91595 | 47.89874 | 10.18531
Amphibole | 2020-09-03 | MFT | 0 | 0 | 0 | 0 | 0 | 0 | 0
Biotite | 2020-09-03 | MFT | 243 | 1.08648 | 0.02758866 | 4.496798 | 17.04545 | 62.21591 | 20.73864
Garnets | 2020-09-03 | MFT | 10 | 0.0302251 | 0 | 0.04124277 | 50 | 30 | 20
Kaolinite | 2020-09-03 | MFT | 799 | 2.401614 | 0.5894769 | 0.0325131 | 15.90643 | 33.09942 | 50.99415
Muscovite | 2020-09-03 | MFT | 2067 | 11.18594 | 0.7705739 | 0.8172789 | 56.03123 | 37.99138 | 5.977383
Orthoclase | 2020-09-03 | MFT | 1 | 0.002734144 | 0 | 0 | 0 | 100 | 0
Plagioclase | 2020-09-03 | MFT | 1506 | 5.151084 | 1.50614 | 0.09737853 | 14.60916 | 50.9973 | 34.39353
Quartz | 2020-09-03 | MFT | 2147 | 14.98343 | 0.059293 | 0.1241941 | 59.06687 | 37.0986 | 3.83453
Silicate gangue_generic | 2020-09-03 | MFT | 6032 | 29.7629 | 0.6897531 | 25.88758 | 35.68104 | 57.6098 | 6.709168
Chalcopyrite cl. | 2020-09-03 | MFT | 131 | 0.7652291 | 44.67952 | 3.443845 | 73.68421 | 17.54386 | 8.77193
Native Copper | 2020-09-03 | MFT | 0 | 0 | 0 | 0 | 0 | 0 | 0
Accessory_phases | 2020-09-03 | MRoT | 71 | 0.4419877 | 0.05338847 | 0.02212188 | 61.64384 | 27.39726 | 10.9589
Apatite | 2020-09-03 | MRoT | 71 | 0.4419877 | 0.05338847 | 0.02212188 | 61.64384 | 27.39726 | 10.9589
Zircon | 2020-09-03 | MRoT | 0 | 0 | 0 | 0 | 0 | 0 | 0
Carbonate gangue | 2020-09-03 | MRoT | 5696 | 25.48099 | 1.96596 | 11.53579 | 62.15314 | 29.04235 | 8.804507
Ankerite | 2020-09-03 | MRoT | 1053 | 3.672581 | 0.707074 | 8.147957 | 27.19803 | 43.0567 | 29.74528
Calcite | 2020-09-03 | MRoT | 4254 | 20.16475 | 1.184169 | 1.850794 | 70.47766 | 24.21784 | 5.304493
Dolomite_ | 2020-09-03 | MRoT | 389 | 1.643659 | 0.07471706 | 1.537039 | 25.41528 | 62.95681 | 11.62791
Chalcopyrite | 2020-09-03 | MRoT | 29 | 0.8469675 | 18.64927 | 3.148128 | 63.50711 | 36.49289 | 0
Chalcopyrite <20 | 2020-09-03 | MRoT | 268 | 1.360768 | 26.32476 | 4.517757 | 61.65192 | 27.13864 | 11.20944
Chalcopyrite >150 | 2020-09-03 | MRoT | 0 | 0 | 0 | 0 | 0 | 0 | 0
CPS floating Cu | 2020-09-03 | MRoT | 47 | 0.2994453 | 14.04255 | 0.2733078 | 50 | 28.57143 | 21.42857
Cuprite | 2020-09-03 | MRoT | 2 | 0.01753159 | 0.9634335 | 0.01615384 | 0 | 0 | 100
Delafossite | 2020-09-03 | MRoT | 15 | 0.08810823 | 2.963896 | 0.2518969 | 47.05882 | 17.64706 | 35.29412
Malachite | 2020-09-03 | MRoT | 29 | 0.1711007 | 8.734488 | 0.005256986 | 57.44681 | 29.78723 | 12.76596
Fe_Ox | 2020-09-03 | MRoT | 430 | 3.31189 | 0.3365253 | 30.90484 | 34.05088 | 47.74951 | 18.19961
Fe_oxyhydroxides | 2020-09-03 | MRoT | 102 | 0.5221157 | 0.03381702 | 3.233982 | 21.10092 | 45.87156 | 33.02752
Haematite | 2020-09-03 | MRoT | 42 | 0.2132531 | 0 | 1.452635 | 28.57143 | 45.2381 | 26.19048
Magnesioferrite | 2020-09-03 | MRoT | 0 | 0 | 0 | 0 | 0 | 0 | 0
Magnetite | 2020-09-03 | MRoT | 119 | 0.7055268 | 0.1800186 | 6.697556 | 31.46853 | 48.95105 | 19.58042
Tramp_Steel | 2020-09-03 | MRoT | 167 | 1.870994 | 0.1226897 | 19.52066 | 43.31797 | 48.3871 | 8.294931
Fe_Ti_Ox | 2020-09-03 | MRoT | 131 | 1.203357 | 0.1028037 | 2.018714 | 62.0438 | 32.11679 | 5.839416
Ilmenite | 2020-09-03 | MRoT | 41 | 0.3540807 | 0.02572714 | 2.003086 | 50.64935 | 44.15584 | 5.194805
Rutile | 2020-09-03 | MRoT | 90 | 0.8492763 | 0.07707654 | 0.01562843 | 66.49746 | 27.41117 | 6.091371
Non floating Cu | 2020-09-03 | MRoT | 395 | 1.160151 | 13.92855 | 4.674928 | 28.5124 | 42.35537 | 29.13223
Chrysocolla | 2020-09-03 | MRoT | 76 | 0.1931349 | 4.317141 | 0.03571162 | 38.54167 | 42.70833 | 18.75
Cu_Fe_Oxide | 2020-09-03 | MRoT | 53 | 0.3138442 | 2.112497 | 2.908838 | 24.35897 | 57.69231 | 17.94872
CuFe_Silicate | 2020-09-03 | MRoT | 256 | 0.601439 | 6.64579 | 1.684608 | 25.34247 | 38.35616 | 36.30137
Other sulphides | 2020-09-03 | MRoT | 264 | 1.837253 | 0.3660602 | 0.9777879 | 36.16236 | 29.8893 | 33.94834
Arsenopyrite | 2020-09-03 | MRoT | 0 | 0 | 0 | 0 | 0 | 0 | 0
Galena | 2020-09-03 | MRoT | 227 | 1.616355 | 0.2263748 | 0.6886389 | 28.07018 | 32.45614 | 39.47368
Millerite | 2020-09-03 | MRoT | 0 | 0 | 0 | 0 | 0 | 0 | 0
Molybdenite | 2020-09-03 | MRoT | 26 | 0.1422646 | 0.1396854 | 0.2861485 | 85.18519 | 11.11111 | 3.703704
Monazite_Ce | 2020-09-03 | MRoT | 10 | 0.07400631 | 0 | 0 | 73.33333 | 20 | 6.666667
Pentlandite | 2020-09-03 | MRoT | 0 | 0 | 0 | 0 | 0 | 0 | 0
Siegenite | 2020-09-03 | MRoT | 1 | 0.004627191 | 0 | 0.003000475 | 0 | 100 | 0
Sphalerite | 2020-09-03 | MRoT | 0 | 0 | 0 | 0 | 0 | 0 | 0
vaesite | 2020-09-03 | MRoT | 0 | 0 | 0 | 0 | 0 | 0 | 0
Pyrite | 2020-09-03 | MRoT | 163 | 1.286302 | 0.07003215 | 6.840695 | 60.44776 | 32.83582 | 6.716418
Pyrrhotite | 2020-09-03 | MRoT | 92 | 0.6006343 | 0.0102058 | 4.304603 | 55.14706 | 36.76471 | 8.088235
Sec. Cu Sulphides | 2020-09-03 | MRoT | 90 | 0.5316958 | 22.88811 | 0.165639 | 59.80392 | 28.43137 | 11.76471
Bornite | 2020-09-03 | MRoT | 15 | 0.07472482 | 2.487811 | 0.1061071 | 60 | 26.66667 | 13.33333
Chalcocite | 2020-09-03 | MRoT | 61 | 0.3897187 | 18.20753 | 0.04508344 | 68.05556 | 25 | 6.944444
Covellite | 2020-09-03 | MRoT | 14 | 0.06725234 | 2.192767 | 0.01444849 | 20 | 46.66667 | 33.33333
Silicate gangue | 2020-09-03 | MRoT | 14426 | 61.63856 | 1.261781 | 30.61569 | 38.29659 | 50.63041 | 11.07299
Amphibole | 2020-09-03 | MRoT | 0 | 0 | 0 | 0 | 0 | 0 | 0
Biotite | 2020-09-03 | MRoT | 419 | 1.96851 | 0.06615865 | 6.479582 | 11.53305 | 74.40225 | 14.0647
Garnets | 2020-09-03 | MRoT | 17 | 0.04608988 | 0 | 0.05290329 | 47.05882 | 29.41176 | 23.52941
Kaolinite | 2020-09-03 | MRoT | 826 | 2.237376 | 0.3148126 | 0.03564166 | 17.90541 | 31.53153 | 50.56306
Muscovite | 2020-09-03 | MRoT | 2281 | 10.366 | 0.2924146 | 0.8058041 | 53.66171 | 39.19729 | 7.140996
Orthoclase | 2020-09-03 | MRoT | 0 | 0 | 0 | 0 | 0 | 0 | 0
Plagioclase | 2020-09-03 | MRoT | 1617 | 4.964219 | 0.3740924 | 0.06854435 | 15.05268 | 53.13598 | 31.81134
Quartz | 2020-09-03 | MRoT | 2290 | 12.83327 | 0.004014039 | 0.07580196 | 51.82987 | 43.16518 | 5.004946
Silicate gangue_generic | 2020-09-03 | MRoT | 6976 | 29.22309 | 0.2102886 | 23.09742 | 34.22391 | 57.75169 | 8.024406
Chalcopyrite cl. | 2020-09-03 | MRoT | 297 | 2.207735 | 44.97403 | 7.665884 | 62.36364 | 30.72727 | 6.909091
Native Copper | 2020-09-03 | MRoT | 1 | 0.02270485 | 1.380736 | 0 | 0 | 100 | 0
Accessory_phases | 2020-09-03 | MRoST | 47 | 0.4119957 | 0 | 0.0144177 | 65.78947 | 25.4386 | 8.77193
Apatite | 2020-09-03 | MRoST | 47 | 0.4119957 | 0 | 0.0144177 | 65.78947 | 25.4386 | 8.77193
Zircon | 2020-09-03 | MRoST | 0 | 0 | 0 | 0 | 0 | 0 | 0
Carbonate gangue | 2020-09-03 | MRoST | 4782 | 26.73172 | 4.17413 | 12.21451 | 67.51329 | 25.74129 | 6.745422
Ankerite | 2020-09-03 | MRoST | 723 | 2.98292 | 0.7366746 | 8.449056 | 33.21256 | 41.54589 | 25.24155
Calcite | 2020-09-03 | MRoST | 3729 | 22.13863 | 3.400481 | 1.919653 | 74.12852 | 21.54557 | 4.325913
Dolomite_ | 2020-09-03 | MRoST | 330 | 1.610173 | 0.03697355 | 1.8458 | 29.35223 | 59.91903 | 10.72874
Chalcopyrite | 2020-09-03 | MRoST | 3 | 0.06708769 | 5.873183 | 0.3122927 | 35.71429 | 64.28571 | 0
Chalcopyrite <20 | 2020-09-03 | MRoST | 57 | 0.2923106 | 18.5929 | 1.105303 | 65.57377 | 16.39344 | 18.03279
Chalcopyrite >150 | 2020-09-03 | MRoST | 0 | 0 | 0 | 0 | 0 | 0 | 0
CPS floating Cu | 2020-09-03 | MRoST | 4 | 0.03607136 | 5.349984 | 0.1356754 | 66.66667 | 16.66667 | 16.66667
Cuprite | 2020-09-03 | MRoST | 1 | 0.006976388 | 1.317094 | 0.008962729 | 0 | 0 | 100
Delafossite | 2020-09-03 | MRoST | 2 | 0.02474902 | 3.047915 | 0.1267127 | 100 | 0 | 0
Malachite | 2020-09-03 | MRoST | 1 | 0.004345946 | 0.9849753 | 0 | 0 | 100 | 0
Fe_Ox | 2020-09-03 | MRoST | 347 | 3.39813 | 0.7903352 | 39.14293 | 32.85714 | 46.66667 | 20.47619
Fe_oxyhydroxides | 2020-09-03 | MRoST | 84 | 0.5032149 | 0.05572887 | 3.937154 | 23.86364 | 42.04545 | 34.09091
Haematite | 2020-09-03 | MRoST | 35 | 0.2121508 | 0 | 1.779098 | 40 | 37.14286 | 22.85714
Magnesioferrite | 2020-09-03 | MRoST | 0 | 0 | 0 | 0 | 0 | 0 | 0
Magnetite | 2020-09-03 | MRoST | 76 | 0.5006416 | 0.4149981 | 5.849127 | 25.88235 | 45.88235 | 28.23529
Tramp_Steel | 2020-09-03 | MRoST | 152 | 2.182123 | 0.3196082 | 27.57755 | 38.20755 | 50.4717 | 11.32075
Fe_Ti_Ox | 2020-09-03 | MRoST | 106 | 1.080768 | 0.1201411 | 2.821183 | 60.97561 | 34.63415 | 4.390244
Ilmenite | 2020-09-03 | MRoST | 34 | 0.4117212 | 0 | 2.815198 | 60 | 38.66667 | 1.333333
Rutile | 2020-09-03 | MRoST | 72 | 0.669047 | 0.1201411 | 0.005985464 | 61.53846 | 32.30769 | 6.153846
Non floating Cu | 2020-09-03 | MRoST | 247 | 0.9999108 | 41.87452 | 5.597543 | 27.16418 | 56.71642 | 16.1194
Chrysocolla | 2020-09-03 | MRoST | 45 | 0.1296922 | 11.20358 | 0.02351292 | 33.33333 | 33.33333 | 33.33333
Cu_Fe_Oxide | 2020-09-03 | MRoST | 52 | 0.3314356 | 7.877423 | 3.648811 | 24.63768 | 62.31884 | 13.04348
CuFe_Silicate | 2020-09-03 | MRoST | 139 | 0.4770248 | 18.16379 | 1.847857 | 24.2268 | 61.85567 | 13.91753
Other sulphides | 2020-09-03 | MRoST | 181 | 1.54559 | 0.8594303 | 0.7526157 | 39.28571 | 31.63265 | 29.08163
Arsenopyrite | 2020-09-03 | MRoST | 0 | 0 | 0 | 0 | 0 | 0 | 0
Galena | 2020-09-03 | MRoST | 149 | 1.269474 | 0.08631494 | 0.4275681 | 31.33333 | 32.66667 | 36
Millerite | 2020-09-03 | MRoST | 0 | 0 | 0 | 0 | 0 | 0 | 0
Molybdenite | 2020-09-03 | MRoST | 17 | 0.1069332 | 0.5568614 | 0.3250476 | 76.47059 | 11.76471 | 11.76471
Monazite_Ce | 2020-09-03 | MRoST | 13 | 0.1590273 | 0.2162539 | 0 | 55.55556 | 40.74074 | 3.703704
Pentlandite | 2020-09-03 | MRoST | 0 | 0 | 0 | 0 | 0 | 0 | 0
Siegenite | 2020-09-03 | MRoST | 0 | 0 | 0 | 0 | 0 | 0 | 0
Sphalerite | 2020-09-03 | MRoST | 1 | 0.004666174 | 0 | 0 | 100 | 0 | 0
vaesite | 2020-09-03 | MRoST | 1 | 0.005489617 | 0 | 0 | 100 | 0 | 0
Pyrite | 2020-09-03 | MRoST | 71 | 0.4813021 | 0.02079859 | 3.103397 | 77.38095 | 19.04762 | 3.571429
Pyrrhotite | 2020-09-03 | MRoST | 32 | 0.2741606 | 0 | 2.40422 | 53.84615 | 44.23077 | 1.923077
Sec. Cu Sulphides | 2020-09-03 | MRoST | 19 | 0.1307901 | 18.53612 | 0.09119987 | 54.54545 | 27.27273 | 18.18182
Bornite | 2020-09-03 | MRoST | 7 | 0.04162959 | 4.781327 | 0.07173971 | 57.14286 | 0 | 42.85714
Chalcocite | 2020-09-03 | MRoST | 5 | 0.05169389 | 9.14344 | 0.01301813 | 25 | 62.5 | 12.5
Covellite | 2020-09-03 | MRoST | 7 | 0.03746663 | 4.611348 | 0.006442029 | 85.71429 | 14.28571 | 0
Silicate gangue | 2020-09-03 | MRoST | 12126 | 64.55016 | 3.808456 | 32.30472 | 40.4955 | 49.16439 | 10.34011
Amphibole | 2020-09-03 | MRoST | 0 | 0 | 0 | 0 | 0 | 0 | 0
Biotite | 2020-09-03 | MRoST | 269 | 1.550142 | 0.2202399 | 6.05275 | 14.92537 | 68.23028 | 16.84435
Garnets | 2020-09-03 | MRoST | 24 | 0.07767808 | 0 | 0.04727512 | 54.16667 | 33.33333 | 12.5
Kaolinite | 2020-09-03 | MRoST | 584 | 1.864869 | 0.4997926 | 0.02400019 | 16.77419 | 30.80645 | 52.41935
Muscovite | 2020-09-03 | MRoST | 1841 | 10.17857 | 0.9831836 | 0.7638953 | 49.71483 | 42.68061 | 7.604563
Orthoclase | 2020-09-03 | MRoST | 0 | 0 | 0 | 0 | 0 | 0 | 0
Plagioclase | 2020-09-03 | MRoST | 1329 | 4.933107 | 1.609936 | 0.05275167 | 14.46655 | 51.11513 | 34.41832
Quartz | 2020-09-03 | MRoST | 1997 | 14.57476 | 0.1064681 | 0.06735386 | 54.66833 | 40.59056 | 4.74111
Silicate gangue_generic | 2020-09-03 | MRoST | 6082 | 31.37103 | 0.3888354 | 25.29669 | 37.64778 | 55.46417 | 6.888044
Chalcopyrite cl. | 2020-09-03 | MRoST | 60 | 0.3593983 | 24.46609 | 1.417595 | 60 | 25.33333 | 14.66667
Native Copper | 2020-09-03 | MRoST | 0 | 0 | 0 | 0 | 0 | 0 | 0
Accessory_phases | 2020-09-03 | MClnrT | 82 | 0.4083159 | 0.03662096 | 0.01153619 | 58.75 | 30.625 | 10.625
Apatite | 2020-09-03 | MClnrT | 82 | 0.4083159 | 0.03662096 | 0.01153619 | 58.75 | 30.625 | 10.625
Zircon | 2020-09-03 | MClnrT | 0 | 0 | 0 | 0 | 0 | 0 | 0
Carbonate gangue | 2020-09-03 | MClnrT | 6387 | 21.65537 | 2.588591 | 9.152719 | 56.40381 | 30.32778 | 13.26841
Ankerite | 2020-09-03 | MClnrT | 1741 | 4.963146 | 1.430375 | 7.218794 | 28.54946 | 39.87699 | 31.57355
Calcite | 2020-09-03 | MClnrT | 4247 | 15.39871 | 1.095525 | 1.16298 | 66.37294 | 25.36953 | 8.257533
Dolomite_ | 2020-09-03 | MClnrT | 399 | 1.293512 | 0.06269043 | 0.7709452 | 28.29181 | 59.25267 | 12.45552
Chalcopyrite | 2020-09-03 | MClnrT | 41 | 0.9034716 | 8.296992 | 2.112078 | 66.29213 | 32.20974 | 1.498127
Chalcopyrite <20 | 2020-09-03 | MClnrT | 1156 | 4.42938 | 31.82394 | 8.801757 | 54.39267 | 27.88388 | 17.72345
Chalcopyrite >150 | 2020-09-03 | MClnrT | 0 | 0 | 0 | 0 | 0 | 0 | 0
CPS floating Cu | 2020-09-03 | MClnrT | 198 | 1.023495 | 17.83916 | 1.134079 | 30.62731 | 52.39852 | 16.97417
Cuprite | 2020-09-03 | MClnrT | 11 | 0.06896792 | 1.57911 | 0.01817844 | 0 | 35.71429 | 64.28571
Delafossite | 2020-09-03 | MClnrT | 94 | 0.5461306 | 7.805936 | 1.106774 | 30.4 | 51.2 | 18.4
Malachite | 2020-09-03 | MClnrT | 92 | 0.4020167 | 8.29733 | 0.00912717 | 34.35115 | 55.72519 | 9.923664
Fe_Ox | 2020-09-03 | MClnrT | 596 | 3.686432 | 0.09241718 | 21.48352 | 36.51267 | 43.07004 | 20.41729
Fe_oxyhydroxides | 2020-09-03 | MClnrT | 122 | 0.5087797 | 0.01491761 | 1.939233 | 32.53968 | 37.30159 | 30.15873
Haematite | 2020-09-03 | MClnrT | 51 | 0.2182907 | 0 | 0.9320423 | 33.33333 | 31.37255 | 35.29412
Magnesioferrite | 2020-09-03 | MClnrT | 0 | 0 | 0 | 0 | 0 | 0 | 0
Magnetite | 2020-09-03 | MClnrT | 184 | 0.8442917 | 0.03169503 | 4.776965 | 27.0936 | 47.78325 | 25.12315
Tramp_Steel | 2020-09-03 | MClnrT | 239 | 2.11507 | 0.04580454 | 13.83528 | 45.36082 | 44.3299 | 10.30928
Fe_Ti_Ox | 2020-09-03 | MClnrT | 137 | 0.8516003 | 0.03593824 | 0.7057495 | 68.83117 | 24.24242 | 6.926407
Ilmenite | 2020-09-03 | MClnrT | 40 | 0.1938208 | 0.01717524 | 0.6941822 | 76 | 16 | 8
Rutile | 2020-09-03 | MClnrT | 97 | 0.6577795 | 0.018763 | 0.01156735 | 66.85083 | 26.51934 | 6.629834
Non floating Cu | 2020-09-03 | MClnrT | 1251 | 2.693141 | 13.18022 | 5.157922 | 22.97297 | 44.73684 | 32.29018
Chrysocolla | 2020-09-03 | MClnrT | 227 | 0.4036319 | 3.066204 | 0.0749838 | 25.63025 | 39.91597 | 34.45378
Cu_Fe_Oxide | 2020-09-03 | MClnrT | 97 | 0.4443343 | 1.863918 | 2.336428 | 25.19084 | 61.83206 | 12.9771
CuFe_Silicate | 2020-09-03 | MClnrT | 883 | 1.687695 | 7.16572 | 2.633451 | 22.11934 | 41.97531 | 35.90535
Other sulphides | 2020-09-03 | MClnrT | 281 | 1.556931 | 0.3055493 | 0.8756741 | 42.60563 | 31.69014 | 25.70423
Arsenopyrite | 2020-09-03 | MClnrT | 3 | 0.01502112 | 0 | 0.03566756 | 66.66667 | 0 | 33.33333
Galena | 2020-09-03 | MClnrT | 194 | 1.165348 | 0.2278833 | 0.5023326 | 31.28205 | 35.89744 | 32.82051
Millerite | 2020-09-03 | MClnrT | 1 | 0.004336741 | 0 | 0 | 100 | 0 | 0
Molybdenite | 2020-09-03 | MClnrT | 69 | 0.3109209 | 0.06419261 | 0.3107832 | 64.28571 | 27.14286 | 8.571429
Monazite_Ce | 2020-09-03 | MClnrT | 11 | 0.0457498 | 0.01347339 | 0 | 90.90909 | 0 | 9.090909
Pentlandite | 2020-09-03 | MClnrT | 2 | 0.007752834 | 0 | 0.01870223 | 0 | 50 | 50
Siegenite | 2020-09-03 | MClnrT | 1 | 0.007801289 | 0 | 0.008188461 | 100 | 0 | 0
Sphalerite | 2020-09-03 | MClnrT | 0 | 0 | 0 | 0 | 0 | 0 | 0
vaesite | 2020-09-03 | MClnrT | 0 | 0 | 0 | 0 | 0 | 0 | 0
Pyrite | 2020-09-03 | MClnrT | 674 | 4.199759 | 0.1432512 | 14.14997 | 56.06936 | 35.93449 | 7.996146
Pyrrhotite | 2020-09-03 | MClnrT | 632 | 4.307483 | 0.02780432 | 19.44001 | 51.77182 | 45.4624 | 2.765774
Sec. Cu Sulphides | 2020-09-03 | MClnrT | 275 | 1.419786 | 24.87092 | 0.3377267 | 47.86585 | 36.58537 | 15.54878
Bornite | 2020-09-03 | MClnrT | 66 | 0.2813633 | 3.889793 | 0.2313641 | 44.77612 | 31.34328 | 23.8806
Chalcocite | 2020-09-03 | MClnrT | 143 | 0.885196 | 17.40664 | 0.09166529 | 52.06186 | 40.72165 | 7.216495
Covellite | 2020-09-03 | MClnrT | 66 | 0.2532269 | 3.574487 | 0.0146973 | 38.80597 | 29.85075 | 31.34328
Silicate gangue | 2020-09-03 | MClnrT | 15466 | 52.86484 | 0.7585866 | 16.63725 | 41.42249 | 47.82664 | 10.75087
Amphibole | 2020-09-03 | MClnrT | 0 | 0 | 0 | 0 | 0 | 0 | 0
Biotite | 2020-09-03 | MClnrT | 167 | 0.5461387 | 0.004728275 | 1.072349 | 18.37607 | 55.98291 | 25.64103
Garnets | 2020-09-03 | MClnrT | 22 | 0.05028036 | 0 | 0.02661847 | 31.81818 | 40.90909 | 27.27273
Kaolinite | 2020-09-03 | MClnrT | 636 | 1.442164 | 0.1573572 | 0.01498285 | 17.9676 | 35.3461 | 46.6863
Muscovite | 2020-09-03 | MClnrT | 2253 | 8.023262 | 0.1997276 | 0.4099478 | 48.3111 | 42.49219 | 9.196707
Orthoclase | 2020-09-03 | MClnrT | 2 | 0.004134845 | 0 | 0 | 50 | 50 | 0
Plagioclase | 2020-09-03 | MClnrT | 1447 | 3.617828 | 0.1659904 | 0.06687181 | 18.80441 | 49.91294 | 31.28265
Quartz | 2020-09-03 | MClnrT | 2924 | 11.77486 | 0.005742182 | 0.1101756 | 52.1992 | 41.3486 | 6.452199
Silicate gangue_generic | 2020-09-03 | MClnrT | 8015 | 27.40617 | 0.225041 | 14.93631 | 39.50474 | 52.60927 | 7.88599
Chalcopyrite cl. | 2020-09-03 | MClnrT | 1197 | 5.332851 | 40.12094 | 10.91383 | 56.40863 | 28.61675 | 14.97462
Native Copper | 2020-09-03 | MClnrT | 1 | 0.006379936 | 0.1567855 | 0 | 0 | 0 | 100
Accessory_phases | 2020-09-03 | MCOF | 51 | 0.4032711 | 0.01333752 | 0.008586928 | 44.91525 | 50 | 5.084746
Apatite | 2020-09-03 | MCOF | 51 | 0.4032711 | 0.01333752 | 0.008586928 | 44.91525 | 50 | 5.084746
Zircon | 2020-09-03 | MCOF | 0 | 0 | 0 | 0 | 0 | 0 | 0
Carbonate gangue | 2020-09-03 | MCOF | 4480 | 26.6474 | 1.615072 | 11.71292 | 62.10538 | 29.99663 | 7.897989
Ankerite | 2020-09-03 | MCOF | 732 | 2.848032 | 0.2177923 | 6.792766 | 27.63158 | 41.14833 | 31.2201
Calcite | 2020-09-03 | MCOF | 3139 | 20.5044 | 1.166175 | 1.700407 | 72.99886 | 21.79817 | 5.202973
Dolomite_ | 2020-09-03 | MCOF | 609 | 3.294963 | 0.2311042 | 3.219746 | 17.77362 | 74.92984 | 7.296539
Chalcopyrite | 2020-09-03 | MCOF | 21 | 0.5936266 | 20.1221 | 2.413297 | 78.62595 | 21.37405 | 0
Chalcopyrite <20 | 2020-09-03 | MCOF | 184 | 1.08756 | 32.52646 | 4.025118 | 66.66667 | 25.83333 | 7.5
Chalcopyrite >150 | 2020-09-03 | MCOF | 0 | 0 | 0 | 0 | 0 | 0 | 0
CPS floating Cu | 2020-09-03 | MCOF | 20 | 0.1306024 | 6.507072 | 0.4497647 | 40 | 44 | 16
Cuprite | 2020-09-03 | MCOF | 0 | 0 | 0 | 0 | 0 | 0 | 0
Delafossite | 2020-09-03 | MCOF | 13 | 0.09361496 | 3.936016 | 0.4485733 | 37.5 | 37.5 | 25
Malachite | 2020-09-03 | MCOF | 7 | 0.03698743 | 2.571056 | 0.001191393 | 44.44444 | 55.55556 | 0
Fe_Ox | 2020-09-03 | MCOF | 352 | 3.392407 | 0.3884046 | 35.75014 | 43.83886 | 37.91469 | 18.24645
Fe_oxyhydroxides | 2020-09-03 | MCOF | 69 | 0.3731188 | 0 | 2.475729 | 30.43478 | 28.98551 | 40.57971
Haematite | 2020-09-03 | MCOF | 24 | 0.1375673 | 0 | 1.023787 | 45.83333 | 37.5 | 16.66667
Magnesioferrite | 2020-09-03 | MCOF | 0 | 0 | 0 | 0 | 0 | 0 | 0
Magnetite | 2020-09-03 | MCOF | 71 | 0.4288703 | 0.1339134 | 4.517344 | 37.66234 | 35.06494 | 27.27273
Tramp_Steel | 2020-09-03 | MCOF | 188 | 2.45285 | 0.2544912 | 27.73328 | 49.20635 | 41.26984 | 9.52381
Fe_Ti_Ox | 2020-09-03 | MCOF | 99 | 1.068093 | 0.2226193 | 1.64939 | 61.11111 | 30.55556 | 8.333333
Ilmenite | 2020-09-03 | MCOF | 24 | 0.2699433 | 0 | 1.633928 | 42.30769 | 44.23077 | 13.46154
Rutile | 2020-09-03 | MCOF | 75 | 0.7981498 | 0.2226193 | 0.01546138 | 67.07317 | 26.21951 | 6.707317
Non floating Cu | 2020-09-03 | MCOF | 252 | 0.9436661 | 15.28066 | 5.148702 | 25.84615 | 50.46154 | 23.69231
Chrysocolla | 2020-09-03 | MCOF | 42 | 0.1112867 | 4.16576 | 0.01695491 | 30.61224 | 38.77551 | 30.61224
Cu_Fe_Oxide | 2020-09-03 | MCOF | 47 | 0.3679276 | 3.937392 | 3.590918 | 18.51852 | 71.60494 | 9.876543
CuFe_Silicate | 2020-09-03 | MCOF | 153 | 0.4255176 | 6.142354 | 1.495719 | 26.22951 | 45.35519 | 28.4153
Other sulphides | 2020-09-03 | MCOF | 197 | 1.618492 | 0.2469273 | 0.7653271 | 43.31797 | 30.87558 | 25.80645
Arsenopyrite | 2020-09-03 | MCOF | 0 | 0 | 0 | 0 | 0 | 0 | 0
Galena | 2020-09-03 | MCOF | 165 | 1.328519 | 0.2469273 | 0.5206009 | 37.3494 | 31.3253 | 31.3253
Millerite | 2020-09-03 | MCOF | 1 | 0.005807675 | 0 | 0 | 100 | 0 | 0
Molybdenite | 2020-09-03 | MCOF | 14 | 0.09517233 | 0 | 0.2187723 | 50 | 25 | 25
Monazite_Ce | 2020-09-03 | MCOF | 16 | 0.1838016 | 0 | 0.005449446 | 66.66667 | 33.33333 | 0
Pentlandite | 2020-09-03 | MCOF | 1 | 0.005191218 | 0 | 0.0205045 | 100 | 0 | 0
Siegenite | 2020-09-03 | MCOF | 0 | 0 | 0 | 0 | 0 | 0 | 0
Sphalerite | 2020-09-03 | MCOF | 0 | 0 | 0 | 0 | 0 | 0 | 0
vaesite | 2020-09-03 | MCOF | 0 | 0 | 0 | 0 | 0 | 0 | 0
Pyrite | 2020-09-03 | MCOF | 84 | 0.9211167 | 0.1067026 | 5.425017 | 67.05882 | 28.82353 | 4.117647
Pyrrhotite | 2020-09-03 | MCOF | 37 | 0.2443009 | 0.004977523 | 1.884374 | 65.30612 | 26.53061 | 8.163265
Sec. Cu Sulphides | 2020-09-03 | MCOF | 45 | 0.3251433 | 21.13976 | 0.1133619 | 66.07143 | 23.21429 | 10.71429
Bornite | 2020-09-03 | MCOF | 6 | 0.03936674 | 2.229662 | 0.05976949 | 57.14286 | 0 | 42.85714
Chalcocite | 2020-09-03 | MCOF | 26 | 0.2199779 | 15.52843 | 0.03653238 | 72.22222 | 22.22222 | 5.555556
Covellite | 2020-09-03 | MCOF | 13 | 0.06579869 | 3.381667 | 0.01706 | 53.84615 | 38.46154 | 7.692308
Silicate gangue | 2020-09-03 | MCOF | 12114 | 62.62432 | 1.825892 | 30.654 | 37.39168 | 51.37606 | 11.23226
Amphibole | 2020-09-03 | MCOF | 0 | 0 | 0 | 0 | 0 | 0 | 0
Biotite | 2020-09-03 | MCOF | 250 | 1.268972 | 0.01219793 | 4.610978 | 14.28571 | 62.80788 | 22.9064
Garnets | 2020-09-03 | MCOF | 7 | 0.02142459 | 0 | 0.01364184 | 57.14286 | 28.57143 | 14.28571
Kaolinite | 2020-09-03 | MCOF | 723 | 2.184465 | 0.5072187 | 0.04160359 | 12.36979 | 30.98958 | 56.640625
Muscovite | 2020-09-03 | MCOF | 1758 | 9.356911 | 0.3974343 | 0.7791478 | 52.31421 | 41.00391 | 6.681877
Orthoclase | 2020-09-03 | MCOF | 1 | 0.00276865 | 0 | 0 | 0 | 0 | 100
Plagioclase | 2020-09-03 | MCOF | 1380 | 4.828049 | 0.6990299 | 0.06225945 | 12.98777 | 46.94234 | 40.06989
Quartz | 2020-09-03 | MCOF | 1911 | 13.91436 | 0.05305308 | 0.09251112 | 53.45005 | 41.25644 | 5.293512
Silicate gangue_generic | 2020-09-03 | MCOF | 6084 | 31.04738 | 0.1569583 | 25.05386 | 32.15128 | 61.17878 | 6.669941
Chalcopyrite cl. | 2020-09-03 | MCOF | 205 | 1.681187 | 52.64857 | 6.438415 | 70.88949 | 24.25876 | 4.851752
Native Copper | 2020-09-03 | MCOF | 0 | 0 | 0 | 0 | 0 | 0 | 0
Accessory_phases | 2020-09-03 | MCON | 15 | 0.06036986 | 0.005753767 | 0 | 46.34146 | 53.65854 | 0
Apatite | 2020-09-03 | MCON | 15 | 0.06036986 | 0.005753767 | 0 | 46.34146 | 53.65854 | 0
Zircon | 2020-09-03 | MCON | 0 | 0 | 0 | 0 | 0 | 0 | 0
Carbonate gangue | 2020-09-03 | MCON | 294 | 0.5534821 | 0.04174565 | 0.07290123 | 68.53147 | 27.97203 | 3.496503
Ankerite | 2020-09-03 | MCON | 47 | 0.07485658 | 0.01567458 | 0.04974849 | 39.21569 | 43.13725 | 17.64706
Calcite | 2020-09-03 | MCON | 230 | 0.4520657 | 0.02553158 | 0.01584644 | 74.58101 | 24.02235 | 1.396648
Dolomite_ | 2020-09-03 | MCON | 17 | 0.02655976 | 0.0005394878 | 0.0073063 | 35 | 60 | 5
Chalcopyrite | 2020-09-03 | MCON | 1079 | 11.88216 | 12.36309 | 13.56228 | 73.29938 | 26.70062 | 0
Chalcopyrite <20 | 2020-09-03 | MCON | 17487 | 44.49073 | 44.84351 | 48.40389 | 76.72898 | 22.03791 | 1.233105
Chalcopyrite >150 | 2020-09-03 | MCON | 0 | 0 | 0 | 0 | 0 | 0 | 0
CPS floating Cu | 2020-09-03 | MCON | 1100 | 2.722436 | 5.102403 | 1.472813 | 45.48387 | 43.30645 | 11.20968
Cuprite | 2020-09-03 | MCON | 45 | 0.1648569 | 0.4183219 | 0.02672561 | 0 | 72.41379 | 27.58621
Delafossite | 2020-09-03 | MCON | 514 | 1.36882 | 2.006377 | 1.41268 | 42.17311 | 42.35727 | 15.46961
Malachite | 2020-09-03 | MCON | 523 | 1.078326 | 2.372175 | 0.02809011 | 55.00821 | 39.24466 | 5.747126
Fe_Ox | 2020-09-03 | MCON | 226 | 0.799705 | 0.006564764 | 2.395606 | 57.89474 | 29.1498 | 12.95547
Fe_oxyhydroxides | 2020-09-03 | MCON | 20 | 0.05125567 | 0.0008074181 | 0.09560424 | 45.45455 | 36.36364 | 18.18182
Haematite | 2020-09-03 | MCON | 6 | 0.01481755 | 0.0002296834 | 0.02809407 | 50 | 50 | 0
Magnesioferrite | 2020-09-03 | MCON | 0 | 0 | 0 | 0 | 0 | 0 | 0
Magnetite | 2020-09-03 | MCON | 96 | 0.2471688 | 0.003293864 | 0.670146 | 44.66019 | 34.95146 | 20.38835
Tramp_Steel | 2020-09-03 | MCON | 104 | 0.4864629 | 0.002233799 | 1.601762 | 72.41379 | 21.55172 | 6.034483
Fe_Ti_Ox | 2020-09-03 | MCON | 23 | 0.09771195 | 0.002529797 | 0.0228499 | 54.34783 | 45.65217 | 0
Ilmenite | 2020-09-03 | MCON | 7 | 0.01565628 | 0.002003849 | 0.02069094 | 71.42857 | 28.57143 | 0
Rutile | 2020-09-03 | MCON | 15 | 0.07758245 | 0.0005259474 | 0 | 54.05405 | 45.94595 | 0
Non floating Cu | 2020-09-03 | MCON | 248 | 0.3882617 | 0.2340541 | 0.6983462 | 43.49442 | 40.52045 | 15.98513
Chrysocolla | 2020-09-03 | MCON | 51 | 0.05283994 | 0.04629785 | 0.003412744 | 42.59259 | 37.03704 | 20.37037
Cu_Fe_Oxide | 2020-09-03 | MCON | 110 | 0.2426723 | 0.1249255 | 0.616222 | 45.16129 | 42.74194 | 12.09677
CuFe_Silicate | 2020-09-03 | MCON | 83 | 0.08715794 | 0.05798339 | 0.07723791 | 41.37931 | 39.08046 | 19.54023
Other sulphides | 2020-09-03 | MCON | 537 | 1.513869 | 0.3457417 | 0.7628908 | 51.21528 | 36.45833 | 12.32639
Arsenopyrite | 2020-09-03 | MCON | 3 | 0.008666868 | 0.0005129465 | 0.01225895 | 33.33333 | 66.66667 | 0
Galena | 2020-09-03 | MCON | 65 | 0.2241271 | 0.07828751 | 0.1239645 | 55.38462 | 30.76923 | 13.84615
Millerite | 2020-09-03 | MCON | 8 | 0.0275243 | 0 | 0.002270739 | 45.45455 | 54.54545 | 0
Molybdenite | 2020-09-03 | MCON | 431 | 1.140439 | 0.2573432 | 0.582333 | 52.80899 | 33.93258 | 13.25843
Monazite_Ce | 2020-09-03 | MCON | 1 | 0.002399697 | 0 | 0 | 0 | 0 | 100
Pentlandite | 2020-09-03 | MCON | 5 | 0.02236611 | 0 | 0.01883941 | 80 | 0 | 20
Siegenite | 2020-09-03 | MCON | 8 | 0.0450118 | 0 | 0.01805312 | 20 | 80 | 0
Sphalerite | 2020-09-03 | MCON | 7 | 0.02091231 | 0.0004286373 | 0.003399792 | 27.27273 | 72.72727 | 0
vaesite | 2020-09-03 | MCON | 5 | 0.01341967 | 0.001981277 | 0.001771252 | 33.33333 | 66.66667 | 0
Pyrite | 2020-09-03 | MCON | 3083 | 14.77715 | 0.1335669 | 25.27827 | 65.67141 | 32.70142 | 1.627172
Pyrrhotite | 2020-09-03 | MCON | 650 | 1.679798 | 0.02359784 | 3.614797 | 57.41688 | 34.39898 | 8.184143
Sec. Cu Sulphides | 2020-09-03 | MCON | 5801 | 17.97742 | 36.88796 | 3.424991 | 62.01738 | 33.66576 | 4.316854
Bornite | 2020-09-03 | MCON | 1622 | 4.216012 | 7.091025 | 2.088205 | 50.57471 | 39.65517 | 9.770115
Chalcocite | 2020-09-03 | MCON | 3880 | 13.10284 | 28.70707 | 1.309386 | 66.00362 | 31.66566 | 2.330721
Covellite | 2020-09-03 | MCON | 299 | 0.6585702 | 1.089864 | 0.02739925 | 62.25166 | 32.11921 | 5.629139
Silicate gangue | 2020-09-03 | MCON | 1782 | 3.056916 | 0.009483107 | 0.2903622 | 46.94561 | 46.86192 | 6.192469
Amphibole | 2020-09-03 | MCON | 0 | 0 | 0 | 0 | 0 | 0 | 0
Biotite | 2020-09-03 | MCON | 1 | 0.001346626 | 0 | 0.001542449 | 100 | 0 | 0
Garnets | 2020-09-03 | MCON | 4 | 0.005274675 | 0.0001523737 | 0.00111522 | 50 | 50 | 0
Kaolinite | 2020-09-03 | MCON | 88 | 0.1127438 | 0.00283268 | 0.0005956405 | 27.17391 | 54.34783 | 18.47826
Muscovite | 2020-09-03 | MCON | 163 | 0.3101061 | 0.0004631092 | 0.009410668 | 53.81356 | 39.83051 | 6.355932
Orthoclase | 2020-09-03 | MCON | 0 | 0 | 0 | 0 | 0 | 0 | 0
Plagioclase | 2020-09-03 | MCON | 159 | 0.2132236 | 0.003714694 | 0.002322933 | 21.59091 | 60.79545 | 17.61364
Quartz | 2020-09-03 | MCON | 463 | 0.8952269 | 0.0005497786 | 0.002757261 | 52.41379 | 45.51724 | 2.068966
Silicate gangue_generic | 2020-09-03 | MCON | 904 | 1.518994 | 0.001770471 | 0.272618 | 47.49135 | 46.45329 | 6.055363
Chalcopyrite cl. | 2020-09-03 | MCON | 18566 | 56.37288 | 57.2066 | 61.96617 | 76.0061 | 23.02071 | 0.9731939
Native Copper | 2020-09-03 | MCON | 18 | 0.1104327 | 0.3055287 | 0.005317398 | 0 | 86.66667 | 13.33333
Accessory_phases | 2020-08-31 | MCOF | 26 | 0.3668163 | 0.04414359 | 0.001671144 | 54.83871 | 38.70968 | 6.451613
Apatite | 2020-08-31 | MCOF | 26 | 0.3668163 | 0.04414359 | 0.001671144 | 54.83871 | 38.70968 | 6.451613
Zircon | 2020-08-31 | MCOF | 0 | 0 | 0 | 0 | 0 | 0 | 0
Carbonate gangue | 2020-08-31 | MCOF | 2591 | 29.93166 | 1.338493 | 8.697684 | 83.59589 | 13.08219 | 3.321918
Ankerite | 2020-08-31 | MCOF | 254 | 1.716222 | 0.3669171 | 5.250094 | 34.36426 | 37.80069 | 27.83505
Calcite | 2020-08-31 | MCOF | 2186 | 26.98283 | 0.9452697 | 1.885009 | 88.84919 | 9.439639 | 1.71117
Dolomite_ | 2020-08-31 | MCOF | 151 | 1.232613 | 0.02630646 | 1.562581 | 24.67532 | 65.80087 | 9.52381
Chalcopyrite | 2020-08-31 | MCOF | 31 | 1.772933 | 22.46983 | 8.005653 | 94.24779 | 5.752212 | 0
Chalcopyrite <20 | 2020-08-31 | MCOF | 236 | 2.502503 | 28.78511 | 10.54808 | 84.01254 | 13.16614 | 2.821317
Chalcopyrite >150 | 2020-08-31 | MCOF | 1 | 0.2353451 | 3.042094 | 1.072064 | 100 | 0 | 0
CPS floating Cu | 2020-08-31 | MCOF | 16 | 0.1746459 | 4.325579 | 0.3836349 | 26.31579 | 57.89474 | 15.78947
Cuprite | 2020-08-31 | MCOF | 0 | 0 | 0 | 0 | 0 | 0 | 0
Delafossite | 2020-08-31 | MCOF | 7 | 0.0810321 | 1.45341 | 0.3791328 | 37.5 | 50 | 12.5
Malachite | 2020-08-31 | MCOF | 8 | 0.06403184 | 1.854923 | 0.004502181 | 22.22222 | 55.55556 | 22.22222
Fe_Ox | 2020-08-31 | MCOF | 168 | 2.899687 | 0.03826186 | 33.54879 | 45.11628 | 36.74419 | 18.13953
Fe_oxyhydroxides | 2020-08-31 | MCOF | 41 | 0.4025393 | 0 | 2.926848 | 30.23256 | 25.5814 | 44.18605
Haematite | 2020-08-31 | MCOF | 9 | 0.08930756 | 0 | 0.765191 | 44.44444 | 33.33333 | 22.22222
Magnesioferrite | 2020-08-31 | MCOF | 0 | 0 | 0 | 0 | 0 | 0 | 0
Magnetite | 2020-08-31 | MCOF | 44 | 0.4531844 | 0 | 5.343692 | 38.29787 | 31.91489 | 29.78723
Tramp_Steel | 2020-08-31 | MCOF | 74 | 1.954656 | 0.03826186 | 24.51306 | 53.44828 | 43.10345 | 3.448276
Fe_Ti_Ox | 2020-08-31 | MCOF | 44 | 0.8054531 | 0 | 1.384693 | 71.2766 | 19.14894 | 9.574468
Ilmenite | 2020-08-31 | MCOF | 12 | 0.2066993 | 0 | 1.371407 | 65.21739 | 21.73913 | 13.04348
Rutile | 2020-08-31 | MCOF | 31 | 0.5897669 | 0 | 0.01328539 | 72.85714 | 18.57143 | 8.571429
Non floating Cu | 2020-08-31 | MCOF | 71 | 0.361162 | 2.692753 | 1.624995 | 54.54545 | 33.76623 | 11.68831
Chrysocolla | 2020-08-31 | MCOF | 22 | 0.106158 | 1.39828 | 0.0191135 | 51.85185 | 40.74074 | 7.407407
Cu_Fe_Oxide | 2020-08-31 | MCOF | 13 | 0.1100898 | 0.4973711 | 1.104539 | 42.85714 | 42.85714 | 14.28571
CuFe_Silicate | 2020-08-31 | MCOF | 36 | 0.1449142 | 0.797102 | 0.5013431 | 61.11111 | 25 | 13.88889
Other sulphides | 2020-08-31 | MCOF | 76 | 1.046228 | 0.2772922 | 0.5054494 | 38.75 | 30 | 31.25
Arsenopyrite | 2020-08-31 | MCOF | 0 | 0 | 0 | 0 | 0 | 0 | 0
Galena | 2020-08-31 | MCOF | 64 | 0.8867099 | 0.1862873 | 0.4001107 | 32.8125 | 29.6875 | 37.5
Millerite | 2020-08-31 | MCOF | 0 | 0 | 0 | 0 | 0 | 0 | 0
Molybdenite | 2020-08-31 | MCOF | 8 | 0.08238014 | 0.09100488 | 0.09300558 | 87.5 | 12.5 | 0
Monazite_Ce | 2020-08-31 | MCOF | 4 | 0.07713777 | 0 | 0.0123331 | 37.5 | 50 | 12.5
Pentlandite | 2020-08-31 | MCOF | 0 | 0 | 0 | 0 | 0 | 0 | 0
Siegenite | 2020-08-31 | MCOF | 0 | 0 | 0 | 0 | 0 | 0 | 0
Sphalerite | 2020-08-31 | MCOF | 0 | 0 | 0 | 0 | 0 | 0 | 0
vaesite | 2020-08-31 | MCOF | 0 | 0 | 0 | 0 | 0 | 0 | 0
Pyrite | 2020-08-31 | MCOF | 71 | 1.331975 | 0.05226975 | 8.7079 | 83.09859 | 15.49296 | 1.408451
Pyrrhotite | 2020-08-31 | MCOF | 18 | 0.3193541 | 0.008607317 | 2.715309 | 51.35135 | 45.94595 | 2.702703
Sec. Cu Sulphides | 2020-08-31 | MCOF | 96 | 1.412801 | 36.49694 | 0.4507389 | 64.49275 | 29.71014 | 5.797101
Bornite | 2020-08-31 | MCOF | 17 | 0.1655092 | 3.190652 | 0.2888655 | 47.05882 | 35.29412 | 17.64706
Chalcocite | 2020-08-31 | MCOF | 61 | 1.089571 | 30.04654 | 0.1511466 | 67.96117 | 29.12621 | 2.912621
Covellite | 2020-08-31 | MCOF | 18 | 0.1577205 | 3.259752 | 0.01072682 | 61.11111 | 27.77778 | 11.11111
Silicate gangue | 2020-08-31 | MCOF | 5964 | 56.83943 | 0.4286154 | 22.35334 | 46.92489 | 44.40312 | 8.671988
Amphibole | 2020-08-31 | MCOF | 0 | 0 | 0 | 0 | 0 | 0 | 0
Biotite | 2020-08-31 | MCOF | 88 | 0.7034141 | 0 | 2.996659 | 9.230769 | 70 | 20.76923
Garnets | 2020-08-31 | MCOF | 2 | 0.01059708 | 0 | 0.02597216 | 0 | 50 | 50
Kaolinite | 2020-08-31 | MCOF | 420 | 2.191218 | 0.02133512 | 0.01472236 | 11.46067 | 32.13483 | 56.40449
Muscovite | 2020-08-31 | MCOF | 634 | 6.832085 | 0.163019 | 0.527625 | 60.51005 | 36.6306 | 2.859351
Orthoclase | 2020-08-31 | MCOF | 0 | 0 | 0 | 0 | 0 | 0 | 0
Plagioclase | 2020-08-31 | MCOF | 755 | 4.166937 | 0.1901915 | 0.06560775 | 18.45794 | 42.52336 | 39.01869
Quartz | 2020-08-31 | MCOF | 1078 | 13.58467 | 0.04571793 | 0.088651 | 68.22498 | 27.97663 | 3.798393
Silicate gangue_generic | 2020-08-31 | MCOF | 2987 | 29.35051 | 0.008351718 | 18.6341 | 41.39234 | 54.97392 | 3.633747
Chalcopyrite cl. | 2020-08-31 | MCOF | 268 | 4.510781 | 54.29704 | 19.6258 | 88.86957 | 9.565217 | 1.565217
Native Copper | 2020-08-31 | MCOF | 1 | 0.02958196 | 1.017246 | 0 | 0 | 100 | 0
Accessory_phases | 2020-08-31 | MClnrT | 56 | 0.4429257 | 0.02523664 | 0.001471981 | 84.16667 | 15.83333 | 0
Apatite | 2020-08-31 | MClnrT | 56 | 0.4429257 | 0.02523664 | 0.001471981 | 84.16667 | 15.83333 | 0
Zircon | 2020-08-31 | MClnrT | 0 | 0 | 0 | 0 | 0 | 0 | 0
Carbonate gangue | 2020-08-31 | MClnrT | 4093 | 21.51242 | 3.162942 | 8.471631 | 72.92451 | 22.3143 | 4.761187
Ankerite | 2020-08-31 | MClnrT | 775 | 3.167935 | 1.717054 | 6.179373 | 41.34727 | 42.16028 | 16.49245
Calcite | 2020-08-31 | MClnrT | 3082 | 17.10278 | 1.371477 | 1.276747 | 80.73293 | 16.41681 | 2.850268
Dolomite_ | 2020-08-31 | MClnrT | 236 | 1.241699 | 0.07441164 | 1.015511 | 32.70777 | 61.93029 | 5.36193
Chalcopyrite | 2020-08-31 | MClnrT | 13 | 0.4208962 | 3.205034 | 1.374396 | 82.55814 | 17.44186 | 0
Chalcopyrite <20 | 2020-08-31 | MClnrT | 692 | 3.76849 | 22.35982 | 9.676604 | 61.42857 | 26.88312 | 11.68831
Chalcopyrite >150 | 2020-08-31 | MClnrT | 0 | 0 | 0 | 0 | 0 | 0 | 0
CPS floating Cu | 2020-08-31 | MClnrT | 146 | 1.130278 | 18.24476 | 1.232183 | 28.29268 | 47.80488 | 23.90244
Cuprite | 2020-08-31 | MClnrT | 12 | 0.1282522 | 2.59518 | 0.03830142 | 0 | 55.55556 | 44.44444
Delafossite | 2020-08-31 | MClnrT | 53 | 0.417065 | 5.252782 | 1.166948 | 33.33333 | 30.30303 | 36.36364
Malachite | 2020-08-31 | MClnrT | 76 | 0.4926848 | 8.435236 | 0.022886 | 32.43243 | 54.95495 | 12.61261
Fe_Ox | 2020-08-31 | MClnrT | 403 | 4.343522 | 0.07440802 | 37.4386 | 39.88327 | 44.94163 | 15.1751
Fe_oxyhydroxides | 2020-08-31 | MClnrT | 85 | 0.5373044 | 0.01261216 | 2.932432 | 38.04348 | 42.3913 | 19.56522
Haematite | 2020-08-31 | MClnrT | 23 | 0.1423857 | 0 | 0.8516691 | 30.43478 | 52.17391 | 17.3913
Magnesioferrite | 2020-08-31 | MClnrT | 0 | 0 | 0 | 0 | 0 | 0 | 0
Magnetite | 2020-08-31 | MClnrT | 99 | 0.7098258 | 0.02674654 | 6.298074 | 40.67797 | 38.98305 | 20.33898
Tramp_Steel | 2020-08-31 | MClnrT | 196 | 2.954006 | 0.03504931 | 27.35643 | 40.92527 | 47.68683 | 11.3879
Fe_Ti_Ox | 2020-08-31 | MClnrT | 95 | 1.090144 | 0.02896653 | 1.339155 | 62.7451 | 34.80392 | 2.45098
Ilmenite | 2020-08-31 | MClnrT | 21 | 0.2466928 | 0.007669151 | 1.308327 | 34.09091 | 63.63636 | 2.272727
Rutile | 2020-08-31 | MClnrT | 69 | 0.8042045 | 0.0150537 | 0.003615902 | 69.93464 | 27.45098 | 2.614379
Non floating Cu | 2020-08-31 | MClnrT | 577 | 1.814629 | 7.55299 | 5.479605 | 36.09375 | 42.8125 | 21.09375
Chrysocolla | 2020-08-31 | MClnrT | 165 | 0.4317124 | 2.528668 | 0.135928 | 38.63636 | 36.93182 | 24.43182
Cu_Fe_Oxide | 2020-08-31 | MClnrT | 67 | 0.4317124 | 1.318001 | 3.293729 | 26.13636 | 65.90909 | 7.954545
CuFe_Silicate | 2020-08-31 | MClnrT | 339 | 0.9266749 | 3.574181 | 2.043904 | 36.85637 | 40.1084 | 23.03523
Other sulphides | 2020-08-31 | MClnrT | 163 | 1.380919 | 0.1883673 | 0.6618054 | 32.14286 | 30.95238 | 36.90476
Arsenopyrite | 2020-08-31 | MClnrT | 0 | 0 | 0 | 0 | 0 | 0 | 0
Galena | 2020-08-31 | MClnrT | 138 | 1.201459 | 0.1154467 | 0.4877821 | 24.46043 | 33.81295 | 41.72662
Millerite | 2020-08-31 | MClnrT | 0 | 0 | 0 | 0 | 0 | 0 | 0
Molybdenite | 2020-08-31 | MClnrT | 15 | 0.1027887 | 0.06096376 | 0.1740233 | 56.25 | 18.75 | 25
Monazite_Ce | 2020-08-31 | MClnrT | 6 | 0.05413926 | 0.01195684 | 0 | 77.77778 | 22.22222 | 0
Pentlandite | 2020-08-31 | MClnrT | 0 | 0 | 0 | 0 | 0 | 0 | 0
Siegenite | 2020-08-31 | MClnrT | 3 | 0.01692509 | 0 | 0 | 100 | 0 | 0
Sphalerite | 2020-08-31 | MClnrT | 0 | 0 | 0 | 0 | 0 | 0 | 0
vaesite | 2020-08-31 | MClnrT | 1 | 0.005606655 | 0 | 0 | 100 | 0 | 0
Pyrite | 2020-08-31 | MClnrT | 368 | 3.452648 | 0.1285588 | 16.55036 | 66.27119 | 30.33898 | 3.389831
Pyrrhotite | 2020-08-31 | MClnrT | 63 | 0.5169336 | 0.006451334 | 3.280002 | 57.29167 | 35.41667 | 7.291667
Sec. Cu Sulphides | 2020-08-31 | MClnrT | 384 | 2.981163 | 44.2225 | 1.068188 | 55.27426 | 35.23207 | 9.493671
Bornite | 2020-08-31 | MClnrT | 115 | 0.7167174 | 8.262822 | 0.7528689 | 50 | 34.74576 | 15.25424
Chalcocite | 2020-08-31 | MClnrT | 195 | 1.854459 | 31.14342 | 0.2742704 | 58.36299 | 36.6548 | 4.982206
Covellite | 2020-08-31 | MClnrT | 74 | 0.4099866 | 4.816258 | 0.04104885 | 52 | 30.66667 | 17.33333
Silicate gangue | 2020-08-31 | MClnrT | 11341 | 57.14503 | 0.7999663 | 13.426 | 47.52927 | 43.99482 | 8.475912
Amphibole | 2020-08-31 | MClnrT | 0 | 0 | 0 | 0 | 0 | 0 | 0
Biotite | 2020-08-31 | MClnrT | 79 | 0.4118321 | 0.005333613 | 1.229637 | 19.67213 | 68.85246 | 11.47541
Garnets | 2020-08-31 | MClnrT | 4 | 0.01322236 | 0 | 0.003328609 | 0 | 100 | 0
Kaolinite | 2020-08-31 | MClnrT | 943 | 3.102699 | 0.2078435 | 0.02103717 | 16.53465 | 41.9802 | 41.48515
Muscovite | 2020-08-31 | MClnrT | 1062 | 5.820338 | 0.1680873 | 0.3718915 | 60.61121 | 34.35201 | 5.036786
Orthoclase | 2020-08-31 | MClnrT | 0 | 0 | 0 | 0 | 0 | 0 | 0
Plagioclase | 2020-08-31 | MClnrT | 1291 | 4.400523 | 0.2810058 | 0.04954735 | 20.63492 | 47.13596 | 32.22912
Quartz | 2020-08-31 | MClnrT | 2047 | 12.38755 | 0.01203842 | 0.0517867 | 64.09295 | 32.55872 | 3.348326
Silicate gangue_generic | 2020-08-31 | MClnrT | 5915 | 31.00886 | 0.1256577 | 11.69877 | 45.87848 | 50.05311 | 4.068409
Chalcopyrite cl. | 2020-08-31 | MClnrT | 705 | 4.189386 | 25.56485 | 11.051 | 63.5514 | 25.93458 | 10.51402
Native Copper | 2020-08-31 | MClnrT | 5 | 0.09227619 | 1.96156 | 0.004047947 | 0 | 70 | 30
Accessory_phases | 2020-08-31 | MFT | 33 | 0.5647378 | 0.1099359 | 0.05977654 | 54.12844 | 45.87156 | 0
Apatite | 2020-08-31 | MFT | 33 | 0.5647378 | 0.1099359 | 0.05977654 | 54.12844 | 45.87156 | 0
Zircon | 2020-08-31 | MFT | 0 | 0 | 0 | 0 | 0 | 0 | 0
Carbonate gangue | 2020-08-31 | MFT | 2500 | 25.56448 | 6.479556 | 10.60849 | 79.59148 | 16.60504 | 3.803487
Ankerite | 2020-08-31 | MFT | 292 | 2.086533 | 2.776386 | 7.675017 | 32.67327 | 49.25743 | 18.06931
Calcite | 2020-08-31 | MFT | 2097 | 22.66955 | 3.436519 | 1.833765 | 85.22148 | 12.4069 | 2.371619
Dolomite_ | 2020-08-31 | MFT | 111 | 0.8083961 | 0.2666505 | 1.099712 | 23.12139 | 64.16185 | 12.71676
Chalcopyrite | 2020-08-31 | MFT | 0 | 0 | 0 | 0 | 0 | 0 | 0
Chalcopyrite <20 | 2020-08-31 | MFT | 52 | 0.412191 | 31.88744 | 1.824577 | 66.66667 | 23.33333 | 10
Chalcopyrite >150 | 2020-08-31 | MFT | 0 | 0 | 0 | 0 | 0 | 0 | 0
CPS floating Cu | 2020-08-31 | MFT | 4 | 0.03284084 | 2.992441 | 0.2104492 | 0 | 75 | 25
Cuprite | 2020-08-31 | MFT | 0 | 0 | 0 | 0 | 0 | 0 | 0
Delafossite | 2020-08-31 | MFT | 3 | 0.02661042 | 2.500035 | 0.2104492 | 0 | 66.66667 | 33.33333
Malachite | 2020-08-31 | MFT | 1 | 0.006230413 | 0.4924063 | 0 | 0 | 100 | 0
Fe_Ox | 2020-08-31 | MFT | 215 | 3.161935 | 1.192555 | 44.53009 | 38.00738 | 44.28044 | 17.71218
Fe_oxyhydroxides | 2020-08-31 | MFT | 54 | 0.467281 | 0.04076211 | 4.477815 | 24.5614 | 38.59649 | 36.84211
Haematite | 2020-08-31 | MFT | 15 | 0.1390366 | 0 | 1.406151 | 37.5 | 12.5 | 50
Magnesioferrite | 2020-08-31 | MFT | 0 | 0 | 0 | 0 | 0 | 0 | 0
Magnetite | 2020-08-31 | MFT | 43 | 0.4897433 | 0.2828462 | 7.193736 | 41.37931 | 48.27586 | 10.34483
Tramp_Steel | 2020-08-31 | MFT | 103 | 2.065874 | 0.8689464 | 31.45239 | 42.14286 | 48.57143 | 9.285714
Fe_Ti_Ox | 2020-08-31 | MFT | 56 | 1.593674 | 0 | 5.960777 | 64.28571 | 30.47619 | 5.238095
Ilmenite | 2020-08-31 | MFT | 21 | 0.6846896 | 0 | 5.913944 | 57.47126 | 37.93103 | 4.597701
Rutile | 2020-08-31 | MFT | 33 | 0.8853745 | 0 | 0 | 70.83333 | 23.33333 | 5.833333
Non floating Cu | 2020-08-31 | MFT | 103 | 0.5999232 | 30.90704 | 5.170091 | 37.6 | 49.6 | 12.8
Chrysocolla | 2020-08-31 | MFT | 25 | 0.08607808 | 9.025305 | 0.03498447 | 40 | 36 | 24
Cu_Fe_Oxide | 2020-08-31 | MFT | 30 | 0.3305398 | 11.17336 | 4.240718 | 29.16667 | 66.66667 | 4.166667
CuFe_Silicate | 2020-08-31 | MFT | 48 | 0.1833053 | 10.70838 | 0.8943883 | 44.23077 | 40.38462 | 15.38462
Other sulphides | 2020-08-31 | MFT | 86 | 1.024182 | 0 | 0.5874719 | 27.58621 | 24.13793 | 48.27586
Arsenopyrite | 2020-08-31 | MFT | 0 | 0 | 0 | 0 | 0 | 0 | 0
Galena | 2020-08-31 | MFT | 72 | 0.8735695 | 0 | 0.3411893 | 27.77778 | 18.05556 | 54.16667
Millerite | 2020-08-31 | MFT | 0 | 0 | 0 | 0 | 0 | 0 | 0
Molybdenite | 2020-08-31 | MFT | 5 | 0.04508852 | 0 | 0.1468692 | 0 | 100 | 0
Monazite_Ce | 2020-08-31 | MFT | 5 | 0.0506631 | 0 | 0.01079154 | 33.33333 | 50 | 16.66667
Pentlandite | 2020-08-31 | MFT | 1 | 0.007869996 | 0 | 0.04177994 | 100 | 0 | 0
Siegenite | 2020-08-31 | MFT | 2 | 0.01583837 | 0 | 0.04684205 | 50 | 0 | 50
Sphalerite | 2020-08-31 | MFT | 0 | 0 | 0 | 0 | 0 | 0 | 0
vaesite | 2020-08-31 | MFT | 0 | 0 | 0 | 0 | 0 | 0 | 0
Pyrite | 2020-08-31 | MFT | 46 | 0.4846442 | 0.1567817 | 3.624047 | 61.01695 | 33.89831 | 5.084746
Pyrrhotite | 2020-08-31 | MFT | 12 | 0.1284941 | 0 | 1.380637 | 35.29412 | 64.70588 | 0
Sec. Cu Sulphides | 2020-08-31 | MFT | 15 | 0.1296418 | 21.91913 | 0.05404333 | 60 | 33.33333 | 6.666667
Bornite | 2020-08-31 | MFT | 4 | 0.03410331 | 4.608762 | 0.05253461 | 50 | 50 | 0
Chalcocite | 2020-08-31 | MFT | 7 | 0.06484548 | 12.99406 | 0 | 71.42857 | 28.57143 | 0
Covellite | 2020-08-31 | MFT | 4 | 0.03069298 | 4.316306 | 0.00150872 | 50 | 25 | 25
Silicate gangue | 2020-08-31 | MFT | 7971 | 66.30325 | 4.355118 | 25.98955 | 42.10491 | 46.83312 | 11.06198
Amphibole | 2020-08-31 | MFT | 0 | 0 | 0 | 0 | 0 | 0 | 0
Biotite | 2020-08-31 | MFT | 103 | 0.9429402 | 0 | 4.71738 | 8.542714 | 75.8794 | 15.57789
Garnets | 2020-08-31 | MFT | 9 | 0.04176016 | 0 | 0.04591884 | 33.33333 | 55.55556 | 11.11111
Kaolinite | 2020-08-31 | MFT | 608 | 2.841675 | 0.6240428 | 0.01858628 | 10.31866 | 27.6176 | 62.06373
Muscovite | 2020-08-31 | MFT | 959 | 9.27961 | 1.141548 | 0.6743522 | 58.84405 | 37.21973 | 3.936223
Orthoclase | 2020-08-31 | MFT | 0 | 0 | 0 | 0 | 0 | 0 | 0
Plagioclase | 2020-08-31 | MFT | 1113 | 5.656887 | 2.032951 | 0.04616727 | 10.3994 | 47.17408 | 42.42653
Quartz | 2020-08-31 | MFT | 1366 | 15.56341 | 0.3217847 | 0.09013941 | 64.82412 | 31.68621 | 3.489671
Silicate gangue_generic | 2020-08-31 | MFT | 3813 | 31.97697 | 0.2347916 | 20.397 | 35.56969 | 58.38635 | 6.043956
Chalcopyrite cl. | 2020-08-31 | MFT | 52 | 0.412191 | 31.88744 | 1.824577 | 66.66667 | 23.33333 | 10
Native Copper | 2020-08-31 | MFT | 0 | 0 | 0 | 0 | 0 | 0 | 0
Accessory_phases | 2020-08-31 | MRoT | 50 | 0.8060338 | 0.0927207 | 0.007329462 | 78.73563 | 16.09195 | 5.172414
Apatite | 2020-08-31 | MRoT | 50 | 0.8060338 | 0.0927207 | 0.007329462 | 78.73563 | 16.09195 | 5.172414
Zircon | 2020-08-31 | MRoT | 0 | 0 | 0 | 0 | 0 | 0 | 0
Carbonate gangue | 2020-08-31 | MRoT | 2754 | 24.63166 | 1.26725 | 7.606639 | 76.04184 | 19.83984 | 4.11832
Ankerite | 2020-08-31 | MRoT | 370 | 1.916353 | 0.4427259 | 4.986577 | 36.86747 | 38.55422 | 24.57831
Calcite | 2020-08-31 | MRoT | 2228 | 21.59562 | 0.8131151 | 1.512546 | 82.02723 | 15.48933 | 2.483444
Dolomite_ | 2020-08-31 | MRoT | 156 | 1.119687 | 0.01140908 | 1.107517 | 15.29851 | 79.10448 | 5.597015
Chalcopyrite | 2020-08-31 | MRoT | 61 | 2.383212 | 16.77564 | 9.86642 | 71.90722 | 28.09278 | 0
Chalcopyrite <20 | 2020-08-31 | MRoT | 362 | 2.862311 | 18.03046 | 10.49451 | 70.60086 | 19.74249 | 9.656652
Chalcopyrite >150 | 2020-08-31 | MRoT | 0 | 0 | 0 | 0 | 0 | 0 | 0
CPS floating Cu | 2020-08-31 | MRoT | 75 | 0.7854227 | 11.63584 | 0.9288359 | 28.57143 | 41.90476 | 29.52381
Cuprite | 2020-08-31 | MRoT | 6 | 0.0536535 | 0.9650738 | 0.00570333 | 0 | 16.66667 | 83.33333
Delafossite | 2020-08-31 | MRoT | 26 | 0.222061 | 1.820482 | 0.9049024 | 21.42857 | 14.28571 | 64.28571
Malachite | 2020-08-31 | MRoT | 36 | 0.2896702 | 4.619884 | 0.009565484 | 46.15385 | 40.38462 | 13.46154
Fe_Ox | 2020-08-31 | MRoT | 222 | 3.181095 | 0.06713239 | 33.2978 | 32.55034 | 50 | 17.44966
Fe_oxyhydroxides | 2020-08-31 | MRoT | 52 | 0.4617719 | 0.01106157 | 3.304182 | 30.15873 | 25.39683 | 44.44444
Haematite | 2020-08-31 | MRoT | 12 | 0.09323394 | 0 | 0.6891287 | 66.66667 | 33.33333 | 0
Magnesioferrite | 2020-08-31 | MRoT | 0 | 0 | 0 | 0 | 0 | 0 | 0
Magnetite | 2020-08-31 | MRoT | 51 | 0.4227778 | 0.01548336 | 4.524674 | 32.14286 | 42.85714 | 25
Tramp_Steel | 2020-08-31 | MRoT | 107 | 2.203312 | 0.04058746 | 24.77981 | 31.13772 | 62.87425 | 5.988024
Fe_Ti_Ox | 2020-08-31 | MRoT | 61 | 1.160147 | 0 | 2.168059 | 73.25581 | 20.93023 | 5.813953
Ilmenite | 2020-08-31 | MRoT | 13 | 0.3236801 | 0 | 2.036572 | 82.6087 | 17.3913 | 0
Rutile | 2020-08-31 | MRoT | 43 | 0.7520285 | 0 | 0.0133466 | 75.4386 | 16.66667 | 7.894737
Non floating Cu | 2020-08-31 | MRoT | 203 | 0.8676181 | 3.041563 | 4.272484 | 27.23214 | 41.96429 | 30.80357
Chrysocolla | 2020-08-31 | MRoT | 53 | 0.1631594 | 0.8001214 | 0.0330735 | 30.18868 | 37.73585 | 32.07547
Cu_Fe_Oxide | 2020-08-31 | MRoT | 40 | 0.3263188 | 0.841646 | 3.182239 | 16.98113 | 54.71698 | 28.30189
CuFe_Silicate | 2020-08-31 | MRoT | 107 | 0.3561507 | 1.27253 | 1.010718 | 30.97345 | 36.28319 | 32.74336
Other sulphides | 2020-08-31 | MRoT | 112 | 1.159692 | 0.3109525 | 0.4599547 | 33.04348 | 22.6087 | 44.34783
Arsenopyrite | 2020-08-31 | MRoT | 0 | 0 | 0 | 0 | 0 | 0 | 0
Galena | 2020-08-31 | MRoT | 86 | 0.9329258 | 0.06989988 | 0.3554941 | 25.5814 | 22.09302 | 52.32558
Millerite | 2020-08-31 | MRoT | 0 | 0 | 0 | 0 | 0 | 0 | 0
Molybdenite | 2020-08-31 | MRoT | 18 | 0.1451283 | 0.2266632 | 0.06526825 | 44.44444 | 33.33333 | 22.22222
Monazite_Ce | 2020-08-31 | MRoT | 5 | 0.06039683 | 0 | 0 | 87.5 | 12.5 | 0
Pentlandite | 2020-08-31 | MRoT | 0 | 0 | 0 | 0 | 0 | 0 | 0
Siegenite | 2020-08-31 | MRoT | 3 | 0.02124151 | 0.01438937 | 0.03919235 | 33.33333 | 0 | 66.66667
Sphalerite | 2020-08-31 | MRoT | 0 | 0 | 0 | 0 | 0 | 0 | 0
vaesite | 2020-08-31 | MRoT | 0 | 0 | 0 | 0 | 0 | 0 | 0
Pyrite | 2020-08-31 | MRoT | 122 | 1.997669 | 0.03297001 | 12.15632 | 79.04412 | 15.80882 | 5.147059
Pyrrhotite | 2020-08-31 | MRoT | 23 | 0.3581737 | 0.005355535 | 2.82322 | 22.64151 | 75.4717 | 1.886792
Sec. Cu Sulphides | 2020-08-31 | MRoT | 269 | 3.316416 | 48.27356 | 1.043045 | 65.53398 | 23.30097 | 11.16505
Bornite | 2020-08-31 | MRoT | 52 | 0.4192596 | 4.571094 | 0.633266 | 45.45455 | 36.36364 | 18.18182
Chalcocite | 2020-08-31 | MRoT | 176 | 2.609011 | 40.6539 | 0.3720135 | 72.06349 | 20.63492 | 7.301587
Covellite | 2020-08-31 | MRoT | 41 | 0.2881457 | 3.048573 | 0.03776558 | 42.85714 | 26.19048 | 30.95238
Silicate gangue | 2020-08-31 | MRoT | 7580 | 56.49055 | 0.4665554 | 14.87538 | 41.34334 | 48.01 | 10.64666
Amphibole | 2020-08-31 | MRoT | 0 | 0 | 0 | 0 | 0 | 0 | 0
Biotite | 2020-08-31 | MRoT | 39 | 0.2118287 | 0 | 0.6538119 | 24 | 40 | 36
Garnets | 2020-08-31 | MRoT | 9 | 0.03733756 | 0 | 0.06564467 | 11.11111 | 11.11111 | 77.77778
Kaolinite | 2020-08-31 | MRoT | 587 | 2.425065 | 0.1240749 | 0.01612569 | 8.585056 | 30.52464 | 60.8903
Muscovite | 2020-08-31 | MRoT | 547 | 4.563889 | 0.03398085 | 0.1781278 | 58.87681 | 36.32246 | 4.800725
Orthoclase | 2020-08-31 | MRoT | 0 | 0 | 0 | 0 | 0 | 0 | 0
Plagioclase | 2020-08-31 | MRoT | 1096 | 4.810051 | 0.2334941 | 0.03011093 | 9.984152 | 43.58162 | 46.43423
Quartz | 2020-08-31 | MRoT | 1275 | 12.27192 | 0.03052668 | 0.07751691 | 63.78601 | 31.1491 | 5.064894
Silicate gangue_generic | 2020-08-31 | MRoT | 4027 | 32.17046 | 0.04447889 | 13.85405 | 37.62529 | 58.73811 | 3.636597
Chalcopyrite cl. | 2020-08-31 | MRoT | 423 | 5.245523 | 34.8061 | 20.36093 | 71.19438 | 23.5363 | 5.269321
Native Copper | 2020-08-31 | MRoT | 7 | 0.220038 | 4.230399 | 0.008664674 | 0 | 94.73684 | 5.263158
Accessory_phases | 2020-08-31 | MRoST | 32 | 0.4537054 | 0 | 0.04507983 | 58.16327 | 36.73469 | 5.102041
Apatite | 2020-08-31 | MRoST | 32 | 0.4537054 | 0 | 0.04507983 | 58.16327 | 36.73469 | 5.102041
Zircon | 2020-08-31 | MRoST | 0 | 0 | 0 | 0 | 0 | 0 | 0
Carbonate gangue | 2020-08-31 | MRoST | 2885 | 24.87685 | 4.003673 | 8.298576 | 78.07556 | 18.61479 | 3.309655
Ankerite | 2020-08-31 | MRoST | 311 | 1.606019 | 0.6730951 | 5.313343 | 45.97701 | 33.33333 | 20.68966
Calcite | 2020-08-31 | MRoST | 2401 | 22.04742 | 3.262898 | 1.522194 | 83.19827 | 14.62273 | 2.179002
Dolomite_ | 2020-08-31 | MRoST | 173 | 1.223413 | 0.06768069 | 1.463039 | 19.11263 | 76.79181 | 4.095563
Chalcopyrite | 2020-08-31 | MRoST | 6 | 0.2332697 | 10.41231 | 1.242519 | 81.57895 | 18.42105 | 0
Chalcopyrite <20 | 2020-08-31 | MRoST | 90 | 0.6322837 | 23.08944 | 2.813926 | 72.81553 | 20.38835 | 6.796117
Chalcopyrite >150 | 2020-08-31 | MRoST | 1 | 0.2639631 | 11.55124 | 1.420737 | 100 | 0 | 0
CPS floating Cu | 2020-08-31 | MRoST | 27 | 0.2200547 | 20.59736 | 0.34008 | 18.18182 | 60.60606 | 21.21212
Cuprite | 2020-08-31 | MRoST | 1 | 0.01787395 | 1.792575 | 0.02253481 | 0 | 0 | 100
Delafossite | 2020-08-31 | MRoST | 10 | 0.07926072 | 4.581392 | 0.3175452 | 20 | 50 | 30
Malachite | 2020-08-31 | MRoST | 15 | 0.1113459 | 12.84782 | 0 | 20 | 70 | 10
Fe_Ox | 2020-08-31 | MRoST | 260 | 3.512671 | 0.1421776 | 48.69878 | 36.36364 | 47.57576 | 16.06061
Fe_oxyhydroxides | 2020-08-31 | MRoST | 57 | 0.4248726 | 0 | 3.68175 | 29.31034 | 36.2069 | 34.48276
Haematite | 2020-08-31 | MRoST | 15 | 0.1164737 | 0 | 1.13142 | 26.66667 | 46.66667 | 26.66667
Magnesioferrite | 2020-08-31 | MRoST | 0 | 0 | 0 | 0 | 0 | 0 | 0
Magnetite | 2020-08-31 | MRoST | 62 | 0.5583412 | 0.1022026 | 7.815352 | 36.48649 | 44.59459 | 18.91892
Tramp_Steel | 2020-08-31 | MRoST | 126 | 2.412984 | 0.03997499 | 36.07026 | 39.34426 | 52.45902 | 8.196721
Fe_Ti_Ox | 2020-08-31 | MRoST | 87 | 1.265388 | 0.1801449 | 2.372461 | 71.42857 | 17.46032 | 11.11111
Ilmenite | 2020-08-31 | MRoST | 17 | 0.2883274 | 0 | 2.32017 | 41.46341 | 34.14634 | 24.39024
Rutile | 2020-08-31 | MRoST | 67 | 0.9559634 | 0.1801449 | 0.03890789 | 80 | 12.41379 | 7.586207
Non floating Cu | 2020-08-31 | MRoST | 149 | 0.6986225 | 17.1872 | 5.022685 | 34.26966 | 48.8764 | 16.85393
Chrysocolla | 2020-08-31 | MRoST | 31 | 0.1138366 | 5.569476 | 0.02903177 | 35.13514 | 43.24324 | 21.62162
Cu_Fe_Oxide | 2020-08-31 | MRoST | 37 | 0.2830531 | 4.481994 | 3.531662 | 26.08696 | 58.69565 | 15.21739
CuFe_Silicate | 2020-08-31 | MRoST | 80 | 0.2929424 | 6.70123 | 1.43789 | 38.70968 | 45.16129 | 16.12903
Other sulphides | 2020-08-31 | MRoST | 122 | 1.337323 | 0.9593365 | 0.6031198 | 40.90909 | 27.27273 | 31.81818
Arsenopyrite | 2020-08-31 | MRoST | 0 | 0 | 0 | 0 | 0 | 0 | 0
Galena | 2020-08-31 | MRoST | 101 | 1.105841 | 0.4051505 | 0.3583387 | 32.35294 | 29.41176 | 38.23529
Millerite | 2020-08-31 | MRoST | 0 | 0 | 0 | 0 | 0 | 0 | 0
Molybdenite | 2020-08-31 | MRoST | 10 | 0.08057929 | 0.5541859 | 0.1480991 | 60 | 20 | 20
Monazite_Ce | 2020-08-31 | MRoST | 11 | 0.150903 | 0 | 0.09668196 | 75 | 20 | 5
Pentlandite | 2020-08-31 | MRoST | 0 | 0 | 0 | 0 | 0 | 0 | 0
Siegenite | 2020-08-31 | MRoST | 0 | 0 | 0 | 0 | 0 | 0 | 0
Sphalerite | 2020-08-31 | MRoST | 0 | 0 | 0 | 0 | 0 | 0 | 0
vaesite | 2020-08-31 | MRoST | 0 | 0 | 0 | 0 | 0 | 0 | 0
Pyrite | 2020-08-31 | MRoST | 78 | 0.9468653 | 0 | 7.389434 | 63.56589 | 31.78295 | 4.651163
Pyrrhotite | 2020-08-31 | MRoST | 12 | 0.08780213 | 0.05226151 | 0.8822605 | 46.15385 | 38.46154 | 15.38462
Sec. Cu Sulphides | 2020-08-31 | MRoST | 16 | 0.124224 | 9.348315 | 0.09853441 | 68.75 | 25 | 6.25
Bornite | 2020-08-31 | MRoST | 6 | 0.04571043 | 2.524306 | 0.08624616 | 66.66667 | 33.33333 | 0
Chalcocite | 2020-08-31 | MRoST | 7 | 0.05794384 | 5.386063 | 0.009461115 | 85.71429 | 14.28571 | 0
Covellite | 2020-08-31 | MRoST | 3 | 0.0205697 | 1.437946 | 0.002827132 | 33.33333 | 33.33333 | 33.33333
Silicate gangue | 2020-08-31 | MRoST | 9302 | 65.34698 | 2.476547 | 20.77181 | 43.50702 | 47.16608 | 9.326905
Amphibole | 2020-08-31 | MRoST | 0 | 0 | 0 | 0 | 0 | 0 | 0
Biotite | 2020-08-31 | MRoST | 58 | 0.3429601 | 0 | 1.637926 | 11.11111 | 65.4321 | 23.45679
Garnets | 2020-08-31 | MRoST | 2 | 0.008292342 | 0 | 0.02426273 | 0 | 50 | 50
Kaolinite | 2020-08-31 | MRoST | 669 | 2.716474 | 0.1667389 | 0.01722465 | 13.47518 | 32.19858 | 54.32624
Muscovite | 2020-08-31 | MRoST | 941 | 7.296264 | 0.3991625 | 0.3885213 | 61.21178 | 36.18347 | 2.604757
Orthoclase | 2020-08-31 | MRoST | 0 | 0 | 0 | 0 | 0 | 0 | 0
Plagioclase | 2020-08-31 | MRoST | 1254 | 5.382404 | 1.719068 | 0.0594563 | 14.08351 | 41.89667 | 44.01982
Quartz | 2020-08-31 | MRoST | 1498 | 13.30518 | 0.02675604 | 0.09697812 | 64.72133 | 29.99708 | 5.281587
Silicate gangue_generic | 2020-08-31 | MRoST | 4880 | 36.2954 | 0.1648217 | 18.54744 | 39.12351 | 57.95105 | 2.925441
Chalcopyrite cl. | 2020-08-31 | MRoST | 97 | 1.129517 | 45.05298 | 5.477182 | 80.97826 | 15.21739 | 3.804348
Native Copper | 2020-08-31 | MRoST | 1 | 0.01157412 | 1.375567 | 0 | 0 | 100 | 0
Accessory_phases | 2020-08-31 | MCON | 9 | 0.02606167 | 0.001580193 | 0 | 50 | 41.66667 | 8.333333
Apatite | 2020-08-31 | MCON | 9 | 0.02606167 | 0.001580193 | 0 | 50 | 41.66667 | 8.333333
Zircon | 2020-08-31 | MCON | 0 | 0 | 0 | 0 | 0 | 0 | 0
Carbonate gangue | 2020-08-31 | MCON | 255 | 0.7106479 | 0.07942133 | 0.10311 | 64.97326 | 25.13369 | 9.893048
Ankerite | 2020-08-31 | MCON | 42 | 0.09309212 | 0.01737953 | 0.06466845 | 37.2093 | 25.5814 | 37.2093
Calcite | 2020-08-31 | MCON | 206 | 0.5960095 | 0.06110023 | 0.03108677 | 68.75 | 24.6875 | 6.5625
Dolomite_ | 2020-08-31 | MCON | 7 | 0.02154624 | 0.0009415761 | 0.00735474 | 63.63636 | 36.36364 | 0
Chalcopyrite | 2020-08-31 | MCON | 1129 | 20.64172 | 21.11074 | 23.60582 | 80.55246 | 19.39174 | 0.05580357
Chalcopyrite <20 | 2020-08-31 | MCON | 9763 | 38.37207 | 38.03128 | 41.81625 | 84.82552 | 13.49343 | 1.681051
Chalcopyrite >150 | 2020-08-31 | MCON | 6 | 0.5730612 | 0.5928026 | 0.6719898 | 86.93467 | 13.06533 | 0
CPS floating Cu | 2020-08-31 | MCON | 502 | 2.113257 | 4.017872 | 1.034783 | 32.91536 | 40.59561 | 26.48903
Cuprite | 2020-08-31 | MCON | 35 | 0.1718888 | 0.4327889 | 0.02199595 | 0 | 29.26829 | 70.73171
Delafossite | 2020-08-31 | MCON | 218 | 0.896083 | 1.209015 | 0.9761981 | 32.36515 | 33.19502 | 34.43983
Malachite | 2020-08-31 | MCON | 228 | 0.8226746 | 1.76825 | 0.02843991 | 41.90476 | 41.90476 | 16.19048
Fe_Ox | 2020-08-31 | MCON | 78 | 0.5255977 | 0.001461235 | 1.626089 | 40.56604 | 39.62264 | 19.81132
Fe_oxyhydroxides | 2020-08-31 | MCON | 7 | 0.02405481 | 0.000436706 | 0.0409115 | 57.14286 | 0 | 42.85714
Haematite | 2020-08-31 | MCON | 3 | 0.01092776 | 0 | 0.02136145 | 66.66667 | 33.33333 | 0
Magnesioferrite | 2020-08-31 | MCON | 0 | 0 | 0 | 0 | 0 | 0 | 0
Magnetite | 2020-08-31 | MCON | 35 | 0.1380403 | 0.0004600452 | 0.3979886 | 28.20513 | 35.89744 | 35.89744
Tramp_Steel | 2020-08-31 | MCON | 33 | 0.3525748 | 0.0005644843 | 1.165828 | 45.61404 | 47.36842 | 7.017544
Fe_Ti_Ox | 2020-08-31 | MCON | 18 | 0.07938088 | 0.001317108 | 0.05635552 | 56 | 36 | 8
Ilmenite | 2020-08-31 | MCON | 7 | 0.02969051 | 0.0002645664 | 0.05193122 | 44.44444 | 44.44444 | 11.11111
Rutile | 2020-08-31 | MCON | 10 | 0.04639142 | 0.001052541 | 0.002710438 | 60 | 33.33333 | 6.666667
Non floating Cu | 2020-08-31 | MCON | 125 | 0.3474546 | 0.2061868 | 0.6262274 | 26.21951 | 50.60976 | 23.17073
Chrysocolla | 2020-08-31 | MCON | 33 | 0.04762853 | 0.03932434 | 0.004004156 | 27.27273 | 36.36364 | 36.36364
Cu_Fe_Oxide | 2020-08-31 | MCON | 45 | 0.2164933 | 0.1060432 | 0.5399335 | 24 | 66.66667 | 9.333333
CuFe_Silicate | 2020-08-31 | MCON | 46 | 0.0812709 | 0.05956357 | 0.08097921 | 27.27273 | 38.18182 | 34.54545
Other sulphides | 2020-08-31 | MCON | 186 | 0.7772935 | 0.1552484 | 0.3341059 | 49.5098 | 33.33333 | 17.15686
Arsenopyrite | 2020-08-31 | MCON | 1 | 0.004261138 | 0 | 0.005521598 | 0 | 100 | 0
Galena | 2020-08-31 | MCON | 14 | 0.07120225 | 0.02567463 | 0.03043351 | 50 | 28.57143 | 21.42857
Millerite | 2020-08-31 | MCON | 7 | 0.04059765 | 0 | 0.0009022993 | 54.54545 | 45.45455 | 0
Molybdenite | 2020-08-31 | MCON | 147 | 0.5745664 | 0.1232175 | 0.283969 | 50 | 30.26316 | 19.73684
Monazite_Ce | 2020-08-31 | MCON | 2 | 0.007078988 | 0 | 0 | 100 | 0 | 0
Pentlandite | 2020-08-31 | MCON | 1 | 0.003298946 | 0 | 0.003498438 | 0 | 0 | 100
Siegenite | 2020-08-31 | MCON | 10 | 0.06307172 | 0 | 0.009120205 | 42.10526 | 57.89474 | 0
Sphalerite | 2020-08-31 | MCON | 0 | 0 | 0 | 0 | 0 | 0 | 0
vaesite | 2020-08-31 | MCON | 3 | 0.009896837 | 0.003311641 | 0.000660902 | 33.33333 | 33.33333 | 33.33333
Pyrite | 2020-08-31 | MCON | 1814 | 14.31369 | 0.09574931 | 24.41492 | 77.07481 | 21.14506 | 1.78013
Pyrrhotite | 2020-08-31 | MCON | 258 | 1.23883 | 0.01304742 | 2.667239 | 55.24297 | 33.75959 | 10.99744
Sec. Cu Sulphides | 2020-08-31 | MCON | 3308 | 17.32082 | 35.67408 | 2.854774 | 62.39297 | 30.4281 | 7.178924
Bornite | 2020-08-31 | MCON | 786 | 3.091387 | 5.098121 | 1.4724 | 43.81503 | 35.95376 | 20.23121
Chalcocite | 2020-08-31 | MCON | 2376 | 13.75018 | 29.80731 | 1.355676 | 67.24089 | 29.14431 | 3.614798
Covellite | 2020-08-31 | MCON | 146 | 0.4792543 | 0.7686495 | 0.02669769 | 55.03356 | 28.85906 | 16.10738
Silicate gangue | 2020-08-31 | MCON | 1090 | 2.960117 | 0.01920699 | 0.1883381 | 56.8268 | 35.14539 | 8.027813
Amphibole | 2020-08-31 | MCON | 0 | 0 | 0 | 0 | 0 | 0 | 0
Biotite | 2020-08-31 | MCON | 4 | 0.01588992 | 0 | 0.01663282 | 12.5 | 62.5 | 25
Garnets | 2020-08-31 | MCON | 0 | 0 | 0 | 0 | 0 | 0 | 0
Kaolinite | 2020-08-31 | MCON | 45 | 0.08676227 | 0.001415273 | 0 | 25 | 29.16667 | 45.83333
Muscovite | 2020-08-31 | MCON | 48 | 0.1957512 | 0.001447074 | 0.004490403 | 42.57426 | 54.45545 | 2.970297
Orthoclase | 2020-08-31 | MCON | 0 | 0 | 0 | 0 | 0 | 0 | 0
Plagioclase | 2020-08-31 | MCON | 133 | 0.2608916 | 0.01253055 | 0.003610534 | 34.93151 | 44.52055 | 20.54795
Quartz | 2020-08-31 | MCON | 426 | 1.216624 | 0.002200631 | 0.004928973 | 73.65269 | 23.9521 | 2.39521
Silicate gangue_generic | 2020-08-31 | MCON | 434 | 1.184198 | 0.00161347 | 0.1586753 | 49.09984 | 42.06219 | 8.837971
Chalcopyrite cl. | 2020-08-31 | MCON | 10898 | 59.58685 | 59.73483 | 66.09406 | 83.36555 | 15.53257 | 1.101875
Native Copper | 2020-08-31 | MCON | 21 | 0.2226101 | 0.6078182 | 0.008148791 | 0 | 85.36585 | 14.63415
Accessory_phases | 2020-08-27 | MCOF | 47 | 0.226765 | 0 | 0.001508411 | 54.11765 | 31.76471 | 14.11765
Apatite | 2020-08-27 | MCOF | 47 | 0.226765 | 0 | 0.001508411 | 54.11765 | 31.76471 | 14.11765
Zircon | 2020-08-27 | MCOF | 0 | 0 | 0 | 0 | 0 | 0 | 0
Carbonate gangue | 2020-08-27 | MCOF | 2787 | 15.27254 | 0.6983972 | 4.545007 | 78.43555 | 17.37939 | 4.185056
Ankerite | 2020-08-27 | MCOF | 472 | 1.513188 | 0.2548971 | 3.292239 | 40.42179 | 36.90685 | 22.67135
Calcite | 2020-08-27 | MCOF | 2192 | 13.20354 | 0.4308096 | 0.7563811 | 83.9196 | 13.74112 | 2.339283
Dolomite_ | 2020-08-27 | MCOF | 123 | 0.5558108 | 0.01269053 | 0.4963869 | 35.06494 | 60.17316 | 4.761905
Chalcopyrite | 2020-08-27 | MCOF | 29 | 0.7605409 | 15.67391 | 2.582972 | 89.30233 | 10.69767 | 0
Chalcopyrite <20 | 2020-08-27 | MCOF | 252 | 1.167342 | 21.791 | 3.504929 | 66.66667 | 26.06061 | 7.272727
Chalcopyrite >150 | 2020-08-27 | MCOF | 0 | 0 | 0 | 0 | 0 | 0 | 0
CPS floating Cu | 2020-08-27 | MCOF | 50 | 0.2071278 | 7.938613 | 0.2570495 | 30.90909 | 50.90909 | 18.18182
Cuprite | 2020-08-27 | MCOF | 5 | 0.03089948 | 1.535239 | 0.00474903 | 0 | 83.33333 | 16.66667
Delafossite | 2020-08-27 | MCOF | 12 | 0.06394335 | 1.732973 | 0.2442349 | 14.28571 | 71.42857 | 14.28571
Malachite | 2020-08-27 | MCOF | 33 | 0.112285 | 4.670401 | 0.008065544 | 42.85714 | 37.14286 | 20
Fe_Ox | 2020-08-27 | MCOF | 545 | 5.087186 | 0.3807732 | 46.50793 | 32.2208 | 51.34788 | 16.43132
Fe_oxyhydroxides | 2020-08-27 | MCOF | 93 | 0.4221241 | 0.04103517 | 2.735403 | 31 | 32 | 37
Haematite | 2020-08-27 | MCOF | 24 | 0.1118629 | 0 | 0.7266586 | 16 | 28 | 56
Magnesioferrite | 2020-08-27 | MCOF | 0 | 0 | 0 | 0 | 0 | 0 | 0
Magnetite | 2020-08-27 | MCOF | 100 | 0.5565284 | 0.04430029 | 5.049796 | 11.71875 | 57.03125 | 31.25
Tramp_Steel | 2020-08-27 | MCOF | 328 | 3.996671 | 0.2954377 | 37.99607 | 38.21293 | 54.75285 | 7.034221
Fe_Ti_Ox | 2020-08-27 | MCOF | 124 | 1.20204 | 0.01068676 | 2.669831 | 75.64935 | 15.25974 | 9.090909
Ilmenite | 2020-08-27 | MCOF | 53 | 0.5106013 | 0.01068676 | 2.659602 | 69.04762 | 20.63492 | 10.31746
Rutile | 2020-08-27 | MCOF | 71 | 0.6914392 | 0 | 0.01022829 | 80.21978 | 11.53846 | 8.241758
Non floating Cu | 2020-08-27 | MCOF | 429 | 1.066834 | 12.93124 | 4.111136 | 32.88462 | 47.69231 | 19.42308
Chrysocolla | 2020-08-27 | MCOF | 96 | 0.202113 | 4.455726 | 0.03859943 | 35.08772 | 46.49123 | 18.42105
Cu_Fe_Oxide | 2020-08-27 | MCOF | 59 | 0.2588465 | 1.704425 | 2.165881 | 26.0274 | 47.94521 | 26.0274
CuFe_Silicate | 2020-08-27 | MCOF | 272 | 0.6008092 | 6.678673 | 1.896908 | 33.53474 | 48.03625 | 18.429
Other sulphides | 2020-08-27 | MCOF | 186 | 1.150178 | 0.2482639 | 0.4007973 | 30.20833 | 32.29167 | 37.5
Arsenopyrite | 2020-08-27 | MCOF | 0 | 0 | 0 | 0 | 0 | 0 | 0
Galena | 2020-08-27 | MCOF | 165 | 1.030827 | 0.09907593 | 0.3625175 | 27.87879 | 30.90909 | 41.21212
Millerite | 2020-08-27 | MCOF | 1 | 0.004533612 | 0 | 0 | 100 | 0 | 0
Molybdenite | 2020-08-27 | MCOF | 7 | 0.03250355 | 0.149188 | 0.02731258 | 57.14286 | 0 | 42.85714
Monazite_Ce | 2020-08-27 | MCOF | 12 | 0.0782618 | 0 | 0.003648582 | 38.88889 | 55.55556 | 5.555556
Pentlandite | 2020-08-27 | MCOF | 1 | 0.004052391 | 0 | 0.007318659 | 0 | 100 | 0
Siegenite | 2020-08-27 | MCOF | 0 | 0 | 0 | 0 | 0 | 0 | 0
Sphalerite | 2020-08-27 | MCOF | 0 | 0 | 0 | 0 | 0 | 0 | 0
vaesite | 2020-08-27 | MCOF | 0 | 0 | 0 | 0 | 0 | 0 | 0
Pyrite | 2020-08-27 | MCOF | 133 | 1.112407 | 0.0713283 | 5.628641 | 69.96198 | 25.09506 | 4.942966
Pyrrhotite | 2020-08-27 | MCOF | 28 | 0.241303 | 0 | 1.599933 | 43.54839 | 53.22581 | 3.225806
Sec. Cu Sulphides | 2020-08-27 | MCOF | 170 | 0.9491206 | 38.97797 | 0.3208555 | 55.76923 | 36.53846 | 7.692308
Bornite | 2020-08-27 | MCOF | 39 | 0.1756036 | 5.504829 | 0.2345528 | 40 | 50 | 10
Chalcocite | 2020-08-27 | MCOF | 97 | 0.6391803 | 28.78631 | 0.0684882 | 58.20896 | 35.8209 | 5.970149
Covellite | 2020-08-27 | MCOF | 34 | 0.1343368 | 4.686833 | 0.01781454 | 64.70588 | 23.52941 | 11.76471
Silicate gangue | 2020-08-27 | MCOF | 15968 | 71.55661 | 1.277807 | 27.86941 | 44.67358 | 45.53557 | 9.790847
Amphibole | 2020-08-27 | MCOF | 0 | 0 | 0 | 0 | 0 | 0 | 0
Biotite | 2020-08-27 | MCOF | 288 | 1.127223 | 0 | 3.450883 | 7.142857 | 72.07792 | 20.77922
Garnets | 2020-08-27 | MCOF | 14 | 0.03344911 | 0 | 0.03929201 | 35.71429 | 21.42857 | 42.85714
Kaolinite | 2020-08-27 | MCOF | 869 | 2.036082 | 0.1423882 | 0.01309668 | 10.14177 | 26.06325 | 63.79498
Muscovite | 2020-08-27 | MCOF | 2953 | 14.6537 | 0.5952454 | 0.8877813 | 59.10642 | 36.14947 | 4.74411
Orthoclase | 2020-08-27 | MCOF | 2 | 0.00432255 | 0 | 0.001041814 | 50 | 50 | 0
Plagioclase | 2020-08-27 | MCOF | 1316 | 3.417685 | 0.2450867 | 0.047942 | 8.927425 | 42.32498 | 48.74759
Quartz | 2020-08-27 | MCOF | 3018 | 19.11737 | 0.05383418 | 0.1138941 | 58.75951 | 37.53072 | 3.709772
Silicate gangue_generic | 2020-08-27 | MCOF | 7508 | 31.16679 | 0.2412528 | 23.31548 | 36.69697 | 56.00794 | 7.295088
Chalcopyrite cl. | 2020-08-27 | MCOF | 281 | 1.927883 | 37.46492 | 6.087901 | 75.59633 | 20 | 4.40367
Native Copper | 2020-08-27 | MCOF | 0 | 0 | 0 | 0 | 0 | 0 | 0
Accessory_phases | 2020-08-27 | MClnrT | 73 | 0.3112809 | 0.02091193 | 0.004466564 | 68.42105 | 18.04511 | 13.53383
Apatite | 2020-08-27 | MClnrT | 73 | 0.3112809 | 0.02091193 | 0.004466564 | 68.42105 | 18.04511 | 13.53383
Zircon | 2020-08-27 | MClnrT | 0 | 0 | 0 | 0 | 0 | 0 | 0
Carbonate gangue | 2020-08-27 | MClnrT | 4020 | 13.73152 | 2.074973 | 7.446146 | 56.80957 | 27.46554 | 15.72489
Ankerite | 2020-08-27 | MClnrT | 1213 | 3.22661 | 0.7966228 | 6.115499 | 27.25958 | 36.2256 | 36.51482
Calcite | 2020-08-27 | MClnrT | 2611 | 9.863208 | 1.209914 | 0.846076 | 66.76842 | 23.26007 | 9.97151
Dolomite_ | 2020-08-27 | MClnrT | 196 | 0.6417003 | 0.0684366 | 0.4845708 | 30.26316 | 55.59211 | 14.14474
Chalcopyrite | 2020-08-27 | MClnrT | 12 | 0.2110264 | 3.435704 | 0.6264 | 48.52941 | 44.11765 | 7.352941
Chalcopyrite <20 | 2020-08-27 | MClnrT | 503 | 1.694418 | 20.63139 | 3.870743 | 42.30769 | 22.52747 | 35.16484
Chalcopyrite >150 | 2020-08-27 | MClnrT | 1 | 0.09930652 | 1.747748 | 0.3122047 | 100 | 0 | 0
CPS floating Cu | 2020-08-27 | MClnrT | 86 | 0.4015293 | 13.27056 | 0.7377374 | 15.17857 | 42.85714 | 41.96429
Cuprite | 2020-08-27 | MClnrT | 9 | 0.04517973 | 1.93404 | 0.01788777 | 0 | 20 | 80
Delafossite | 2020-08-27 | MClnrT | 49 | 0.2123669 | 5.214588 | 0.7169916 | 28.30189 | 22.64151 | 49.0566
Malachite | 2020-08-27 | MClnrT | 27 | 0.1322803 | 5.553963 | 0.002858112 | 4.255319 | 68.08511 | 27.65957
Fe_Ox | 2020-08-27 | MClnrT | 642 | 4.50964 | 0.3576712 | 37.19595 | 37.32661 | 45.27112 | 17.40227
Fe_oxyhydroxides | 2020-08-27 | MClnrT | 107 | 0.4036549 | 0.02554662 | 2.315107 | 24.77064 | 38.53211 | 36.69725
Haematite | 2020-08-27 | MClnrT | 25 | 0.09813629 | 0 | 0.5668502 | 16 | 28 | 56
Magnesioferrite | 2020-08-27 | MClnrT | 0 | 0 | 0 | 0 | 0 | 0 | 0
Magnetite | 2020-08-27 | MClnrT | 121 | 0.5149378 | 0.08852084 | 4.270547 | 23.7037 | 48.88889 | 27.40741
Tramp_Steel | 2020-08-27 | MClnrT | 389 | 3.492911 | 0.2436037 | 30.04345 | 44.46565 | 46.56489 | 8.969466
Fe_Ti_Ox | 2020-08-27 | MClnrT | 149 | 0.9809926 | 0.07070659 | 1.298732 | 66.43599 | 24.91349 | 8.650519
Ilmenite | 2020-08-27 | MClnrT | 52 | 0.2844101 | 0.002415663 | 1.287332 | 62.5 | 26.25 | 11.25
Rutile | 2020-08-27 | MClnrT | 97 | 0.6965825 | 0.06829093 | 0.01139952 | 67.94258 | 24.40191 | 7.655502
Non floating Cu | 2020-08-27 | MClnrT | 1445 | 2.769295 | 25.35494 | 7.044704 | 23.28598 | 38.66584 | 38.04818
Chrysocolla | 2020-08-27 | MClnrT | 307 | 0.5226035 | 7.467032 | 0.1364798 | 22.32143 | 34.22619 | 43.45238
Cu_Fe_Oxide | 2020-08-27 | MClnrT | 94 | 0.3888419 | 2.327991 | 2.835097 | 25.6 | 53.6 | 20.8
CuFe_Silicate | 2020-08-27 | MClnrT | 1026 | 1.808967 | 14.99539 | 4.032693 | 22.7993 | 38.20423 | 38.99648
Other sulphides | 2020-08-27 | MClnrT | 307 | 1.685159 | 0.6268027 | 0.9158554 | 26.47975 | 29.28349 | 44.23676
Arsenopyrite | 2020-08-27 | MClnrT | 2 | 0.009184076 | 0 | 0.03143528 | 50 | 50 | 0
Galena | 2020-08-27 | MClnrT | 251 | 1.386647 | 0.3947622 | 0.6583008 | 19.36759 | 31.2253 | 49.40711
Millerite | 2020-08-27 | MClnrT | 2 | 0.007954595 | 0 | 0.005885118 | 0 | 0 | 100
Molybdenite | 2020-08-27 | MClnrT | 27 | 0.1099867 | 0.1870991 | 0.1070302 | 51.85185 | 29.62963 | 18.51852
Monazite_Ce | 2020-08-27 | MClnrT | 20 | 0.1220593 | 0.04494139 | 0.04367452 | 65.625 | 15.625 | 18.75
Pentlandite | 2020-08-27 | MClnrT | 2 | 0.007110252 | 0 | 0.02321255 | 0 | 50 | 50
Siegenite | 2020-08-27 | MClnrT | 0 | 0 | 0 | 0 | 0 | 0 | 0
Sphalerite | 2020-08-27 | MClnrT | 0 | 0 | 0 | 0 | 0 | 0 | 0
vaesite | 2020-08-27 | MClnrT | 0 | 0 | 0 | 0 | 0 | 0 | 0
Pyrite | 2020-08-27 | MClnrT | 293 | 1.543636 | 0.08773775 | 6.778201 | 48.31731 | 37.5 | 14.18269
Pyrrhotite | 2020-08-27 | MClnrT | 156 | 0.9457894 | 0.01839463 | 5.68794 | 48.01444 | 48.73646 | 3.249097
Sec. Cu Sulphides | 2020-08-27 | MClnrT | 203 | 0.9573214 | 30.06195 | 0.3553682 | 55.10204 | 25.30612 | 19.59184
Bornite | 2020-08-27 | MClnrT | 64 | 0.2618943 | 6.493452 | 0.2570874 | 39.70588 | 22.05882 | 38.23529
Chalcocite | 2020-08-27 | MClnrT | 76 | 0.4770535 | 17.87542 | 0.0667548 | 68.42105 | 26.31579 | 5.263158
Covellite | 2020-08-27 | MClnrT | 63 | 0.2183736 | 5.693078 | 0.03152596 | 47.61905 | 26.98413 | 25.39683
Silicate gangue | 2020-08-27 | MClnrT | 21186 | 70.15909 | 2.240516 | 27.72555 | 39.65376 | 48.30093 | 12.04531
Amphibole | 2020-08-27 | MClnrT | 0 | 0 | 0 | 0 | 0 | 0 | 0
Biotite | 2020-08-27 | MClnrT | 221 | 0.6806733 | 0.009765462 | 1.790871 | 16.66667 | 66.03774 | 17.2956
Garnets | 2020-08-27 | MClnrT | 18 | 0.03772878 | 0.004370065 | 0.04648118 | 22.22222 | 27.77778 | 50
Kaolinite | 2020-08-27 | MClnrT | 1187 | 2.493328 | 0.4198262 | 0.04228605 | 12.34375 | 34.375 | 53.28125
Muscovite | 2020-08-27 | MClnrT | 3740 | 13.55734 | 0.6876084 | 0.9912377 | 49.88446 | 39.48544 | 10.6301
Orthoclase | 2020-08-27 | MClnrT | 1 | 0.001896067 | 0 | 0 | 100 | 0 | 0
Plagioclase | 2020-08-27 | MClnrT | 1724 | 3.766656 | 0.5427701 | 0.09101539 | 13.44581 | 44.52965 | 42.02454
Quartz | 2020-08-27 | MClnrT | 3394 | 14.07078 | 0.04429615 | 0.1347904 | 49.49086 | 44.14842 | 6.36072
Silicate gangue_generic | 2020-08-27 | MClnrT | 10901 | 35.55068 | 0.5318793 | 24.62887 | 37.11885 | 54.58551 | 8.295635
Chalcopyrite cl. | 2020-08-27 | MClnrT | 516 | 2.00475 | 25.81484 | 4.809347 | 45.82043 | 23.68421 | 30.49536
Native Copper | 2020-08-27 | MClnrT | 1 | 0.01170229 | 0.5679684 | 0 | 0 | 100 | 0
Accessory_phases | 2020-08-27 | MFT | 41 | 0.3419118 | 0.01407682 | 0.01401274 | 67.96117 | 29.12621 | 2.912621
Apatite | 2020-08-27 | MFT | 41 | 0.3419118 | 0.01407682 | 0.01401274 | 67.96117 | 29.12621 | 2.912621
Zircon | 2020-08-27 | MFT | 0 | 0 | 0 | 0 | 0 | 0 | 0
Carbonate gangue | 2020-08-27 | MFT | 2921 | 18.47776 | 4.374286 | 8.380908 | 72.68577 | 21.19018 | 6.124055
Ankerite | 2020-08-27 | MFT | 625 | 2.581041 | 0.8952012 | 6.58764 | 30.38462 | 46.66667 | 22.94872
Calcite | 2020-08-27 | MFT | 2165 | 15.19914 | 3.286107 | 1.167029 | 80.85784 | 15.69582 | 3.446338
Dolomite_ | 2020-08-27 | MFT | 131 | 0.6975745 | 0.1929771 | 0.6262385 | 27.03863 | 61.80258 | 11.1588
Chalcopyrite | 2020-08-27 | MFT | 1 | 0.01760613 | 1.696851 | 0.06566582 | 100 | 0 | 0
Chalcopyrite <20 | 2020-08-27 | MFT | 31 | 0.1364475 | 9.529667 | 0.4151037 | 45.16129 | 32.25806 | 22.58065
Chalcopyrite >150 | 2020-08-27 | MFT | 0 | 0 | 0 | 0 | 0 | 0 | 0
CPS floating Cu | 2020-08-27 | MFT | 4 | 0.04813322 | 10.90271 | 0.02791968 | 0 | 60 | 40
Cuprite | 2020-08-27 | MFT | 1 | 0.01281592 | 3.085109 | 0.004246206 | 0 | 0 | 100
Delafossite | 2020-08-27 | MFT | 2 | 0.01136625 | 1.496751 | 0.02367347 | 0 | 0 | 100
Malachite | 2020-08-27 | MFT | 1 | 0.02395106 | 6.320846 | 0 | 0 | 100 | 0
Fe_Ox | 2020-08-27 | MFT | 380 | 4.075041 | 1.211078 | 42.66811 | 39.35743 | 44.77912 | 15.86345
Fe_oxyhydroxides | 2020-08-27 | MFT | 78 | 0.4464561 | 0.06830522 | 3.34901 | 27.05882 | 41.17647 | 31.76471
Haematite | 2020-08-27 | MFT | 18 | 0.1057838 | 0 | 0.8143162 | 31.57895 | 31.57895 | 36.84211
Magnesioferrite | 2020-08-27 | MFT | 0 | 0 | 0 | 0 | 0 | 0 | 0
Magnetite | 2020-08-27 | MFT | 45 | 0.2704999 | 0.2018865 | 2.960839 | 20 | 48 | 32
Tramp_Steel | 2020-08-27 | MFT | 239 | 3.252301 | 0.9408863 | 35.54394 | 45.63953 | 45.93023 | 8.430233
Fe_Ti_Ox | 2020-08-27 | MFT | 106 | 1.39767 | 0.1481552 | 4.879245 | 76.49123 | 19.29825 | 4.210526
Ilmenite | 2020-08-27 | MFT | 50 | 0.7916455 | 0.08133485 | 4.855046 | 84.71338 | 14.01274 | 1.273885
Rutile | 2020-08-27 | MFT | 55 | 0.5908978 | 0.06682033 | 0.005621181 | 68 | 24 | 8
Non floating Cu | 2020-08-27 | MFT | 265 | 0.9084069 | 55.47776 | 3.893913 | 28.85154 | 50.14006 | 21.0084
Chrysocolla | 2020-08-27 | MFT | 52 | 0.1566273 | 16.48121 | 0.04600313 | 30.98592 | 49.29577 | 19.71831
Cu_Fe_Oxide | 2020-08-27 | MFT | 33 | 0.1985417 | 5.747861 | 1.936187 | 37.77778 | 42.22222 | 20
CuFe_Silicate | 2020-08-27 | MFT | 173 | 0.5217233 | 30.58576 | 1.863665 | 27.70563 | 50.64935 | 21.64502
Other sulphides | 2020-08-27 | MFT | 135 | 1.094133 | 1.332317 | 0.4825566 | 35.81081 | 27.02703 | 37.16216
Arsenopyrite | 2020-08-27 | MFT | 0 | 0 | 0 | 0 | 0 | 0 | 0
Galena | 2020-08-27 | MFT | 124 | 0.963925 | 1.332317 | 0.466817 | 29.83871 | 25.80645 | 44.35484
Millerite | 2020-08-27 | MFT | 0 | 0 | 0 | 0 | 0 | 0 | 0
Molybdenite | 2020-08-27 | MFT | 1 | 0.005777667 | 0 | 0.01573958 | 100 | 0 | 0
Monazite_Ce | 2020-08-27 | MFT | 10 | 0.1244299 | 0 | 0 | 65.21739 | 34.78261 | 0
Pentlandite | 2020-08-27 | MFT | 0 | 0 | 0 | 0 | 0 | 0 | 0
Siegenite | 2020-08-27 | MFT | 0 | 0 | 0 | 0 | 0 | 0 | 0
Sphalerite | 2020-08-27 | MFT | 0 | 0 | 0 | 0 | 0 | 0 | 0
vaesite | 2020-08-27 | MFT | 0 | 0 | 0 | 0 | 0 | 0 | 0
Pyrite | 2020-08-27 | MFT | 29 | 0.1947284 | 0 | 1.063726 | 54.05405 | 37.83784 | 8.108108
Pyrrhotite | 2020-08-27 | MFT | 12 | 0.2276086 | 0 | 1.771445 | 55.31915 | 44.68085 | 0
Sec. Cu Sulphides | 2020-08-27 | MFT | 9 | 0.05447815 | 8.505876 | 0.04215711 | 50 | 50 | 0
Bornite | 2020-08-27 | MFT | 5 | 0.03277513 | 4.615045 | 0.04215711 | 33.33333 | 66.66667 | 0
Chalcocite | 2020-08-27 | MFT | 2 | 0.01187048 | 2.456493 | 0 | 100 | 0 | 0
Covellite | 2020-08-27 | MFT | 2 | 0.009832539 | 1.434338 | 0 | 50 | 50 | 0
Silicate gangue | 2020-08-27 | MFT | 13302 | 73.02608 | 6.807223 | 36.29524 | 43.37 | 47.02355 | 9.606449
Amphibole | 2020-08-27 | MFT | 0 | 0 | 0 | 0 | 0 | 0 | 0
Biotite | 2020-08-27 | MFT | 234 | 1.202217 | 0.09872768 | 4.333444 | 10.60606 | 66.16162 | 23.23232
Garnets | 2020-08-27 | MFT | 7 | 0.02081011 | 0 | 0.04473835 | 85.71429 | 0 | 14.28571
Kaolinite | 2020-08-27 | MFT | 559 | 1.660428 | 0.7216361 | 0.0126201 | 9.983361 | 27.12146 | 62.89517
Muscovite | 2020-08-27 | MFT | 2364 | 14.31416 | 2.337751 | 0.9009343 | 56.06374 | 39.36258 | 4.573675
Orthoclase | 2020-08-27 | MFT | 0 | 0 | 0 | 0 | 0 | 0 | 0
Plagioclase | 2020-08-27 | MFT | 1334 | 4.320855 | 2.658408 | 0.07725071 | 13.96966 | 44.24779 | 41.78255
Quartz | 2020-08-27 | MFT | 2361 | 17.34855 | 0.2266798 | 0.1247628 | 57.57381 | 38.38254 | 4.043646
Silicate gangue_generic | 2020-08-27 | MFT | 6443 | 34.15906 | 0.7640202 | 30.80149 | 37.24742 | 55.69335 | 7.059232
Chalcopyrite cl. | 2020-08-27 | MFT | 32 | 0.1540536 | 11.22652 | 0.4807695 | 51.42857 | 28.57143 | 20
Native Copper | 2020-08-27 | MFT | 0 | 0 | 0 | 0 | 0 | 0 | 0
Accessory_phases | 2020-08-27 | MRoT | 65 | 0.336062 | 0 | 0.0210596 | 78.47222 | 15.97222 | 5.555556
Apatite | 2020-08-27 | MRoT | 65 | 0.336062 | 0 | 0.0210596 | 78.47222 | 15.97222 | 5.555556
Zircon | 2020-08-27 | MRoT | 0 | 0 | 0 | 0 | 0 | 0 | 0
Carbonate gangue | 2020-08-27 | MRoT | 5297 | 20.99639 | 1.666574 | 9.509565 | 67.35133 | 25.67488 | 6.973787
Ankerite | 2020-08-27 | MRoT | 1298 | 3.582623 | 0.7127553 | 7.754352 | 31.68831 | 44.87013 | 23.44156
Calcite | 2020-08-27 | MRoT | 3791 | 16.73391 | 0.9145753 | 1.200185 | 75.33788 | 20.85875 | 3.803373
Dolomite_ | 2020-08-27 | MRoT | 208 | 0.6798564 | 0.03924356 | 0.5550281 | 30.65015 | 58.82353 | 10.52632
Chalcopyrite | 2020-08-27 | MRoT | 8 | 0.1454393 | 4.462328 | 0.514088 | 65.95745 | 21.2766 | 12.76596
Chalcopyrite <20 | 2020-08-27 | MRoT | 235 | 0.8324078 | 20.47345 | 2.35815 | 57.99257 | 25.65056 | 16.35688
Chalcopyrite >150 | 2020-08-27 | MRoT | 0 | 0 | 0 | 0 | 0 | 0 | 0
CPS floating Cu | 2020-08-27 | MRoT | 35 | 0.126939 | 6.492895 | 0.2883697 | 35.13514 | 37.83784 | 27.02703
Cuprite | 2020-08-27 | MRoT | 1 | 0.00450505 | 0.3297292 | 0 | 0 | 100 | 0
Delafossite | 2020-08-27 | MRoT | 18 | 0.07191833 | 2.817955 | 0.2883697 | 27.77778 | 44.44444 | 27.77778
Malachite | 2020-08-27 | MRoT | 16 | 0.05051565 | 3.345211 | 0 | 44.44444 | 27.77778 | 27.77778
Fe_Ox | 2020-08-27 | MRoT | 513 | 3.614011 | 0.2610641 | 33.20885 | 35.20486 | 42.79211 | 22.00303
Fe_oxyhydroxides | 2020-08-27 | MRoT | 134 | 0.5575923 | 0.01825282 | 3.657204 | 18.54305 | 41.72185 | 39.7351
Haematite | 2020-08-27 | MRoT | 35 | 0.1409121 | 0 | 0.9518951 | 19.44444 | 36.11111 | 44.44444
Magnesioferrite | 2020-08-27 | MRoT | 0 | 0 | 0 | 0 | 0 | 0 | 0
Magnetite | 2020-08-27 | MRoT | 68 | 0.2966686 | 0.02836552 | 2.83229 | 16.66667 | 42.30769 | 41.02564
Tramp_Steel | 2020-08-27 | MRoT | 276 | 2.618838 | 0.2144457 | 25.76746 | 46.70051 | 43.90863 | 9.390863
Fe_Ti_Ox | 2020-08-27 | MRoT | 156 | 1.336449 | 0.01965496 | 3.817219 | 65.80977 | 28.27763 | 5.912596
Ilmenite | 2020-08-27 | MRoT | 80 | 0.6948117 | 0.01965496 | 3.812167 | 62.2449 | 30.10204 | 7.653061
Rutile | 2020-08-27 | MRoT | 75 | 0.6380924 | 0 | 0.005051661 | 69.27083 | 26.5625 | 4.166667
Non floating Cu | 2020-08-27 | MRoT | 577 | 1.218136 | 20.36766 | 3.996131 | 25.31825 | 50.35361 | 24.32815
Chrysocolla | 2020-08-27 | MRoT | 133 | 0.2372906 | 6.772482 | 0.06940671 | 30.71895 | 45.75163 | 23.52941
Cu_Fe_Oxide | 2020-08-27 | MRoT | 51 | 0.2047213 | 1.924201 | 1.790863 | 25.75758 | 59.09091 | 15.15152
CuFe_Silicate | 2020-08-27 | MRoT | 391 | 0.771693 | 11.61814 | 2.125573 | 23.66255 | 50.61728 | 25.72016
Other sulphides | 2020-08-27 | MRoT | 316 | 1.702156 | 0.3776542 | 0.7934537 | 28.4375 | 28.75 | 42.8125
Arsenopyrite | 2020-08-27 | MRoT | 3 | 0.01373671 | 0 | 0.06609589 | 33.33333 | 0 | 66.66667
Galena | 2020-08-27 | MRoT | 287 | 1.573961 | 0.366371 | 0.6312182 | 26.04167 | 28.81944 | 45.13889
Millerite | 2020-08-27 | MRoT | 0 | 0 | 0 | 0 | 0 | 0 | 0
Molybdenite | 2020-08-27 | MRoT | 17 | 0.06905282 | 0.0112832 | 0.08190559 | 64.70588 | 17.64706 | 17.64706
Monazite_Ce | 2020-08-27 | MRoT | 8 | 0.04183789 | 0 | 0.01101847 | 36.36364 | 45.45455 | 18.18182
Pentlandite | 2020-08-27 | MRoT | 0 | 0 | 0 | 0 | 0 | 0 | 0
Siegenite | 2020-08-27 | MRoT | 1 | 0.003567114 | 0 | 0.003215516 | 0 | 100 | 0
Sphalerite | 2020-08-27 | MRoT | 0 | 0 | 0 | 0 | 0 | 0 | 0
vaesite | 2020-08-27 | MRoT | 0 | 0 | 0 | 0 | 0 | 0 | 0
Pyrite | 2020-08-27 | MRoT | 171 | 1.187716 | 0.04458362 | 6.298181 | 64.48598 | 30.21807 | 5.29595
Pyrrhotite | 2020-08-27 | MRoT | 83 | 0.5038862 | 0 | 3.485646 | 50.67568 | 45.27027 | 4.054054
Sec. Cu Sulphides | 2020-08-27 | MRoT | 154 | 0.749921 | 44.21919 | 0.2304807 | 57.59162 | 32.46073 | 9.947644
Bornite | 2020-08-27 | MRoT | 35 | 0.1382534 | 6.573528 | 0.1434207 | 47.22222 | 27.77778 | 25
Chalcocite | 2020-08-27 | MRoT | 70 | 0.4423073 | 29.60755 | 0.06115578 | 57.54717 | 40.56604 | 1.886792
Covellite | 2020-08-27 | MRoT | 49 | 0.1693604 | 8.038107 | 0.02590429 | 65.30612 | 18.36735 | 16.32653
Silicate gangue | 2020-08-27 | MRoT | 18696 | 67.25049 | 1.614954 | 35.4788 | 42.99 | 47.55226 | 9.45774
Amphibole | 2020-08-27 | MRoT | 0 | 0 | 0 | 0 | 0 | 0 | 0
Biotite | 2020-08-27 | MRoT | 266 | 0.8195942 | 0.01425767 | 2.741669 | 12.76042 | 63.28125 | 23.95833
Garnets | 2020-08-27 | MRoT | 18 | 0.03762086 | 0 | 0.04293727 | 38.88889 | 33.33333 | 27.77778
Kaolinite | 2020-08-27 | MRoT | 828 | 1.695664 | 0.198404 | 0.02452353 | 13.40206 | 31.15693 | 55.44101
Muscovite | 2020-08-27 | MRoT | 3379 | 13.00415 | 0.5377737 | 0.7722976 | 53.79564 | 41.22357 | 4.980782
Orthoclase | 2020-08-27 | MRoT | 0 | 0 | 0 | 0 | 0 | 0 | 0
Plagioclase | 2020-08-27 | MRoT | 1386 | 3.156785 | 0.468971 | 0.05185203 | 12.53041 | 44.22141 | 43.24818
Quartz | 2020-08-27 | MRoT | 3694 | 17.59248 | 0.03394384 | 0.1265051 | 53.62109 | 42.62988 | 3.749027
Silicate gangue_generic | 2020-08-27 | MRoT | 9125 | 30.9442 | 0.3616036 | 31.71902 | 37.91224 | 54.13245 | 7.95531
Chalcopyrite cl. | 2020-08-27 | MRoT | 243 | 0.977847 | 24.93577 | 2.872238 | 59.17722 | 25 | 15.82278
Native Copper | 2020-08-27 | MRoT | 0 | 0 | 0 | 0 | 0 | 0 | 0
Accessory_phases | 2020-08-27 | MRoST | 51 | 0.3803049 | 0.1046045 | 0.003422032 | 63.56589 | 30.23256 | 6.20155
Apatite | 2020-08-27 | MRoST | 51 | 0.3803049 | 0.1046045 | 0.003422032 | 63.56589 | 30.23256 | 6.20155
Zircon | 2020-08-27 | MRoST | 0 | 0 | 0 | 0 | 0 | 0 | 0
Carbonate gangue | 2020-08-27 | MRoST | 4050 | 21.13369 | 3.207658 | 9.267651 | 66.39716 | 25.08882 | 8.514027
Ankerite | 2020-08-27 | MRoST | 924 | 3.20326 | 1.266889 | 7.108538 | 31.37615 | 37.79817 | 30.82569
Calcite | 2020-08-27 | MRoST | 2909 | 16.95462 | 1.848115 | 1.33286 | 74.53027 | 20.56367 | 4.906054
Dolomite_ | 2020-08-27 | MRoST | 217 | 0.9758118 | 0.0926543 | 0.8262529 | 21.79837 | 70.02725 | 8.174387
Chalcopyrite | 2020-08-27 | MRoST | 14 | 0.3674489 | 19.98664 | 1.348223 | 71.2766 | 21.2766 | 7.446809
Chalcopyrite <20 | 2020-08-27 | MRoST | 102 | 0.504265 | 23.85261 | 1.590512 | 70.54264 | 18.60465 | 10.85271
Chalcopyrite >150 | 2020-08-27 | MRoST | 0 | 0 | 0 | 0 | 0 | 0 | 0
CPS floating Cu | 2020-08-27 | MRoST | 13 | 0.078078 | 7.480111 | 0.1539407 | 11.76471 | 58.82353 | 29.41176
Cuprite | 2020-08-27 | MRoST | 1 | 0.01138191 | 1.410665 | 0 | 0 | 0 | 100
Delafossite | 2020-08-27 | MRoST | 7 | 0.045425 | 4.042225 | 0.1539407 | 11.11111 | 55.55556 | 33.33333
Malachite | 2020-08-27 | MRoST | 5 | 0.0212711 | 2.027221 | 0 | 16.66667 | 83.33333 | 0
Fe_Ox | 2020-08-27 | MRoST | 459 | 4.548284 | 1.19913 | 44.20207 | 26.18297 | 55.20505 | 18.61199
Fe_oxyhydroxides | 2020-08-27 | MRoST | 76 | 0.3685125 | 0.08679735 | 2.432715 | 22.78481 | 35.44304 | 41.77215
Haematite | 2020-08-27 | MRoST | 30 | 0.1631717 | 0 | 1.117389 | 15.15152 | 27.27273 | 57.57576
Magnesioferrite | 2020-08-27 | MRoST | 0 | 0 | 0 | 0 | 0 | 0 | 0
Magnetite | 2020-08-27 | MRoST | 86 | 0.490075 | 0.3575716 | 4.823275 | 14.70588 | 44.11765 | 41.17647
Tramp_Steel | 2020-08-27 | MRoST | 267 | 3.526525 | 0.754761 | 35.82869 | 30.47619 | 63.80952 | 5.714286
Fe_Ti_Ox | 2020-08-27 | MRoST | 114 | 1.235123 | 0.08120283 | 3.138243 | 66.78322 | 25.87413 | 7.342657
Ilmenite | 2020-08-27 | MRoST | 49 | 0.5418533 | 0.08120283 | 3.115827 | 71.07438 | 28.09917 | 0.8264463
Rutile | 2020-08-27 | MRoST | 64 | 0.6843137 | 0 | 0.008991951 | 64.41718 | 23.31288 | 12.26994
Non floating Cu | 2020-08-27 | MRoST | 327 | 1.027777 | 29.80059 | 5.221679 | 22.98578 | 51.89573 | 25.11848
Chrysocolla | 2020-08-27 | MRoST | 50 | 0.1155916 | 6.429331 | 0.0273802 | 35.59322 | 32.20339 | 32.20339
Cu_Fe_Oxide | 2020-08-27 | MRoST | 77 | 0.3722443 | 6.470686 | 3.329163 | 16.84211 | 56.84211 | 26.31579
CuFe_Silicate | 2020-08-27 | MRoST | 197 | 0.5315443 | 16.57566 | 1.839136 | 22.64151 | 54.33962 | 23.01887
Other sulphides | 2020-08-27 | MRoST | 297 | 2.069874 | 0.8326538 | 0.926796 | 24.35065 | 27.27273 | 48.37662
Arsenopyrite | 2020-08-27 | MRoST | 0 | 0 | 0 | 0 | 0 | 0 | 0
Galena | 2020-08-27 | MRoST | 280 | 1.933058 | 0.5150006 | 0.8960428 | 21.78571 | 25.35714 | 52.85714
Millerite | 2020-08-27 | MRoST | 0 | 0 | 0 | 0 | 0 | 0 | 0
Molybdenite | 2020-08-27 | MRoST | 7 | 0.03591831 | 0.3176532 | 0.02399174 | 71.42857 | 28.57143 | 0
Monazite_Ce | 2020-08-27 | MRoST | 10 | 0.1008978 | 0 | 0.006761497 | 42.85714 | 52.38095 | 4.761905
Pentlandite | 2020-08-27 | MRoST | 0 | 0 | 0 | 0 | 0 | 0 | 0
Siegenite | 2020-08-27 | MRoST | 0 | 0 | 0 | 0 | 0 | 0 | 0
Sphalerite | 2020-08-27 | MRoST | 0 | 0 | 0 | 0 | 0 | 0 | 0
vaesite | 2020-08-27 | MRoST | 0 | 0 | 0 | 0 | 0 | 0 | 0
Pyrite | 2020-08-27 | MRoST | 71 | 0.5375151 | 0.07738542 | 2.915493 | 42.6087 | 46.95652 | 10.43478
Pyrrhotite | 2020-08-27 | MRoST | 36 | 0.2408486 | 0.008137936 | 1.737765 | 58.92857 | 32.14286 | 8.928571
Sec. Cu Sulphides | 2020-08-27 | MRoST | 23 | 0.1078575 | 10.15304 | 0.03830037 | 60.86957 | 17.3913 | 21.73913
Bornite | 2020-08-27 | MRoST | 6 | 0.02910782 | 2.312497 | 0.0375623 | 33.33333 | 33.33333 | 33.33333
Chalcocite | 2020-08-27 | MRoST | 5 | 0.02635564 | 2.997154 | 0 | 100 | 0 | 0
Covellite | 2020-08-27 | MRoST | 12 | 0.05239408 | 4.843392 | 0.0007380687 | 58.33333 | 16.66667 | 25
Silicate gangue | 2020-08-27 | MRoST | 14414 | 67.76894 | 3.216229 | 29.45591 | 36.48746 | 51.43226 | 12.08028
Amphibole | 2020-08-27 | MRoST | 0 | 0 | 0 | 0 | 0 | 0 | 0
Biotite | 2020-08-27 | MRoST | 205 | 0.8250388 | 0 | 2.76334 | 7.51634 | 58.16993 | 34.31373
Garnets | 2020-08-27 | MRoST | 12 | 0.03168275 | 0 | 0.0365122 | 16.66667 | 41.66667 | 41.66667
Kaolinite | 2020-08-27 | MRoST | 867 | 2.326051 | 0.1763648 | 0.01045787 | 7.594937 | 23.83966 | 68.5654
Muscovite | 2020-08-27 | MRoST | 2370 | 12.11266 | 0.9615066 | 0.7860319 | 47.63249 | 46.28584 | 6.081668
Orthoclase | 2020-08-27 | MRoST | 1 | 0.002388334 | 0 | 0 | 0 | 100 | 0
Plagioclase | 2020-08-27 | MRoST | 1332 | 3.859212 | 1.322751 | 0.04989532 | 7.228158 | 41.23193 | 51.53991
Quartz | 2020-08-27 | MRoST | 2609 | 17.13056 | 0.2070046 | 0.09573937 | 49.67528 | 44.71064 | 5.614086
Silicate gangue_generic | 2020-08-27 | MRoST | 7018 | 31.48134 | 0.5486017 | 25.71393 | 31.50593 | 60.68026 | 7.813806
Chalcopyrite cl. | 2020-08-27 | MRoST | 116 | 0.871714 | 43.83925 | 2.938734 | 70.85202 | 19.73094 | 9.41704
Native Copper | 2020-08-27 | MRoST | 0 | 0 | 0 | 0 | 0 | 0 | 0
Accessory_phases | 2020-08-27 | MCON | 15 | 0.03228475 | 0.002299811 | 0.0003095255 | 66.66667 | 33.33333 | 0
Apatite | 2020-08-27 | MCON | 15 | 0.03228475 | 0.002299811 | 0.0003095255 | 66.66667 | 33.33333 | 0
Zircon | 2020-08-27 | MCON | 0 | 0 | 0 | 0 | 0 | 0 | 0
Carbonate gangue | 2020-08-27 | MCON | 231 | 0.5852066 | 0.06217929 | 0.1147819 | 60.1626 | 31.97832 | 7.859079
Ankerite | 2020-08-27 | MCON | 60 | 0.1215787 | 0.02504701 | 0.09323545 | 29.41176 | 44.11765 | 26.47059
Calcite | 2020-08-27 | MCON | 164 | 0.4506868 | 0.03713227 | 0.0181103 | 68.25939 | 28.32765 | 3.412969
Dolomite_ | 2020-08-27 | MCON | 7 | 0.01294115 | 0 | 0.003436182 | 25 | 62.5 | 12.5
Chalcopyrite | 2020-08-27 | MCON | 937 | 13.93161 | 14.04598 | 16.4625 | 70.00683 | 29.41277 | 0.5804029
Chalcopyrite <20 | 2020-08-27 | MCON | 9994 | 31.09998 | 30.12454 | 34.89883 | 71.83605 | 24.7075 | 3.45645
Chalcopyrite >150 | 2020-08-27 | MCON | 5 | 0.3924062 | 0.4052523 | 0.4798418 | 78.78788 | 21.21212 | 0
CPS floating Cu | 2020-08-27 | MCON | 878 | 2.622449 | 4.750673 | 1.525648 | 45.12821 | 34.5641 | 20.30769
Cuprite | 2020-08-27 | MCON | 59 | 0.2631366 | 0.6601684 | 0.03965646 | 0 | 67.10526 | 32.89474
Delafossite | 2020-08-27 | MCON | 378 | 1.25591 | 1.900417 | 1.451257 | 36.43032 | 34.47433 | 29.09535
Malachite | 2020-08-27 | MCON | 430 | 1.013723 | 1.938798 | 0.03367974 | 61.91489 | 27.65957 | 10.42553
Fe_Ox | 2020-08-27 | MCON | 211 | 1.035717 | 0.004604804 | 3.403663 | 39.7541 | 36.06557 | 24.18033
Fe_oxyhydroxides | 2020-08-27 | MCON | 16 | 0.0482455 | 0 | 0.105765 | 41.17647 | 47.05882 | 11.76471
Haematite | 2020-08-27 | MCON | 6 | 0.01804949 | 0 | 0.039542 | 16.66667 | 16.66667 | 66.66667
Magnesioferrite | 2020-08-27 | MCON | 0 | 0 | 0 | 0 | 0 | 0 | 0
Magnetite | 2020-08-27 | MCON | 70 | 0.213387 | 0.001766029 | 0.6557603 | 31.50685 | 31.50685 | 36.9863
Tramp_Steel | 2020-08-27 | MCON | 119 | 0.7560354 | 0.002838775 | 2.602595 | 44.59459 | 37.83784 | 17.56757
Fe_Ti_Ox | 2020-08-27 | MCON | 25 | 0.1178325 | 0.003558495 | 0.09096513 | 66.66667 | 28.88889 | 4.444444
Ilmenite | 2020-08-27 | MCON | 9 | 0.04631568 | 0.0009656581 | 0.09003668 | 64.70588 | 35.29412 | 0
Rutile | 2020-08-27 | MCON | 16 | 0.07151686 | 0.002592837 | 0.0009284513 | 67.85714 | 25 | 7.142857
Non floating Cu | 2020-08-27 | MCON | 563 | 1.008558 | 0.6265299 | 1.664534 | 38.94081 | 38.31776 | 22.74143
Chrysocolla | 2020-08-27 | MCON | 132 | 0.1632968 | 0.1545116 | 0.01146281 | 51.82482 | 28.46715 | 19.70803
Cu_Fe_Oxide | 2020-08-27 | MCON | 146 | 0.455324 | 0.2172973 | 1.234639 | 30.89005 | 56.02094 | 13.08901
CuFe_Silicate | 2020-08-27 | MCON | 276 | 0.3660982 | 0.241929 | 0.414893 | 37.66667 | 31 | 31.33333
Other sulphides | 2020-08-27 | MCON | 307 | 1.027045 | 0.2401298 | 0.5037932 | 57.86164 | 28.30189 | 13.83648
Arsenopyrite | 2020-08-27 | MCON | 2 | 0.007038167 | 0 | 0.008839073 | 50 | 0 | 50
Galena | 2020-08-27 | MCON | 40 | 0.1680079 | 0.05792187 | 0.1027947 | 52.5 | 30 | 17.5
Millerite | 2020-08-27 | MCON | 8 | 0.0304798 | 0 | 0.002474459 | 50 | 50 | 0
Molybdenite | 2020-08-27 | MCON | 241 | 0.7679549 | 0.1778432 | 0.3692295 | 57.72358 | 28.45528 | 13.82114
Monazite_Ce | 2020-08-27 | MCON | 1 | 0.00292311 | 0 | 0.00357047 | 0 | 100 | 0
Pentlandite | 2020-08-27 | MCON | 5 | 0.01634671 | 0 | 0.01111668 | 50 | 16.66667 | 33.33333
Siegenite | 2020-08-27 | MCON | 5 | 0.01644888 | 0 | 0.004340829 | 100 | 0 | 0
Sphalerite | 2020-08-27 | MCON | 2 | 0.006947352 | 0 | 0.0005964008 | 100 | 0 | 0
vaesite | 2020-08-27 | MCON | 3 | 0.01089781 | 0.004364775 | 0.0008311221 | 75 | 25 | 0
Pyrite | 2020-08-27 | MCON | 2574 | 17.29221 | 0.1316421 | 31.50616 | 67.07778 | 29.91284 | 3.009373
Pyrrhotite | 2020-08-27 | MCON | 385 | 1.470534 | 0.01566986 | 3.394179 | 44.48399 | 43.23843 | 12.27758
Sec. Cu Sulphides | 2020-08-27 | MCON | 6858 | 25.00849 | 49.55515 | 5.054715 | 62.77661 | 27.23452 | 9.988874
Bornite | 2020-08-27 | MCON | 2252 | 7.310839 | 12.15676 | 3.49285 | 45.78119 | 33.83125 | 20.38757
Chalcocite | 2020-08-27 | MCON | 4069 | 16.2526 | 34.97217 | 1.484821 | 70.44199 | 24.64483 | 4.913181
Covellite | 2020-08-27 | MCON | 537 | 1.445049 | 2.426221 | 0.07704408 | 68.75 | 21.32353 | 9.926471
Silicate gangue | 2020-08-27 | MCON | 1987 | 4.375674 | 0.03179479 | 0.9000862 | 52.00853 | 38.67757 | 9.3139
Amphibole | 2020-08-27 | MCON | 0 | 0 | 0 | 0 | 0 | 0 | 0
Biotite | 2020-08-27 | MCON | 11 | 0.02296486 | 0 | 0.02504532 | 14.28571 | 42.85714 | 42.85714
Garnets | 2020-08-27 | MCON | 0 | 0 | 0 | 0 | 0 | 0 | 0
Kaolinite | 2020-08-27 | MCON | 59 | 0.08807358 | 0.008343117 | 0.0008502657 | 37.28814 | 28.81356 | 33.89831
Muscovite | 2020-08-27 | MCON | 165 | 0.353736 | 0.003440019 | 0.009761765 | 47.51131 | 40.27149 | 12.21719
Orthoclase | 2020-08-27 | MCON | 0 | 0 | 0 | 0 | 0 | 0 | 0
Plagioclase | 2020-08-27 | MCON | 118 | 0.1933226 | 0.01159081 | 0.001773792 | 24.42748 | 42.74809 | 32.82443
Quartz | 2020-08-27 | MCON | 668 | 1.631975 | 0.001885378 | 0.007551163 | 63.22581 | 32.53456 | 4.239631
Silicate gangue_generic | 2020-08-27 | MCON | 966 | 2.085602 | 0.006535464 | 0.8551039 | 47.27552 | 43.51497 | 9.209517
Chalcopyrite cl. | 2020-08-27 | MCON | 10936 | 45.42399 | 44.57577 | 51.84117 | 71.33508 | 26.12042 | 2.544503
Native Copper | 2020-08-27 | MCON | 11 | 0.08967987 | 0.2512894 | 0.001054757 | 0 | 75 | 25
Accessory_phases | 2020-08-24 | MCON | 15 | 0.05970631 | 0.003471296 | 0 | 96 | 4 | 0
Apatite | 2020-08-24 | MCON | 15 | 0.05970631 | 0.003471296 | 0 | 96 | 4 | 0
Zircon | 2020-08-24 | MCON | 0 | 0 | 0 | 0 | 0 | 0 | 0
Carbonate gangue | 2020-08-24 | MCON | 293 | 1.107733 | 0.04949107 | 0.1491693 | 75.04726 | 19.84877 | 5.10397
Ankerite | 2020-08-24 | MCON | 48 | 0.1547452 | 0.01715238 | 0.1123523 | 38.46154 | 44.61538 | 16.92308
Calcite | 2020-08-24 | MCON | 227 | 0.8991393 | 0.03233869 | 0.0230248 | 83.59909 | 13.43964 | 2.961276
Dolomite_ | 2020-08-24 | MCON | 18 | 0.05384905 | 0 | 0.01379212 | 20 | 68 | 12
Chalcopyrite | 2020-08-24 | MCON | 939 | 21.89458 | 25.65148 | 23.89477 | 78.55077 | 21.39138 | 0.05785363
Chalcopyrite <20 | 2020-08-24 | MCON | 4004 | 18.47137 | 20.48822 | 19.31703 | 77.91874 | 17.98388 | 4.097377
Chalcopyrite >150 | 2020-08-24 | MCON | 4 | 0.4116712 | 0.4785366 | 0.4470588 | 100 | 0 | 0
CPS floating Cu | 2020-08-24 | MCON | 777 | 4.216377 | 10.128 | 1.952473 | 20.59079 | 51.34666 | 28.06255
Cuprite | 2020-08-24 | MCON | 68 | 0.3964801 | 1.145163 | 0.0534822 | 0 | 39.53488 | 60.46512
Delafossite | 2020-08-24 | MCON | 335 | 1.745896 | 3.112218 | 1.857229 | 19.43794 | 43.09133 | 37.47073
Malachite | 2020-08-24 | MCON | 347 | 1.608292 | 4.40889 | 0.03611816 | 27.5 | 55.17857 | 17.32143
Fe_Ox | 2020-08-24 | MCON | 238 | 1.447538 | 0.01486212 | 3.980738 | 23.64865 | 45.94595 | 30.40541
Fe_oxyhydroxides | 2020-08-24 | MCON | 19 | 0.07557761 | 0 | 0.13927 | 60 | 20 | 20
Haematite | 2020-08-24 | MCON | 8 | 0.03204491 | 0 | 0.05876538 | 37.5 | 25 | 37.5
Magnesioferrite | 2020-08-24 | MCON | 0 | 0 | 0 | 0 | 0 | 0 | 0
Magnetite | 2020-08-24 | MCON | 135 | 0.646113 | 0.006737239 | 1.650628 | 16.86747 | 50.60241 | 32.53012
Tramp_Steel | 2020-08-24 | MCON | 76 | 0.6938025 | 0.008124884 | 2.132074 | 26.47059 | 45.09804 | 28.43137
Fe_Ti_Ox | 2020-08-24 | MCON | 21 | 0.1294644 | 0 | 0.09774675 | 64.86486 | 35.13514 | 0
Ilmenite | 2020-08-24 | MCON | 10 | 0.0580436 | 0 | 0.09774675 | 75 | 25 | 0
Rutile | 2020-08-24 | MCON | 11 | 0.07142084 | 0 | 0 | 57.14286 | 42.85714 | 0
Non floating Cu | 2020-08-24 | MCON | 205 | 0.5828167 | 0.3806789 | 1.076585 | 22.85714 | 43.67347 | 33.46939
Chrysocolla | 2020-08-24 | MCON | 31 | 0.05078815 | 0.05698052 | 0.004904426 | 50 | 15.625 | 34.375
Cu_Fe_Oxide | 2020-08-24 | MCON | 90 | 0.3809112 | 0.2176219 | 0.927131 | 9.166667 | 54.16667 | 36.66667
CuFe_Silicate | 2020-08-24 | MCON | 84 | 0.1511174 | 0.1060764 | 0.1445491 | 31.1828 | 39.78495 | 29.03226
Other sulphides | 2020-08-24 | MCON | 199 | 0.9607879 | 0.1301737 | 0.5046105 | 53.94737 | 24.5614 | 21.49123
Arsenopyrite | 2020-08-24 | MCON | 1 | 0.004685812 | 0.0005477771 | 0.008238198 | 0 | 0 | 100
Galena | 2020-08-24 | MCON | 23 | 0.1286331 | 0.02719134 | 0.0712813 | 39.13043 | 30.43478 | 30.43478
Millerite | 2020-08-24 | MCON | 4 | 0.02435111 | 0 | 0.003389958 | 50 | 50 | 0
Molybdenite | 2020-08-24 | MCON | 156 | 0.68171 | 0.09488019 | 0.3937073 | 56.09756 | 22.56098 | 21.34146
Monazite_Ce | 2020-08-24 | MCON | 1 | 0.003892247 | 0 | 0 | 0 | 100 | 0
Pentlandite | 2020-08-24 | MCON | 4 | 0.01813863 | 0 | 0.01211475 | 20 | 40 | 40
Siegenite | 2020-08-24 | MCON | 6 | 0.07665837 | 0 | 0.01289478 | 66.66667 | 28.57143 | 4.761905
Sphalerite | 2020-08-24 | MCON | 2 | 0.01541783 | 0 | 0.002984183 | 80 | 0 | 20
vaesite | 2020-08-24 | MCON | 0 | 0 | 0 | 0 | 0 | 0 | 0
Pyrite | 2020-08-24 | MCON | 2372 | 24.08932 | 0.07685478 | 39.1868 | 76.23389 | 22.83873 | 0.9273813
Pyrrhotite | 2020-08-24 | MCON | 643 | 3.438834 | 0.01736073 | 7.084873 | 51.67173 | 36.98075 | 11.34752
Sec. Cu Sulphides | 2020-08-24 | MCON | 2172 | 17.4852 | 42.55944 | 1.783443 | 54.49519 | 36.875 | 8.629808
Bornite | 2020-08-24 | MCON | 478 | 2.126149 | 4.008056 | 0.9411826 | 29.39002 | 38.63216 | 31.97782
Chalcocite | 2020-08-24 | MCON | 1567 | 14.90277 | 37.73638 | 0.8287533 | 59.11175 | 37.07736 | 3.810888
Covellite | 2020-08-24 | MCON | 127 | 0.4562771 | 0.815002 | 0.013507 | 34.88372 | 24.03101 | 41.08527
Silicate gangue | 2020-08-24 | MCON | 1956 | 5.704606 | 0.02143211 | 0.5246985 | 67.67459 | 27.5378 | 4.787617
Amphibole | 2020-08-24 | MCON | 0 | 0 | 0 | 0 | 0 | 0 | 0
Biotite | 2020-08-24 | MCON | 5 | 0.01528935 | 0 | 0.01533484 | 14.28571 | 71.42857 | 14.28571
Garnets | 2020-08-24 | MCON | 1 | 0.002138846 | 0 | 0.0004480327 | 100 | 0 | 0
Kaolinite | 2020-08-24 | MCON | 60 | 0.1272122 | 0.001997072 | 0.0002762725 | 31.25 | 51.5625 | 17.1875
Muscovite | 2020-08-24 | MCON | 106 | 0.3836319 | 0.003010012 | 0.007170669 | 74.44444 | 22.22222 | 3.333333
Orthoclase | 2020-08-24 | MCON | 0 | 0 | 0 | 0 | 0 | 0 | 0
Plagioclase | 2020-08-24 | MCON | 125 | 0.2770675 | 0.008523614 | 0.001939904 | 31.91489 | 48.22695 | 19.85816
Quartz | 2020-08-24 | MCON | 916 | 2.866016 | 0.001468543 | 0.009296266 | 79.38505 | 19.07757 | 1.537386
Silicate gangue_generic | 2020-08-24 | MCON | 743 | 2.033249 | 0.006432873 | 0.4902325 | 56.91824 | 36.26834 | 6.813417
Chalcopyrite cl. | 2020-08-24 | MCON | 4947 | 40.77762 | 46.61824 | 43.65886 | 78.48101 | 19.6319 | 1.887086
Native Copper | 2020-08-24 | MCON | 27 | 0.4657092 | 1.461727 | 0.005643373 | 0 | 82.05128 | 17.94872
Accessory_phases | 2020-08-24 | MCOF | 86 | 0.971534 | 0 | 0.003303988 | 75.09728 | 24.51362 | 0.3891051
Apatite | 2020-08-24 | MCOF | 86 | 0.971534 | 0 | 0.003303988 | 75.09728 | 24.51362 | 0.3891051
Zircon | 2020-08-24 | MCOF | 0 | 0 | 0 | 0 | 0 | 0 | 0
Carbonate gangue | 2020-08-24 | MCOF | 4860 | 44.85526 | 1.117662 | 3.93655 | 88.59885 | 10.1287 | 1.27245
Ankerite | 2020-08-24 | MCOF | 332 | 1.450805 | 0.2983563 | 2.074986 | 35.06494 | 43.37662 | 21.55844
Calcite | 2020-08-24 | MCOF | 4329 | 42.06113 | 0.8059579 | 1.043109 | 92.36935 | 7.121936 | 0.5087097
Dolomite_ | 2020-08-24 | MCOF | 199 | 1.343318 | 0.0133474 | 0.8184541 | 16.75127 | 76.64975 | 6.598985
Chalcopyrite | 2020-08-24 | MCOF | 52 | 1.749352 | 18.42865 | 3.701792 | 79.08309 | 20.91691 | 0
Chalcopyrite <20 | 2020-08-24 | MCOF | 342 | 2.265637 | 21.58634 | 4.408969 | 82.30088 | 15.04425 | 2.654867
Chalcopyrite >150 | 2020-08-24 | MCOF | 0 | 0 | 0 | 0 | 0 | 0 | 0
CPS floating Cu | 2020-08-24 | MCOF | 65 | 0.4850133 | 10.67666 | 0.3348162 | 36.14458 | 39.75904 | 24.09639
Cuprite | 2020-08-24 | MCOF | 5 | 0.05108174 | 1.321912 | 0.01677866 | 0 | 14.28571 | 85.71429
Delafossite | 2020-08-24 | MCOF | 21 | 0.1488548 | 2.214011 | 0.3144061 | 30.43478 | 39.13043 | 30.43478
Malachite | 2020-08-24 | MCOF | 38 | 0.2000203 | 4.710206 | 0.003631457 | 52.27273 | 31.81818 | 15.90909
Fe_Ox | 2020-08-24 | MCOF | 608 | 7.112743 | 0.4413152 | 38.68111 | 34.07407 | 46.41975 | 19.50617
Fe_oxyhydroxides | 2020-08-24 | MCOF | 145 | 0.9630163 | 0.0663438 | 3.482832 | 24.84472 | 31.67702 | 43.47826
Haematite | 2020-08-24 | MCOF | 27 | 0.17753 | 0 | 0.6979089 | 39.28571 | 10.71429 | 50
Magnesioferrite | 2020-08-24 | MCOF | 0 | 0 | 0 | 0 | 0 | 0 | 0
Magnetite | 2020-08-24 | MCOF | 131 | 0.9549414 | 0.1276268 | 5.200484 | 30.32258 | 42.58065 | 27.09677
Tramp_Steel | 2020-08-24 | MCOF | 305 | 5.017255 | 0.2473446 | 29.29989 | 38.19742 | 54.93562 | 6.866953
Fe_Ti_Ox | 2020-08-24 | MCOF | 207 | 3.048036 | 0.07855626 | 5.104661 | 78.46715 | 19.52555 | 2.007299
Ilmenite | 2020-08-24 | MCOF | 103 | 1.567623 | 0.006891626 | 5.096 | 82.78388 | 13.55311 | 3.663004
Rutile | 2020-08-24 | MCOF | 104 | 1.480413 | 0.07166463 | 0.008661349 | 74.18182 | 25.45455 | 0.3636364
Non floating Cu | 2020-08-24 | MCOF | 450 | 1.989376 | 11.031 | 5.868967 | 38.10289 | 49.51768 | 12.37942
Chrysocolla | 2020-08-24 | MCOF | 53 | 0.2260995 | 3.173299 | 0.02883358 | 38.88889 | 52.22222 | 8.888889
Cu_Fe_Oxide | 2020-08-24 | MCOF | 111 | 0.7737627 | 2.66044 | 3.819259 | 39.61039 | 50 | 10.38961
CuFe_Silicate | 2020-08-24 | MCOF | 274 | 0.9285033 | 4.71319 | 1.947282 | 37.39612 | 48.19945 | 14.40443
Other sulphides | 2020-08-24 | MCOF | 100 | 0.9092429 | 0.2478986 | 0.4324801 | 35.96491 | 32.45614 | 31.57895
Arsenopyrite | 2020-08-24 | MCOF | 1 | 0.00741702 | 0 | 0.01180717 | 100 | 0 | 0
Galena | 2020-08-24 | MCOF | 74 | 0.6639429 | 0.04481988 | 0.320445 | 26.66667 | 29.33333 | 44
Millerite | 2020-08-24 | MCOF | 0 | 0 | 0 | 0 | 0 | 0 | 0
Molybdenite | 2020-08-24 | MCOF | 10 | 0.06579615 | 0.2030787 | 0.08481148 | 60 | 40 | 0
Monazite_Ce | 2020-08-24 | MCOF | 14 | 0.1663446 | 0 | 0.003830076 | 51.85185 | 40.74074 | 7.407407
Pentlandite | 2020-08-24 | MCOF | 1 | 0.005742209 | 0 | 0.01158631 | 0 | 0 | 100
Siegenite | 2020-08-24 | MCOF | 0 | 0 | 0 | 0 | 0 | 0 | 0
Sphalerite | 2020-08-24 | MCOF | 0 | 0 | 0 | 0 | 0 | 0 | 0
vaesite | 2020-08-24 | MCOF | 0 | 0 | 0 | 0 | 0 | 0 | 0
Pyrite | 2020-08-24 | MCOF | 188 | 2.109688 | 0.02379627 | 6.488325 | 70.73864 | 26.70455 | 2.556818
Pyrrhotite | 2020-08-24 | MCOF | 74 | 0.827237 | 0.01008584 | 3.355525 | 62.66667 | 35.33333 | 2
Sec. Cu Sulphides | 2020-08-24 | MCOF | 149 | 1.620332 | 35.99367 | 0.1387182 | 63.11475 | 34.83607 | 2.04918
Bornite | 2020-08-24 | MCOF | 16 | 0.1057524 | 1.60928 | 0.08576398 | 35.29412 | 41.17647 | 23.52941
Chalcocite | 2020-08-24 | MCOF | 116 | 1.419402 | 32.92131 | 0.05077318 | 64.28571 | 35.2381 | 0.4761905
Covellite | 2020-08-24 | MCOF | 17 | 0.09517712 | 1.463072 | 0.002180995 | 76.47059 | 23.52941 | 0
Silicate gangue | 2020-08-24 | MCOF | 5468 | 32.05655 | 0.3643629 | 27.54478 | 45.44037 | 46.61537 | 7.944265
Amphibole | 2020-08-24 | MCOF | 0 | 0 | 0 | 0 | 0 | 0 | 0
Biotite | 2020-08-24 | MCOF | 382 | 2.067459 | 0.01837693 | 4.111712 | 11.70569 | 74.24749 | 14.04682
Garnets | 2020-08-24 | MCOF | 5 | 0.01692755 | 0 | 0.0173066 | 40 | 40 | 20
Kaolinite | 2020-08-24 | MCOF | 189 | 0.6261042 | 0.002963922 | 0.003223967 | 15.07538 | 34.17085 | 50.75377
Muscovite | 2020-08-24 | MCOF | 1086 | 6.804446 | 0.1013255 | 0.3214093 | 59.99008 | 36.73773 | 3.272186
Orthoclase | 2020-08-24 | MCOF | 0 | 0 | 0 | 0 | 0 | 0 | 0
Plagioclase | 2020-08-24 | MCOF | 322 | 1.135283 | 0.0843476 | 0.02316029 | 23.0137 | 36.43836 | 40.54795
Quartz | 2020-08-24 | MCOF | 543 | 4.609439 | 0.01902376 | 0.04049416 | 68.43191 | 26.27235 | 5.295736
Silicate gangue_generic | 2020-08-24 | MCOF | 2941 | 16.7969 | 0.1383252 | 23.02747 | 39.74694 | 54.48885 | 5.76421
Chalcopyrite cl. | 2020-08-24 | MCOF | 394 | 4.014989 | 40.015 | 8.110761 | 80.89888 | 17.603 | 1.498127
Native Copper | 2020-08-24 | MCOF | 1 | 0.08505647 | 2.430529 | 0 | 0 | 100 | 0
Accessory_phases | 2020-08-24 | CCD6T1 | 16 | 0.1817626 | 0.07598165 | 0.001317326 | 85.41667 | 14.58333 | 0
Apatite | 2020-08-24 | CCD6T1 | 16 | 0.1817626 | 0.07598165 | 0.001317326 | 85.41667 | 14.58333 | 0
Zircon | 2020-08-24 | CCD6T1 | 0 | 0 | 0 | 0 | 0 | 0 | 0
Carbonate gangue | 2020-08-24 | CCD6T1 | 265 | 3.149462 | 0.4517759 | 0.232145 | 84.15016 | 13.45151 | 2.398332
Ankerite | 2020-08-24 | CCD6T1 | 62 | 0.2491327 | 0 | 0.1979885 | 51.51515 | 30.30303 | 18.18182
Calcite | 2020-08-24 | CCD6T1 | 201 | 2.893498 | 0.4517759 | 0.03296723 | 86.53199 | 12.23345 | 1.234568
Dolomite_ | 2020-08-24 | CCD6T1 | 2 | 0.006830478 | 0 | 0.001189284 | 100 | 0 | 0
Chalcopyrite | 2020-08-24 | CCD6T1 | 6 | 0.205861 | 9.847472 | 0.2386106 | 90.2439 | 9.756098 | 0
Chalcopyrite <20 | 2020-08-24 | CCD6T1 | 125 | 0.7029401 | 27.71249 | 0.7150433 | 85.71429 | 13.57143 | 0.7142857
Chalcopyrite >150 | 2020-08-24 | CCD6T1 | 2 | 0.336407 | 16.99114 | 0.3992558 | 100 | 0 | 0
CPS floating Cu | 2020-08-24 | CCD6T1 | 2 | 0.01103661 | 0.8715633 | 0.003576322 | 100 | 0 | 0
Cuprite | 2020-08-24 | CCD6T1 | 0 | 0 | 0 | 0 | 0 | 0 | 0
Delafossite | 2020-08-24 | CCD6T1 | 1 | 0.006482963 | 0.2664618 | 0.003576322 | 100 | 0 | 0
Malachite | 2020-08-24 | CCD6T1 | 1 | 0.004553652 | 0.6051015 | 0 | 100 | 0 | 0
Fe_Ox | 2020-08-24 | CCD6T1 | 1725 | 22.32698 | 3.442843 | 69.37921 | 45.86655 | 43.89425 | 10.23919
Fe_oxyhydroxides | 2020-08-24 | CCD6T1 | 259 | 1.623737 | 0.2165508 | 3.523684 | 44.64945 | 32.10332 | 23.24723
Haematite | 2020-08-24 | CCD6T1 | 34 | 0.215939 | 0 | 0.4659734 | 32.35294 | 26.47059 | 41.17647
Magnesioferrite | 2020-08-24 | CCD6T1 | 0 | 0 | 0 | 0 | 0 | 0 | 0
Magnetite | 2020-08-24 | CCD6T1 | 360 | 2.573473 | 1.430053 | 7.957529 | 30.93525 | 46.28297 | 22.78177
Tramp_Steel | 2020-08-24 | CCD6T1 | 1072 | 17.91383 | 1.796239 | 57.43202 | 50.09031 | 45.57495 | 4.334738
Fe_Ti_Ox | 2020-08-24 | CCD6T1 | 431 | 5.851563 | 0.6198699 | 3.129658 | 64.00376 | 33.7406 | 2.255639
Ilmenite | 2020-08-24 | CCD6T1 | 127 | 1.823378 | 0.2629647 | 3.096432 | 55.5205 | 41.64038 | 2.839117
Rutile | 2020-08-24 | CCD6T1 | 304 | 4.028185 | 0.3569052 | 0.03322542 | 67.60375 | 30.38822 | 2.008032
Non floating Cu | 2020-08-24 | CCD6T1 | 482 | 2.111157 | 29.10962 | 4.023261 | 32.00637 | 49.84076 | 18.15287
Chrysocolla | 2020-08-24 | CCD6T1 | 8 | 0.02516492 | 0.9128708 | 0.003996492 | 30 | 40 | 30
Cu_Fe_Oxide | 2020-08-24 | CCD6T1 | 171 | 1.01163 | 12.17953 | 2.863736 | 29.35323 | 45.27363 | 25.37313
CuFe_Silicate | 2020-08-24 | CCD6T1 | 303 | 1.074362 | 16.01721 | 1.155529 | 33.33333 | 52.27818 | 14.38849
Other sulphides | 2020-08-24 | CCD6T1 | 89 | 0.8562064 | 0 | 0.2535791 | 54.95495 | 20.72072 | 24.32432
Arsenopyrite | 2020-08-24 | CCD6T1 | 3 | 0.02228893 | 0 | 0.02550475 | 100 | 0 | 0
Galena | 2020-08-24 | CCD6T1 | 61 | 0.5409259 | 0 | 0.2154966 | 39.34426 | 21.31148 | 39.34426
Millerite | 2020-08-24 | CCD6T1 | 0 | 0 | 0 | 0 | 0 | 0 | 0
Molybdenite | 2020-08-24 | CCD6T1 | 7 | 0.04613569 | 0 | 0.01100467 | 85.71429 | 0 | 14.28571
Monazite_Ce | 2020-08-24 | CCD6T1 | 18 | 0.2468559 | 0 | 0.001572982 | 70 | 25 | 5
Pentlandite | 2020-08-24 | CCD6T1 | 0 | 0 | 0 | 0 | 0 | 0 | 0
Siegenite | 2020-08-24 | CCD6T1 | 0 | 0 | 0 | 0 | 0 | 0 | 0
Sphalerite | 2020-08-24 | CCD6T1 | 0 | 0 | 0 | 0 | 0 | 0 | 0
vaesite | 2020-08-24 | CCD6T1 | 0 | 0 | 0 | 0 | 0 | 0 | 0
Pyrite | 2020-08-24 | CCD6T1 | 56 | 0.4742868 | 0.05026005 | 0.7609629 | 79.74684 | 16.4557 | 3.797468
Pyrrhotite | 2020-08-24 | CCD6T1 | 28 | 0.3646037 | 0 | 0.8132108 | 80.30303 | 18.18182 | 1.515152
Sec. Cu Sulphides | 2020-08-24 | CCD6T1 | 13 | 0.09321805 | 7.128695 | 0.02417098 | 53.33333 | 40 | 6.666667
Bornite | 2020-08-24 | CCD6T1 | 7 | 0.05608182 | 3.713198 | 0.02417098 | 55.55556 | 33.33333 | 11.11111
Chalcocite | 2020-08-24 | CCD6T1 | 3 | 0.02031169 | 1.992605 | 0 | 33.33333 | 66.66667 | 0
Covellite | 2020-08-24 | CCD6T1 | 3 | 0.01682455 | 1.422892 | 0 | 66.66667 | 33.33333 | 0
Silicate gangue | 2020-08-24 | CCD6T1 | 10851 | 63.33452 | 3.698291 | 20.026 | 56.99345 | 36.81069 | 6.195859
Amphibole | 2020-08-24 | CCD6T1 | 0 | 0 | 0 | 0 | 0 | 0 | 0
Biotite | 2020-08-24 | CCD6T1 | 941 | 5.274411 | 0.5655328 | 5.095854 | 23.63756 | 66.97308 | 9.389363
Garnets | 2020-08-24 | CCD6T1 | 4 | 0.01356509 | 0 | 0.002032453 | 50 | 25 | 25
Kaolinite | 2020-08-24 | CCD6T1 | 291 | 0.9833013 | 0.1750497 | 0.006221093 | 24.67949 | 26.60256 | 48.71795
Muscovite | 2020-08-24 | CCD6T1 | 3166 | 22.37427 | 1.181765 | 0.6627282 | 71.87736 | 26.76333 | 1.359311
Orthoclase | 2020-08-24 | CCD6T1 | 0 | 0 | 0 | 0 | 0 | 0 | 0
Plagioclase | 2020-08-24 | CCD6T1 | 612 | 2.436444 | 0.5096943 | 0.01361779 | 33.88747 | 43.22251 | 22.89003
Quartz | 2020-08-24 | CCD6T1 | 942 | 7.681712 | 0.1152154 | 0.03806549 | 77.26333 | 19.67755 | 3.059115
Silicate gangue_generic | 2020-08-24 | CCD6T1 | 4895 | 24.57081 | 1.151034 | 14.20748 | 47.5588 | 45.09696 | 7.344244
Chalcopyrite cl. | 2020-08-24 | CCD6T1 | 133 | 1.245208 | 54.5511 | 1.35291 | 90.32258 | 9.274194 | 0.4032258
Native Copper | 2020-08-24 | CCD6T1 | 0 | 0 | 0 | 0 | 0 | 0 | 0
Accessory_phases | 2020-08-24 | MRoT | 117 | 0.8248895 | 0.003721771 | 0.005451204 | 84.28094 | 15.38462 | 0.3344482
Apatite | 2020-08-24 | MRoT | 117 | 0.8248895 | 0.003721771 | 0.005451204 | 84.28094 | 15.38462 | 0.3344482
Zircon | 2020-08-24 | MRoT | 0 | 0 | 0 | 0 | 0 | 0 | 0
Carbonate gangue | 2020-08-24 | MRoT | 10599 | 62.38869 | 2.408622 | 5.379688 | 91.57076 | 7.72807 | 0.7011661
Ankerite | 2020-08-24 | MRoT | 582 | 1.823315 | 0.9905781 | 3.04446 | 47.05882 | 38.31071 | 14.63047
Calcite | 2020-08-24 | MRoT | 9798 | 59.61738 | 1.410343 | 1.659147 | 93.63045 | 6.103659 | 0.2658941
Dolomite_ | 2020-08-24 | MRoT | 219 | 0.9479978 | 0.007700574 | 0.6760808 | 32.8084 | 61.94226 | 5.249344
Chalcopyrite | 2020-08-24 | MRoT | 34 | 0.7608777 | 10.87378 | 1.932264 | 87.01923 | 12.98077 | 0
Chalcopyrite <20 | 2020-08-24 | MRoT | 378 | 1.726607 | 21.31799 | 3.902885 | 79.02542 | 17.58475 | 3.389831
Chalcopyrite >150 | 2020-08-24 | MRoT | 1 | 0.1499807 | 2.223308 | 0.3923393 | 100 | 0 | 0
CPS floating Cu | 2020-08-24 | MRoT | 98 | 0.6069247 | 19.21126 | 0.5097528 | 36.91275 | 51.67785 | 11.4094
Cuprite | 2020-08-24 | MRoT | 8 | 0.05325585 | 2.003611 | 0.007913881 | 0 | 70 | 30
Delafossite | 2020-08-24 | MRoT | 36 | 0.2267128 | 5.573694 | 0.494546 | 31.25 | 50 | 18.75
Malachite | 2020-08-24 | MRoT | 51 | 0.2786765 | 9.718335 | 0.007292885 | 47.61905 | 48.80952 | 3.571429
Fe_Ox | 2020-08-24 | MRoT | 820 | 6.19968 | 0.364286 | 40.27495 | 37.88462 | 44.71154 | 17.40385
Fe_oxyhydroxides | 2020-08-24 | MRoT | 205 | 0.9603515 | 0.04917596 | 4.28923 | 34.54545 | 29.09091 | 36.36364
Haematite | 2020-08-24 | MRoT | 48 | 0.2221031 | 0 | 1.052618 | 35.41667 | 29.16667 | 35.41667
Magnesioferrite | 2020-08-24 | MRoT | 0 | 0 | 0 | 0 | 0 | 0 | 0
Magnetite | 2020-08-24 | MRoT | 236 | 1.402812 | 0.1436023 | 9.210197 | 34.9359 | 52.24359 | 12.82051
Tramp_Steel | 2020-08-24 | MRoT | 331 | 3.614414 | 0.1715077 | 25.72291 | 41.73913 | 48.69565 | 9.565217
Fe_Ti_Ox | 2020-08-24 | MRoT | 261 | 2.579853 | 0.01059998 | 5.379503 | 67.87402 | 30.55118 | 1.574803
Ilmenite | 2020-08-24 | MRoT | 129 | 1.357762 | 0 | 5.365745 | 71.91358 | 26.85185 | 1.234568
Rutile | 2020-08-24 | MRoT | 131 | 1.2179 | 0.01059998 | 0.01375821 | 63.87097 | 34.19355 | 1.935484
Non floating Cu | 2020-08-24 | MRoT | 424 | 1.324106 | 11.11362 | 4.497372 | 41.40481 | 48.61368 | 9.981516
Chrysocolla | 2020-08-24 | MRoT | 87 | 0.2200078 | 4.010655 | 0.04946752 | 35.83333 | 59.16667 | 5
Cu_Fe_Oxide | 2020-08-24 | MRoT | 110 | 0.5426859 | 2.361303 | 3.332472 | 36.48649 | 52.02703 | 11.48649
CuFe_Silicate | 2020-08-24 | MRoT | 184 | 0.3885495 | 2.813266 | 0.9180361 | 43.96135 | 41.54589 | 14.49275
Other sulphides | 2020-08-24 | MRoT | 152 | 0.9709764 | 0.2863567 | 0.3920241 | 43.11377 | 31.13772 | 25.7485
Arsenopyrite | 2020-08-24 | MRoT | 0 | 0 | 0 | 0 | 0 | 0 | 0
Galena | 2020-08-24 | MRoT | 110 | 0.7106601 | 0.1079189 | 0.2979373 | 37.27273 | 24.54545 | 38.18182
Millerite | 2020-08-24 | MRoT | 0 | 0 | 0 | 0 | 0 | 0 | 0
Molybdenite | 2020-08-24 | MRoT | 17 | 0.09123339 | 0.1180745 | 0.06502996 | 57.89474 | 42.10526 | 0
Monazite_Ce | 2020-08-24 | MRoT | 21 | 0.1528705 | 0.008946758 | 0.01756448 | 52.94118 | 47.05882 | 0
Pentlandite | 2020-08-24 | MRoT | 0 | 0 | 0 | 0 | 0 | 0 | 0
Siegenite | 2020-08-24 | MRoT | 2 | 0.008433632 | 0 | 0.008845735 | 50 | 50 | 0
Sphalerite | 2020-08-24 | MRoT | 1 | 0.003562031 | 0 | 0.002646609 | 100 | 0 | 0
vaesite | 2020-08-24 | MRoT | 0 | 0 | 0 | 0 | 0 | 0 | 0
Pyrite | 2020-08-24 | MRoT | 287 | 2.086381 | 0.05919471 | 7.611148 | 76.9392 | 19.91614 | 3.144654
Pyrrhotite | 2020-08-24 | MRoT | 134 | 1.02631 | 0 | 5.079595 | 53.72549 | 44.70588 | 1.568627
Sec. Cu Sulphides | 2020-08-24 | MRoT | 170 | 1.110839 | 31.879 | 0.1999856 | 60.85106 | 29.3617 | 9.787234
Bornite | 2020-08-24 | MRoT | 36 | 0.1770539 | 3.940746 | 0.1291207 | 48.71795 | 38.46154 | 12.82051
Chalcocite | 2020-08-24 | MRoT | 96 | 0.7744361 | 24.48059 | 0.04216612 | 65.6051 | 26.75159 | 7.643312
Covellite | 2020-08-24 | MRoT | 38 | 0.1593485 | 3.457662 | 0.02869874 | 53.84615 | 30.76923 | 15.38462
Silicate gangue | 2020-08-24 | MRoT | 4624 | 18.24388 | 0.2482622 | 24.44304 | 46.65505 | 45.9445 | 7.400456
Amphibole | 2020-08-24 | MRoT | 0 | 0 | 0 | 0 | 0 | 0 | 0
Biotite | 2020-08-24 | MRoT | 492 | 1.872144 | 0.009710759 | 4.542647 | 15.36388 | 71.96765 | 12.66846
Garnets | 2020-08-24 | MRoT | 1 | 0.002470722 | 0 | 0 | 0 | 100 | 0
Kaolinite | 2020-08-24 | MRoT | 120 | 0.326048 | 0.01803867 | 0 | 30.28169 | 29.57746 | 40.14085
Muscovite | 2020-08-24 | MRoT | 937 | 4.054901 | 0.07940997 | 0.2280913 | 75.22769 | 21.31148 | 3.460838
Orthoclase | 2020-08-24 | MRoT | 0 | 0 | 0 | 0 | 0 | 0 | 0
Plagioclase | 2020-08-24 | MRoT | 206 | 0.5107324 | 0.02557464 | 0.008050814 | 27.55556 | 38.22222 | 34.22222
Quartz | 2020-08-24 | MRoT | 306 | 1.538527 | 0.01743863 | 0.01885559 | 62.10526 | 32.03008 | 5.864662
Silicate gangue_generic | 2020-08-24 | MRoT | 2562 | 9.939061 | 0.09808953 | 19.6454 | 39.85633 | 54.49591 | 5.647758
Chalcopyrite cl. | 2020-08-24 | MRoT | 413 | 2.637466 | 34.41508 | 6.227488 | 82.52427 | 15.25659 | 2.21914
Native Copper | 2020-08-24 | MRoT | 3 | 0.04827949 | 1.915617 | 0 | 0 | 71.42857 | 28.57143
Accessory_phases | 2020-08-24 | MRoST | 119 | 0.7692374 | 0.3699734 | 0.02002869 | 74.8062 | 21.70543 | 3.488372
Apatite | 2020-08-24 | MRoST | 119 | 0.7692374 | 0.3699734 | 0.02002869 | 74.8062 | 21.70543 | 3.488372
Zircon | 2020-08-24 | MRoST | 0 | 0 | 0 | 0 | 0 | 0 | 0
Carbonate gangue | 2020-08-24 | MRoST | 6534 | 44.78204 | 4.41174 | 4.640937 | 88.27487 | 10.51179 | 1.213341
Ankerite | 2020-08-24 | MRoST | 511 | 1.911063 | 0.8140477 | 2.881921 | 40.59098 | 44.94557 | 14.46345
Calcite | 2020-08-24 | MRoST | 5806 | 41.85989 | 3.564473 | 1.162358 | 91.59489 | 7.904221 | 0.5008857
Dolomite_ | 2020-08-24 | MRoST | 217 | 1.011082 | 0.03321923 | 0.5966572 | 25.26596 | 65.15957 | 9.574468
Chalcopyrite | 2020-08-24 | MRoST | 3 | 0.07511406 | 4.86138 | 0.1674286 | 100 | 0 | 0
Chalcopyrite <20 | 2020-08-24 | MRoST | 64 | 0.2806894 | 12.70838 | 0.5271819 | 70.42254 | 25.35211 | 4.225352
Chalcopyrite >150 | 2020-08-24 | MRoST | 0 | 0 | 0 | 0 | 0 | 0 | 0
CPS floating Cu | 2020-08-24 | MRoST | 10 | 0.05365829 | 5.427457 | 0.08945322 | 41.66667 | 33.33333 | 25
Cuprite | 2020-08-24 | MRoST | 0 | 0 | 0 | 0 | 0 | 0 | 0
Delafossite | 2020-08-24 | MRoST | 7 | 0.03573131 | 2.831613 | 0.08945322 | 28.57143 | 28.57143 | 42.85714
Malachite | 2020-08-24 | MRoST | 3 | 0.01792698 | 2.595845 | 0 | 60 | 40 | 0
Fe_Ox | 2020-08-24 | MRoST | 911 | 8.380251 | 1.374829 | 49.34954 | 32.85256 | 47.4359 | 19.71154
Fe_oxyhydroxides | 2020-08-24 | MRoST | 203 | 1.01429 | 0.1492114 | 3.91364 | 29.30233 | 30.23256 | 40.46512
Haematite | 2020-08-24 | MRoST | 47 | 0.2500342 | 0.03043447 | 1.054923 | 20 | 30 | 50
Magnesioferrite | 2020-08-24 | MRoST | 0 | 0 | 0 | 0 | 0 | 0 | 0
Magnetite | 2020-08-24 | MRoST | 254 | 1.647254 | 0.5274284 | 9.718861 | 27.43363 | 51.62242 | 20.94395
Tramp_Steel | 2020-08-24 | MRoST | 407 | 5.468673 | 0.6677543 | 34.66211 | 37.8882 | 52.32919 | 9.782609
Fe_Ti_Ox | 2020-08-24 | MRoST | 252 | 3.277524 | 0 | 5.72908 | 71.39037 | 26.06952 | 2.540107
Ilmenite | 2020-08-24 | MRoST | 114 | 1.625883 | 0 | 5.701673 | 70.75209 | 27.5766 | 1.671309
Rutile | 2020-08-24 | MRoST | 138 | 1.651641 | 0 | 0.02740615 | 71.97943 | 24.67866 | 3.341902
Non floating Cu | 2020-08-24 | MRoST | 386 | 1.438876 | 48.19239 | 4.928459 | 41.46789 | 46.23853 | 12.29358
Chrysocolla | 2020-08-24 | MRoST | 57 | 0.1941775 | 16.8661 | 0.01460271 | 45.91837 | 44.89796 | 9.183673
Cu_Fe_Oxide | 2020-08-24 | MRoST | 122 | 0.6578259 | 12.14716 | 3.6043 | 31.3253 | 53.61446 | 15.06024
CuFe_Silicate | 2020-08-24 | MRoST | 194 | 0.5274307 | 16.18059 | 1.236996 | 45.76923 | 41.53846 | 12.69231
Other sulphides | 2020-08-24 | MRoST | 175 | 1.374009 | 0.2735728 | 0.3738053 | 45.04505 | 26.57658 | 28.37838
Arsenopyrite | 2020-08-24 | MRoST | 0 | 0 | 0 | 0 | 0 | 0 | 0
Galena | 2020-08-24 | MRoST | 138 | 0.9635281 | 0.2735728 | 0.3280497 | 23.18841 | 34.05797 | 42.75362
Millerite | 2020-08-24 | MRoST | 0 | 0 | 0 | 0 | 0 | 0 | 0
Molybdenite | 2020-08-24 | MRoST | 7 | 0.03632573 | 0 | 0.04270787 | 42.85714 | 42.85714 | 14.28571
Monazite_Ce | 2020-08-24 | MRoST | 30 | 0.374155 | 0 | 0.003047676 | 84.41558 | 11.68831 | 3.896104
Pentlandite | 2020-08-24 | MRoST | 0 | 0 | 0 | 0 | 0 | 0 | 0
Siegenite | 2020-08-24 | MRoST | 0 | 0 | 0 | 0 | 0 | 0 | 0
Sphalerite | 2020-08-24 | MRoST | 0 | 0 | 0 | 0 | 0 | 0 | 0
vaesite | 2020-08-24 | MRoST | 0 | 0 | 0 | 0 | 0 | 0 | 0
Pyrite | 2020-08-24 | MRoST | 146 | 1.025772 | 0.06391635 | 3.267454 | 67.74194 | 21.65899 | 10.59908
Pyrrhotite | 2020-08-24 | MRoST | 61 | 0.5828534 | 0 | 2.525917 | 39.55224 | 58.20896 | 2.238806
Sec. Cu Sulphides | 2020-08-24 | MRoST | 32 | 0.1849593 | 19.80686 | 0.08110959 | 54.05405 | 32.43243 | 13.51351
Bornite | 2020-08-24 | MRoST | 13 | 0.07850131 | 7.21912 | 0.06341715 | 50 | 50 | 0
Chalcocite | 2020-08-24 | MRoST | 13 | 0.07996378 | 10.17479 | 0.009919861 | 66.66667 | 20 | 13.33333
Covellite | 2020-08-24 | MRoST | 6 | 0.02649419 | 2.412948 | 0.007772575 | 33.33333 | 16.66667 | 50
Silicate gangue | 2020-08-24 | MRoST | 8252 | 37.77502 | 2.509504 | 28.29961 | 46.00586 | 45.09968 | 8.894465
Amphibole | 2020-08-24 | MRoST | 0 | 0 | 0 | 0 | 0 | 0 | 0
Biotite | 2020-08-24 | MRoST | 660 | 2.893122 | 0.1055869 | 6.144163 | 14.23186 | 71.34779 | 14.42036
Garnets | 2020-08-24 | MRoST | 2 | 0.005340354 | 0 | 0.005748367 | 0 | 100 | 0
Kaolinite | 2020-08-24 | MRoST | 325 | 0.9032557 | 0.04826263 | 0.004785638 | 18.68132 | 34.61538 | 46.7033
Muscovite | 2020-08-24 | MRoST | 2310 | 12.2607 | 1.106676 | 0.5614447 | 64.40972 | 33.37674 | 2.213542
Orthoclase | 2020-08-24 | MRoST | 0 | 0 | 0 | 0 | 0 | 0 | 0
Plagioclase | 2020-08-24 | MRoST | 494 | 1.466993 | 0.4024041 | 0.01525161 | 27.25753 | 44.14716 | 28.59532
Quartz | 2020-08-24 | MRoST | 672 | 4.31309 | 0.2726117 | 0.033285 | 60.52174 | 32.46377 | 7.014493
Silicate gangue_generic | 2020-08-24 | MRoST | 3789 | 15.93252 | 0.5739621 | 21.53493 | 36.84035 | 53.82432 | 9.335337
Chalcopyrite cl. | 2020-08-24 | MRoST | 67 | 0.3558034 | 17.56976 | 0.6946105 | 76.66667 | 20 | 3.333333
Native Copper | 2020-08-24 | MRoST | 0 | 0 | 0 | 0 | 0 | 0 | 0
Accessory_phases | 2020-08-24 | MClnrT | 116 | 0.8630034 | 0.06238811 | 0.01960132 | 73.44398 | 25.3112 | 1.244813
Apatite | 2020-08-24 | MClnrT | 116 | 0.8630034 | 0.06238811 | 0.01960132 | 73.44398 | 25.3112 | 1.244813
Zircon | 2020-08-24 | MClnrT | 0 | 0 | 0 | 0 | 0 | 0 | 0
Carbonate gangue | 2020-08-24 | MClnrT | 5490 | 30.30707 | 3.449119 | 6.38363 | 80.79504 | 16.44812 | 2.75684
Ankerite | 2020-08-24 | MClnrT | 986 | 3.79091 | 1.936335 | 4.693246 | 49.05838 | 37.85311 | 13.08851
Calcite | 2020-08-24 | MClnrT | 4359 | 25.80241 | 1.496887 | 1.306593 | 86.28898 | 12.3423 | 1.368722
Dolomite_ | 2020-08-24 | MClnrT | 145 | 0.713749 | 0.01589612 | 0.383791 | 24.43439 | 69.68326 | 5.882353
Chalcopyrite | 2020-08-24 | MClnrT | 9 | 0.3798502 | 3.623331 | 0.7914093 | 93.75 | 6.25 | 0
Chalcopyrite <20 | 2020-08-24 | MClnrT | 611 | 3.095779 | 19.71527 | 4.699438 | 67.33129 | 26.07362 | 6.595092
Chalcopyrite >150 | 2020-08-24 | MClnrT | 0 | 0 | 0 | 0 | 0 | 0 | 0
CPS floating Cu | 2020-08-24 | MClnrT | 139 | 1.202965 | 25.59141 | 0.645323 | 26.12613 | 50 | 23.87387
Cuprite | 2020-08-24 | MClnrT | 16 | 0.3110647 | 7.969367 | 0.02751962 | 0 | 75.55556 | 24.44444
Delafossite | 2020-08-24 | MClnrT | 56 | 0.4046221 | 6.114685 | 0.6081608 | 22.72727 | 46.9697 | 30.30303
Malachite | 2020-08-24 | MClnrT | 65 | 0.4693734 | 11.03638 | 0.009642641 | 39.44954 | 41.2844 | 19.26606
Fe_Ox | 2020-08-24 | MClnrT | 752 | 7.016294 | 0.3770223 | 35.77606 | 36.26374 | 48.46154 | 15.27473
Fe_oxyhydroxides | 2020-08-24 | MClnrT | 194 | 1.144537 | 0.1019455 | 4.005549 | 35.64356 | 43.56436 | 20.79208
Haematite | 2020-08-24 | MClnrT | 45 | 0.2762753 | 0.0009469876 | 1.039642 | 39.13043 | 26.08696 | 34.78261
Magnesioferrite | 2020-08-24 | MClnrT | 0 | 0 | 0 | 0 | 0 | 0 | 0
Magnetite | 2020-08-24 | MClnrT | 218 | 1.546541 | 0.120985 | 8.120739 | 30.18868 | 52.45283 | 17.35849
Tramp_Steel | 2020-08-24 | MClnrT | 295 | 4.04894 | 0.1531448 | 22.61013 | 40.30227 | 50.88161 | 8.816121
Fe_Ti_Ox | 2020-08-24 | MClnrT | 162 | 1.49413 | 0.06456705 | 2.830514 | 75.88652 | 22.34043 | 1.77305
Ilmenite | 2020-08-24 | MClnrT | 91 | 0.8974981 | 0.04349768 | 2.82181 | 73.93939 | 24.84848 | 1.212121
Rutile | 2020-08-24 | MClnrT | 71 | 0.5966323 | 0.02106938 | 0.008704284 | 78.63248 | 18.80342 | 2.564103
Non floating Cu | 2020-08-24 | MClnrT | 892 | 2.99948 | 14.54565 | 6.920315 | 44.25287 | 44.25287 | 11.49425
Chrysocolla | 2020-08-24 | MClnrT | 131 | 0.3593392 | 3.395256 | 0.05810605 | 42.38411 | 45.03311 | 12.58278
Cu_Fe_Oxide | 2020-08-24 | MClnrT | 145 | 0.8805001 | 2.784764 | 4.182995 | 38.91892 | 52.43243 | 8.648649
CuFe_Silicate | 2020-08-24 | MClnrT | 589 | 1.637254 | 7.494344 | 2.601515 | 46.42857 | 41.81548 | 11.75595
Other sulphides | 2020-08-24 | MClnrT | 192 | 1.525226 | 0.424574 | 0.727052 | 45.54455 | 36.63366 | 17.82178
Arsenopyrite | 2020-08-24 | MClnrT | 2 | 0.01405174 | 0 | 0.02414762 | 50 | 50 | 0
Galena | 2020-08-24 | MClnrT | 129 | 1.081757 | 0.2909793 | 0.4012278 | 34.88372 | 41.08527 | 24.03101
Millerite | 2020-08-24 | MClnrT | 1 | 0.006085309 | 0 | 0.002062037 | 0 | 100 | 0
Molybdenite | 2020-08-24 | MClnrT | 43 | 0.2742355 | 0.1256117 | 0.2482632 | 61.36364 | 29.54545 | 9.090909
Monazite_Ce | 2020-08-24 | MClnrT | 11 | 0.1108841 | 0.007982921 | 0.003986446 | 78.94737 | 21.05263 | 0
Pentlandite | 2020-08-24 | MClnrT | 3 | 0.01631815 | 0 | 0.02624448 | 66.66667 | 0 | 33.33333
Siegenite | 2020-08-24 | MClnrT | 3 | 0.02189351 | 0 | 0.0211204 | 50 | 50 | 0
Sphalerite | 2020-08-24 | MClnrT | 0 | 0 | 0 | 0 | 0 | 0 | 0
vaesite | 2020-08-24 | MClnrT | 0 | 0 | 0 | 0 | 0 | 0 | 0
Pyrite | 2020-08-24 | MClnrT | 605 | 4.842784 | 0.2005779 | 13.87337 | 66.00234 | 30.59789 | 3.399766
Pyrrhotite | 2020-08-24 | MClnrT | 189 | 1.588118 | 0.02555915 | 6.137234 | 52.63158 | 41.77632 | 5.592105
Sec. Cu Sulphides | 2020-08-24 | MClnrT | 236 | 1.744625 | 31.26649 | 0.3588987 | 54.32526 | 38.06228 | 7.612457
Bornite | 2020-08-24 | MClnrT | 75 | 0.4596278 | 6.556829 | 0.2481592 | 56.41026 | 32.05128 | 11.53846
Chalcocite | 2020-08-24 | MClnrT | 102 | 0.9667936 | 20.10691 | 0.06134359 | 52.98013 | 45.69536 | 1.324503
Covellite | 2020-08-24 | MClnrT | 59 | 0.3182039 | 4.602754 | 0.04939593 | 55 | 26.66667 | 18.33333
Silicate gangue | 2020-08-24 | MClnrT | 9656 | 42.94067 | 0.6540419 | 20.83715 | 57.94955 | 36.54297 | 5.50748
Amphibole | 2020-08-24 | MClnrT | 0 | 0 | 0 | 0 | 0 | 0 | 0
Biotite | 2020-08-24 | MClnrT | 330 | 1.598181 | 0.01929613 | 2.931797 | 17.82787 | 69.87705 | 12.29508
Garnets | 2020-08-24 | MClnrT | 9 | 0.02886272 | 0 | 0.007080962 | 66.66667 | 22.22222 | 11.11111
Kaolinite | 2020-08-24 | MClnrT | 349 | 1.108682 | 0.0796937 | 0.01063789 | 36.02151 | 36.55914 | 27.41935
Muscovite | 2020-08-24 | MClnrT | 2340 | 12.71224 | 0.189116 | 0.6628405 | 65.3092 | 32.37808 | 2.31272
Orthoclase | 2020-08-24 | MClnrT | 0 | 0 | 0 | 0 | 0 | 0 | 0
Plagioclase | 2020-08-24 | MClnrT | 668 | 2.295193 | 0.1063868 | 0.02401348 | 48.52375 | 38.25417 | 13.22208
Quartz | 2020-08-24 | MClnrT | 1369 | 6.228206 | 0.01500581 | 0.06784674 | 79.2189 | 18.22565 | 2.555448
Silicate gangue_generic | 2020-08-24 | MClnrT | 4591 | 18.9693 | 0.2445435 | 17.13293 | 51.48248 | 42.78976 | 5.727763
Chalcopyrite cl. | 2020-08-24 | MClnrT | 620 | 3.475629 | 23.3386 | 5.490848 | 70.21858 | 23.9071 | 5.874317
Native Copper | 2020-08-24 | MClnrT | 2 | 0.01790463 | 0.4709864 | 0 | 0 | 50 | 50
Accessory_phases | 2020-08-24 | MFT | 75 | 0.990798 | 0.04413272 | 0.0115608 | 73.00613 | 25.76687 | 1.226994
Apatite | 2020-08-24 | MFT | 75 | 0.990798 | 0.04413272 | 0.0115608 | 73.00613 | 25.76687 | 1.226994
Zircon | 2020-08-24 | MFT | 0 | 0 | 0 | 0 | 0 | 0 | 0
Carbonate gangue | 2020-08-24 | MFT | 3194 | 44.54105 | 3.522149 | 4.937452 | 88.29286 | 9.997642 | 1.709502
Ankerite | 2020-08-24 | MFT | 234 | 1.93291 | 0.4832263 | 3.101184 | 40.12539 | 43.26019 | 16.61442
Calcite | 2020-08-24 | MFT | 2849 | 41.48429 | 3.011422 | 1.093748 | 91.81955 | 7.363659 | 0.8167881
Dolomite_ | 2020-08-24 | MFT | 111 | 1.123852 | 0.02750043 | 0.7425205 | 26.34146 | 60.4878 | 13.17073
Chalcopyrite | 2020-08-24 | MFT | 1 | 0.03223921 | 1.291026 | 0.07448617 | 0 | 100 | 0
Chalcopyrite <20 | 2020-08-24 | MFT | 32 | 0.3062725 | 12.84441 | 0.6192366 | 78.94737 | 21.05263 | 0
Chalcopyrite >150 | 2020-08-24 | MFT | 0 | 0 | 0 | 0 | 0 | 0 | 0
CPS floating Cu | 2020-08-24 | MFT | 14 | 0.1501355 | 11.22496 | 0.1593851 | 12.5 | 25 | 62.5
Cuprite | 2020-08-24 | MFT | 3 | 0.04693537 | 4.924151 | 0 | 0 | 50 | 50
Delafossite | 2020-08-24 | MFT | 5 | 0.05203286 | 2.610923 | 0.1589806 | 20 | 40 | 40
Malachite | 2020-08-24 | MFT | 6 | 0.05116725 | 3.689882 | 0.0004044888 | 14.28571 | 0 | 85.71429
Fe_Ox | 2020-08-24 | MFT | 437 | 7.109651 | 1.526587 | 41.95849 | 38.15789 | 44.54887 | 17.29323
Fe_oxyhydroxides | 2020-08-24 | MFT | 109 | 1.096441 | 0.09786023 | 4.486191 | 34.21053 | 32.45614 | 33.33333
Haematite | 2020-08-24 | MFT | 21 | 0.2140945 | 0.009430167 | 0.8856041 | 19.04762 | 52.38095 | 28.57143
Magnesioferrite | 2020-08-24 | MFT | 0 | 0 | 0 | 0 | 0 | 0 | 0
Magnetite | 2020-08-24 | MFT | 122 | 1.436434 | 0.7035685 | 8.689724 | 35.17241 | 52.41379 | 12.41379
Tramp_Steel | 2020-08-24 | MFT | 185 | 4.362681 | 0.7157284 | 27.89697 | 43.25397 | 44.84127 | 11.90476
Fe_Ti_Ox | 2020-08-24 | MFT | 151 | 3.448596 | 0.04631651 | 6.691072 | 76.36364 | 22.5974 | 1.038961
Ilmenite | 2020-08-24 | MFT | 74 | 1.855871 | 0.04631651 | 6.67315 | 85.07463 | 13.93035 | 0.9950249
Rutile | 2020-08-24 | MFT | 77 | 1.592725 | 0 | 0.01792242 | 66.84783 | 32.06522 | 1.086957
Non floating Cu | 2020-08-24 | MFT | 260 | 2.224044 | 59.05303 | 7.676082 | 44.41805 | 48.93112 | 6.650831
Chrysocolla | 2020-08-24 | MFT | 38 | 0.2504502 | 15.78146 | 0.03547049 | 48.3871 | 45.16129 | 6.451613
Cu_Fe_Oxide | 2020-08-24 | MFT | 85 | 0.9614057 | 14.52883 | 5.360814 | 26.05042 | 64.70588 | 9.243697
CuFe_Silicate | 2020-08-24 | MFT | 128 | 0.9429393 | 25.99849 | 2.192635 | 53.50877 | 40.78947 | 5.701754
Other sulphides | 2020-08-24 | MFT | 77 | 1.087612 | 0 | 0.5269467 | 26.19048 | 30.95238 | 42.85714
Arsenopyrite | 2020-08-24 | MFT | 1 | 0.0119262 | 0 | 0.03748995 | 100 | 0 | 0
Galena | 2020-08-24 | MFT | 59 | 0.8398354 | 0 | 0.3089385 | 16.94915 | 30.50847 | 52.54237
Millerite | 2020-08-24 | MFT | 0 | 0 | 0 | 0 | 0 | 0 | 0
Molybdenite | 2020-08-24 | MFT | 2 | 0.02115939 | 0 | 0.04238808 | 50 | 0 | 50
Monazite_Ce | 2020-08-24 | MFT | 12 | 0.1684095 | 0 | 0.07071917 | 58.82353 | 17.64706 | 23.52941
Pentlandite | 2020-08-24 | MFT | 2 | 0.02769956 | 0 | 0.05018776 | 0 | 100 | 0
Siegenite | 2020-08-24 | MFT | 1 | 0.01858179 | 0 | 0.01722324 | 0 | 100 | 0
Sphalerite | 2020-08-24 | MFT | 0 | 0 | 0 | 0 | 0 | 0 | 0
vaesite | 2020-08-24 | MFT | 0 | 0 | 0 | 0 | 0 | 0 | 0
Pyrite | 2020-08-24 | MFT | 45 | 0.6649626 | 0.0953538 | 2.198099 | 66.66667 | 31.88406 | 1.449275
Pyrrhotite | 2020-08-24 | MFT | 22 | 0.2748989 | 0 | 1.226155 | 48.3871 | 48.3871 | 3.225806
Sec. Cu Sulphides | 2020-08-24 | MFT | 10 | 0.09862199 | 8.095498 | 0.02068747 | 50 | 40 | 10
Bornite | 2020-08-24 | MFT | 3 | 0.03000786 | 2.407138 | 0.02068747 | 33.33333 | 33.33333 | 33.33333
Chalcocite | 2020-08-24 | MFT | 3 | 0.03260469 | 3.041614 | 0 | 33.33333 | 66.66667 | 0
Covellite | 2020-08-24 | MFT | 4 | 0.03600943 | 2.646745 | 0 | 75 | 25 | 0
Silicate gangue | 2020-08-24 | MFT | 4139 | 39.07112 | 2.256544 | 33.90035 | 44.5482 | 46.81406 | 8.637737
Amphibole | 2020-08-24 | MFT | 0 | 0 | 0 | 0 | 0 | 0 | 0
Biotite | 2020-08-24 | MFT | 336 | 3.029736 | 0.03442223 | 6.505588 | 9.724771 | 72.84404 | 17.43119
Garnets | 2020-08-24 | MFT | 1 | 0.005443734 | 0 | 0 | 0 | 0 | 100
Kaolinite | 2020-08-24 | MFT | 138 | 0.7588526 | 0.1784326 | 0.005038275 | 15.33333 | 22.66667 | 62
Muscovite | 2020-08-24 | MFT | 949 | 9.400655 | 0.8128983 | 0.3910749 | 63.06982 | 34.62204 | 2.308136
Orthoclase | 2020-08-24 | MFT | 0 | 0 | 0 | 0 | 0 | 0 | 0
Plagioclase | 2020-08-24 | MFT | 248 | 1.445379 | 0.4272335 | 0.01104013 | 17.99308 | 39.10035 | 42.90657
Quartz | 2020-08-24 | MFT | 384 | 5.087294 | 0.09958464 | 0.02989961 | 66.53307 | 25.6513 | 7.815631
Silicate gangue_generic | 2020-08-24 | MFT | 2083 | 19.34376 | 0.7039725 | 26.95771 | 38.10993 | 56.33763 | 5.55244
Chalcopyrite cl. | 2020-08-24 | MFT | 33 | 0.3385117 | 14.13543 | 0.6937227 | 71.42857 | 28.57143 | 0
Native Copper | 2020-08-24 | MFT | 0 | 0 | 0 | 0 | 0 | 0 | 0
Accessory_phases | 2020-09-07 | MCOF | 40 | 0.3035996 | 0.006195061 | 0.01521749 | 66.29213 | 22.47191 | 11.23596
Apatite | 2020-09-07 | MCOF | 40 | 0.3035996 | 0.006195061 | 0.01521749 | 66.29213 | 22.47191 | 11.23596
Zircon | 2020-09-07 | MCOF | 0 | 0 | 0 | 0 | 0 | 0 | 0
Carbonate gangue | 2020-09-07 | MCOF | 5180 | 31.38011 | 2.429667 | 11.61894 | 67.99849 | 26.02714 | 5.974369
Ankerite | 2020-09-07 | MCOF | 511 | 1.972253 | 0.4435644 | 7.747039 | 28.27586 | 41.55172 | 30.17241
Calcite | 2020-09-07 | MCOF | 4433 | 28.1926 | 1.876033 | 2.153299 | 72.39805 | 23.20224 | 4.399709
Dolomite_ | 2020-09-07 | MCOF | 236 | 1.215251 | 0.1100702 | 1.718607 | 18.98734 | 72.1519 | 8.860759
Chalcopyrite | 2020-09-07 | MCOF | 18 | 0.4116039 | 6.999652 | 2.547462 | 57.14286 | 38.46154 | 4.395604
Chalcopyrite <20 | 2020-09-07 | MCOF | 280 | 1.55143 | 23.31286 | 8.383444 | 61.22449 | 26.53061 | 12.2449
Chalcopyrite >150 | 2020-09-07 | MCOF | 0 | 0 | 0 | 0 | 0 | 0 | 0
CPS floating Cu | 2020-09-07 | MCOF | 40 | 0.2159115 | 6.774492 | 0.3929467 | 22.72727 | 54.54545 | 22.72727
Cuprite | 2020-09-07 | MCOF | 3 | 0.01975491 | 0.8385539 | 0 | 0 | 66.66667 | 33.33333
Delafossite | 2020-09-07 | MCOF | 10 | 0.06424125 | 1.483391 | 0.3929467 | 36.36364 | 45.45455 | 18.18182
Malachite | 2020-09-07 | MCOF | 25 | 0.1148592 | 3.678165 | 0 | 21.42857 | 57.14286 | 21.42857
Fe_Ox | 2020-09-07 | MCOF | 224 | 2.031841 | 0.09990831 | 31.55963 | 39.62264 | 40.75472 | 19.62264
Fe_oxyhydroxides | 2020-09-07 | MCOF | 58 | 0.3184535 | 0.008577022 | 3.418952 | 45.76271 | 25.42373 | 28.81356
Haematite | 2020-09-07 | MCOF | 17 | 0.1029846 | 0 | 1.158128 | 33.33333 | 55.55556 | 11.11111
Magnesioferrite | 2020-09-07 | MCOF | 0 | 0 | 0 | 0 | 0 | 0 | 0
Magnetite | 2020-09-07 | MCOF | 46 | 0.289091 | 0.03357046 | 4.552894 | 40.38462 | 21.15385 | 38.46154
Tramp_Steel | 2020-09-07 | MCOF | 103 | 1.321312 | 0.05776083 | 22.42966 | 37.5 | 52.94118 | 9.558824
Fe_Ti_Ox | 2020-09-07 | MCOF | 93 | 1.20084 | 0.1404053 | 2.779454 | 44.44444 | 40.32922 | 15.22634
Ilmenite | 2020-09-07 | MCOF | 17 | 0.3212602 | 0.1225406 | 2.779454 | 50 | 41.93548 | 8.064516
Rutile | 2020-09-07 | MCOF | 75 | 0.8743978 | 0.01786471 | 0 | 42.22222 | 40 | 17.77778
Non floating Cu | 2020-09-07 | MCOF | 250 | 0.80871 | 8.189596 | 4.181204 | 20.38217 | 50.31847 | 29.29936
Chrysocolla | 2020-09-07 | MCOF | 89 | 0.2516323 | 3.977399 | 0.06591224 | 18.91892 | 55.85586 | 25.22523
Cu_Fe_Oxide | 2020-09-07 | MCOF | 22 | 0.1722888 | 0.8601444 | 2.581552 | 23.68421 | 63.15789 | 13.15789
CuFe_Silicate | 2020-09-07 | MCOF | 137 | 0.378312 | 3.287964 | 1.50024 | 20.2454 | 43.55828 | 36.19632
Other sulphides | 2020-09-07 | MCOF | 176 | 1.388468 | 0.3370634 | 0.5151813 | 29.67033 | 32.41758 | 37.91209
Arsenopyrite | 2020-09-07 | MCOF | 0 | 0 | 0 | 0 | 0 | 0 | 0
Galena | 2020-09-07 | MCOF | 153 | 1.230202 | 0.1472906 | 0.4211024 | 27.27273 | 28.57143 | 44.15584
Millerite | 2020-09-07 | MCOF | 0 | 0 | 0 | 0 | 0 | 0 | 0
Molybdenite | 2020-09-07 | MCOF | 13 | 0.0771845 | 0.1897727 | 0.0838117 | 38.46154 | 53.84615 | 7.692308
Monazite_Ce | 2020-09-07 | MCOF | 8 | 0.07227276 | 0 | 0.01026723 | 38.46154 | 61.53846 | 0
Pentlandite | 2020-09-07 | MCOF | 0 | 0 | 0 | 0 | 0 | 0 | 0
Siegenite | 2020-09-07 | MCOF | 0 | 0 | 0 | 0 | 0 | 0 | 0
Sphalerite | 2020-09-07 | MCOF | 2 | 0.008808748 | 0 | 0 | 100 | 0 | 0
vaesite | 2020-09-07 | MCOF | 0 | 0 | 0 | 0 | 0 | 0 | 0
Pyrite | 2020-09-07 | MCOF | 98 | 0.8166552 | 0.03365408 | 7.091008 | 54.96689 | 30.46358 | 14.56954
Pyrrhotite | 2020-09-07 | MCOF | 43 | 0.2488256 | 0 | 2.900308 | 58 | 36 | 6
Sec. Cu Sulphides | 2020-09-07 | MCOF | 192 | 1.498945 | 50.55294 | 0.2723133 | 62.7451 | 28.23529 | 9.019608
Bornite | 2020-09-07 | MCOF | 18 | 0.1066549 | 2.686701 | 0.2012472 | 26.31579 | 52.63158 | 21.05263
Chalcocite | 2020-09-07 | MCOF | 133 | 1.164946 | 42.26809 | 0.0406909 | 70.15707 | 25.65445 | 4.188482
Covellite | 2020-09-07 | MCOF | 41 | 0.2273434 | 5.598152 | 0.03037524 | 46.66667 | 28.88889 | 24.44444
Silicate gangue | 2020-09-07 | MCOF | 11232 | 58.14306 | 1.123567 | 27.74289 | 31.99447 | 55.68461 | 12.32092
Amphibole | 2020-09-07 | MCOF | 0 | 0 | 0 | 0 | 0 | 0 | 0
Biotite | 2020-09-07 | MCOF | 137 | 0.5989949 | 0.005518574 | 2.856213 | 11.45833 | 58.33333 | 30.20833
Garnets | 2020-09-07 | MCOF | 18 | 0.05498991 | 0 | 0.06615545 | 27.77778 | 27.77778 | 44.44444
Kaolinite | 2020-09-07 | MCOF | 616 | 1.84825 | 0.330369 | 0.0278267 | 12.74962 | 28.87865 | 58.37174
Muscovite | 2020-09-07 | MCOF | 1633 | 9.196528 | 0.1948884 | 0.6036227 | 43.13141 | 50.38067 | 6.487918
Orthoclase | 2020-09-07 | MCOF | 0 | 0 | 0 | 0 | 0 | 0 | 0
Plagioclase | 2020-09-07 | MCOF | 1721 | 5.964257 | 0.4901543 | 0.08097691 | 10.87059 | 49.69412 | 39.43529
Quartz | 2020-09-07 | MCOF | 1638 | 11.36836 | 0.01142392 | 0.08277375 | 46.35128 | 48.59084 | 5.057876
Silicate gangue_generic | 2020-09-07 | MCOF | 5469 | 29.11168 | 0.09121317 | 24.02532 | 28.93443 | 63.46335 | 7.602217
Chalcopyrite cl. | 2020-09-07 | MCOF | 298 | 1.963034 | 30.31251 | 10.93091 | 60.36866 | 29.03226 | 10.59908
Accessory_phases | 2020-09-07 | MFT | 38 | 0.3352873 | 0.4971927 | 0.004352262 | 65.85366 | 24.39024 | 9.756098
Apatite | 2020-09-07 | MFT | 38 | 0.3352873 | 0.4971927 | 0.004352262 | 65.85366 | 24.39024 | 9.756098
Zircon | 2020-09-07 | MFT | 0 | 0 | 0 | 0 | 0 | 0 | 0
Carbonate gangue | 2020-09-07 | MFT | 4986 | 37.90186 | 6.444992 | 21.46939 | 73.57571 | 21.69228 | 4.732009
Ankerite | 2020-09-07 | MFT | 614 | 2.820544 | 1.615388 | 13.14034 | 31.50289 | 45.08671 | 23.4104
Calcite | 2020-09-07 | MFT | 4082 | 33.3407 | 4.612297 | 5.090065 | 79.41733 | 17.59571 | 2.986958
Dolomite_ | 2020-09-07 | MFT | 290 | 1.740616 | 0.2173077 | 3.238983 | 17.58475 | 69.91525 | 12.5
Chalcopyrite | 2020-09-07 | MFT | 1 | 0.02168654 | 1.409917 | 0.1335989 | 0 | 100 | 0
Chalcopyrite <20 | 2020-09-07 | MFT | 34 | 0.2331303 | 11.70144 | 1.396618 | 58.13953 | 30.23256 | 11.62791
Chalcopyrite >150 | 2020-09-07 | MFT | 0 | 0 | 0 | 0 | 0 | 0 | 0
CPS floating Cu | 2020-09-07 | MFT | 10 | 0.05750297 | 4.662926 | 0.2010516 | 30 | 30 | 40
Cuprite | 2020-09-07 | MFT | 0 | 0 | 0 | 0 | 0 | 0 | 0
Delafossite | 2020-09-07 | MFT | 4 | 0.02800099 | 2.210397 | 0.2010516 | 25 | 50 | 25
Malachite | 2020-09-07 | MFT | 6 | 0.02950197 | 2.452529 | 0 | 33.33333 | 16.66667 | 50
Fe_Ox | 2020-09-07 | MFT | 149 | 1.727612 | 0.08220094 | 34.73271 | 30.64516 | 48.3871 | 20.96774
Fe_oxyhydroxides | 2020-09-07 | MFT | 37 | 0.2523195 | 0.03205559 | 3.306952 | 20.51282 | 51.28205 | 28.20513
Haematite | 2020-09-07 | MFT | 13 | 0.08915289 | 0 | 1.253347 | 23.07692 | 46.15385 | 30.76923
Magnesioferrite | 2020-09-07 | MFT | 0 | 0 | 0 | 0 | 0 | 0 | 0
Magnetite | 2020-09-07 | MFT | 33 | 0.2332338 | 0.05014535 | 4.785491 | 25.71429 | 34.28571 | 40
Tramp_Steel | 2020-09-07 | MFT | 66 | 1.152906 | 0 | 25.38692 | 37.37374 | 52.52525 | 10.10101
Fe_Ti_Ox | 2020-09-07 | MFT | 72 | 1.204923 | 0.1511373 | 1.964919 | 51.21951 | 43.41463 | 5.365854
Ilmenite | 2020-09-07 | MFT | 13 | 0.1614845 | 0.1511373 | 1.891698 | 76.92308 | 15.38462 | 7.692308
Rutile | 2020-09-07 | MFT | 57 | 1.024805 | 0 | 0.06396562 | 48.29545 | 47.15909 | 4.545455
Non floating Cu | 2020-09-07 | MFT | 100 | 0.3344851 | 9.404519 | 2.525657 | 36.03604 | 35.13514 | 28.82883
Chrysocolla | 2020-09-07 | MFT | 13 | 0.03532473 | 1.982882 | 0.01543937 | 30.76923 | 38.46154 | 30.76923
Cu_Fe_Oxide | 2020-09-07 | MFT | 10 | 0.05434574 | 0.9808973 | 1.083779 | 30 | 10 | 60
CuFe_Silicate | 2020-09-07 | MFT | 77 | 0.2448146 | 6.44074 | 1.426439 | 37.5 | 37.5 | 25
Other sulphides | 2020-09-07 | MFT | 149 | 1.451872 | 0.6917789 | 1.154408 | 42.30769 | 25.64103 | 32.05128
Arsenopyrite | 2020-09-07 | MFT | 0 | 0 | 0 | 0 | 0 | 0 | 0
Galena | 2020-09-07 | MFT | 141 | 1.350103 | 0.385678 | 1.088185 | 36.87943 | 27.65957 | 35.46099
Millerite | 2020-09-07 | MFT | 0 | 0 | 0 | 0 | 0 | 0 | 0
Molybdenite | 2020-09-07 | MFT | 4 | 0.02846681 | 0.3061008 | 0.06622238 | 100 | 0 | 0
Monazite_Ce | 2020-09-07 | MFT | 4 | 0.07330205 | 0 | 0 | 90.90909 | 9.090909 | 0
Pentlandite | 2020-09-07 | MFT | 0 | 0 | 0 | 0 | 0 | 0 | 0
Siegenite | 2020-09-07 | MFT | 0 | 0 | 0 | 0 | 0 | 0 | 0
Sphalerite | 2020-09-07 | MFT | 0 | 0 | 0 | 0 | 0 | 0 | 0
vaesite | 2020-09-07 | MFT | 0 | 0 | 0 | 0 | 0 | 0 | 0
Pyrite | 2020-09-07 | MFT | 23 | 0.1815148 | 0 | 2.029437 | 57.14286 | 39.28571 | 3.571429
Pyrrhotite | 2020-09-07 | MFT | 13 | 0.2207084 | 0 | 3.362361 | 64.86486 | 27.02703 | 8.108108
Sec. Cu Sulphides | 2020-09-07 | MFT | 40 | 0.5008736 | 62.00696 | 0.1096768 | 13.88889 | 62.5 | 23.61111
Bornite | 2020-09-07 | MFT | 5 | 0.0336426 | 3.055872 | 0.07645128 | 40 | 0 | 60
Chalcocite | 2020-09-07 | MFT | 18 | 0.358229 | 48.47249 | 0.02075129 | 12.2449 | 85.71429 | 2.040816
Covellite | 2020-09-07 | MFT | 17 | 0.109002 | 10.4786 | 0.01247426 | 11.11111 | 16.66667 | 72.22222
Silicate gangue | 2020-09-07 | MFT | 8849 | 55.82855 | 2.946932 | 30.91582 | 34.35904 | 53.70276 | 11.9382
Amphibole | 2020-09-07 | MFT | 0 | 0 | 0 | 0 | 0 | 0 | 0
Biotite | 2020-09-07 | MFT | 51 | 0.2692443 | 0 | 1.61481 | 12.5 | 58.33333 | 29.16667
Garnets | 2020-09-07 | MFT | 7 | 0.02563307 | 0 | 0.06242643 | 28.57143 | 28.57143 | 42.85714
Kaolinite | 2020-09-07 | MFT | 757 | 2.732672 | 0.7331061 | 0.05398348 | 13.69863 | 30.38605 | 55.91532
Muscovite | 2020-09-07 | MFT | 805 | 5.531775 | 0.7846961 | 0.6577247 | 50.72559 | 43.00792 | 6.266491
Orthoclase | 2020-09-07 | MFT | 0 | 0 | 0 | 0 | 0 | 0 | 0
Plagioclase | 2020-09-07 | MFT | 1304 | 5.123768 | 1.074458 | 0.1035546 | 9.061064 | 47.99737 | 42.94156
Quartz | 2020-09-07 | MFT | 1302 | 10.97266 | 0.06379309 | 0.1390057 | 50.3125 | 42.03125 | 7.65625
Silicate gangue_generic | 2020-09-07 | MFT | 4623 | 31.17279 | 0.2908783 | 28.28432 | 32.11986 | 63.16282 | 4.717312
Chalcopyrite cl. | 2020-09-07 | MFT | 35 | 0.2548168 | 13.11136 | 1.530217 | 53.19149 | 36.17021 | 10.6383
Accessory_phases | 2020-09-07 | MRoT | 46 | 0.4102766 | 0 | 0 | 48.93617 | 47.87234 | 3.191489
Apatite | 2020-09-07 | MRoT | 45 | 0.4038183 | 0 | 0 | 48.3871 | 48.3871 | 3.225806
Zircon | 2020-09-07 | MRoT | 1 | 0.006458235 | 0 | 0 | 100 | 0 | 0
Carbonate gangue | 2020-09-07 | MRoT | 4438 | 31.80914 | 2.586401 | 14.03573 | 70.6872 | 24.27725 | 5.035545
Ankerite | 2020-09-07 | MRoT | 518 | 2.458526 | 0.5212279 | 9.843745 | 26.93662 | 46.12676 | 26.93662
Calcite | 2020-09-07 | MRoT | 3791 | 28.59871 | 2.065173 | 2.921678 | 75.05208 | 21.71875 | 3.229167
Dolomite_ | 2020-09-07 | MRoT | 129 | 0.7519035 | 0 | 1.270306 | 25.52083 | 61.97917 | 12.5
Chalcopyrite | 2020-09-07 | MRoT | 7 | 0.3799916 | 8.905418 | 2.571271 | 87.87879 | 12.12121 | 0
Chalcopyrite <20 | 2020-09-07 | MRoT | 136 | 0.9730087 | 19.03417 | 5.675501 | 65.68047 | 24.85207 | 9.467456
Chalcopyrite >150 | 2020-09-07 | MRoT | 1 | 0.166966 | 3.953176 | 1.153266 | 100 | 0 | 0
CPS floating Cu | 2020-09-07 | MRoT | 20 | 0.1233386 | 4.157795 | 0.2563103 | 55 | 25 | 20
Cuprite | 2020-09-07 | MRoT | 0 | 0 | 0 | 0 | 0 | 0 | 0
Delafossite | 2020-09-07 | MRoT | 6 | 0.04460305 | 0.9530648 | 0.2563103 | 66.66667 | 16.66667 | 16.66667
Malachite | 2020-09-07 | MRoT | 13 | 0.06788017 | 2.520629 | 0 | 53.84615 | 23.07692 | 23.07692
Fe_Ox | 2020-09-07 | MRoT | 172 | 1.848292 | 0.2095796 | 31.21697 | 40.20619 | 35.56701 | 24.2268
Fe_oxyhydroxides | 2020-09-07 | MRoT | 44 | 0.3160413 | 0.01731903 | 3.607051 | 28.26087 | 32.6087 | 39.13043
Haematite | 2020-09-07 | MRoT | 15 | 0.1238057 | 0.03625739 | 1.545434 | 17.64706 | 17.64706 | 64.70588
Magnesioferrite | 2020-09-07 | MRoT | 0 | 0 | 0 | 0 | 0 | 0 | 0
Magnetite | 2020-09-07 | MRoT | 36 | 0.2830631 | 0.03435494 | 4.988071 | 37.5 | 42.5 | 20
Tramp_Steel | 2020-09-07 | MRoT | 77 | 1.125382 | 0.1216483 | 21.07641 | 51.64835 | 37.36264 | 10.98901
Fe_Ti_Ox | 2020-09-07 | MRoT | 66 | 0.8153865 | 0.111448 | 1.956467 | 62.30769 | 27.69231 | 10
Ilmenite | 2020-09-07 | MRoT | 11 | 0.184678 | 0 | 1.945585 | 32.14286 | 67.85714 | 0
Rutile | 2020-09-07 | MRoT | 55 | 0.6307085 | 0.111448 | 0.01088257 | 70.58824 | 16.66667 | 12.7451
Non floating Cu | 2020-09-07 | MRoT | 181 | 0.6848477 | 8.757957 | 3.827952 | 30.47619 | 40.95238 | 28.57143
Chrysocolla | 2020-09-07 | MRoT | 62 | 0.1904492 | 3.670503 | 0.03818797 | 31.81818 | 30.30303 | 37.87879
Cu_Fe_Oxide | 2020-09-07 | MRoT | 18 | 0.1269662 | 0.8839043 | 1.955341 | 27.27273 | 63.63636 | 9.090909
CuFe_Silicate | 2020-09-07 | MRoT | 97 | 0.3426987 | 3.736226 | 1.787968 | 30.17241 | 43.10345 | 26.72414
Other sulphides | 2020-09-07 | MRoT | 167 | 1.744108 | 0.3346124 | 0.7469915 | 35.75419 | 31.84358 | 32.40223
Arsenopyrite | 2020-09-07 | MRoT | 0 | 0 | 0 | 0 | 0 | 0 | 0
Galena | 2020-09-07 | MRoT | 151 | 1.555748 | 0.04741951 | 0.5267718 | 31.37255 | 30.71895 | 37.9085
Millerite | 2020-09-07 | MRoT | 0 | 0 | 0 | 0 | 0 | 0 | 0
Molybdenite | 2020-09-07 | MRoT | 10 | 0.07557509 | 0.2871929 | 0.2015375 | 50 | 50 | 0
Monazite_Ce | 2020-09-07 | MRoT | 5 | 0.1061487 | 0 | 0 | 73.33333 | 26.66667 | 0
Pentlandite | 2020-09-07 | MRoT | 0 | 0 | 0 | 0 | 0 | 0 | 0
Siegenite | 2020-09-07 | MRoT | 1 | 0.006636867 | 0 | 0.01868223 | 0 | 100 | 0
Sphalerite | 2020-09-07 | MRoT | 0 | 0 | 0 | 0 | 0 | 0 | 0
vaesite | 2020-09-07 | MRoT | 0 | 0 | 0 | 0 | 0 | 0 | 0
Pyrite | 2020-09-07 | MRoT | 54 | 0.5094311 | 0.04164881 | 4.97433 | 54.05405 | 37.83784 | 8.108108
Pyrrhotite | 2020-09-07 | MRoT | 31 | 0.3927431 | 0 | 5.153397 | 67.74194 | 22.58065 | 9.677419
Sec. Cu Sulphides | 2020-09-07 | MRoT | 92 | 1.076217 | 50.70996 | 0.3918772 | 56.64336 | 35.66434 | 7.692308
Bornite | 2020-09-07 | MRoT | 10 | 0.1000339 | 3.618107 | 0.2892174 | 14.28571 | 64.28571 | 21.42857
Chalcocite | 2020-09-07 | MRoT | 63 | 0.8539985 | 42.82359 | 0.09344759 | 62.72727 | 33.63636 | 3.636364
Covellite | 2020-09-07 | MRoT | 19 | 0.1221843 | 4.268268 | 0.009212218 | 52.63158 | 26.31579 | 21.05263
Silicate gangue | 2020-09-07 | MRoT | 9548 | 59.06625 | 1.197834 | 28.03994 | 36.25225 | 51.80908 | 11.93867
Amphibole | 2020-09-07 | MRoT | 0 | 0 | 0 | 0 | 0 | 0 | 0
Biotite | 2020-09-07 | MRoT | 106 | 0.6075825 | 0 | 3.259198 | 16.99346 | 61.43791 | 21.56863
Garnets | 2020-09-07 | MRoT | 20 | 0.07777364 | 0 | 0.06728228 | 40 | 25 | 35
Kaolinite | 2020-09-07 | MRoT | 786 | 3.06817 | 0.291041 | 0.03054495 | 13.0742 | 34.62898 | 52.29682
Muscovite | 2020-09-07 | MRoT | 1282 | 8.520995 | 0.1628995 | 0.6790698 | 53.206 | 41.33697 | 5.457026
Orthoclase | 2020-09-07 | MRoT | 0 | 0 | 0 | 0 | 0 | 0 | 0
Plagioclase | 2020-09-07 | MRoT | 1254 | 5.223201 | 0.5670696 | 0.07158517 | 10.67031 | 48.83721 | 40.49248
Quartz | 2020-09-07 | MRoT | 1338 | 10.72012 | 0.007572747 | 0.09151528 | 53.26087 | 40.99864 | 5.740489
Silicate gangue_generic | 2020-09-07 | MRoT | 4762 | 30.84841 | 0.1692513 | 23.84074 | 32.80995 | 60.95968 | 6.230373
Chalcopyrite cl. | 2020-09-07 | MRoT | 144 | 1.519966 | 31.89276 | 9.400038 | 75 | 18.93939 | 6.060606
Accessory_phases | 2020-09-07 | MClnrT | 41 | 0.3805267 | 0.03341217 | 0.006761609 | 47.61905 | 36.90476 | 15.47619
Apatite | 2020-09-07 | MClnrT | 41 | 0.3805267 | 0.03341217 | 0.006761609 | 47.61905 | 36.90476 | 15.47619
Zircon | 2020-09-07 | MClnrT | 0 | 0 | 0 | 0 | 0 | 0 | 0
Carbonate gangue | 2020-09-07 | MClnrT | 4111 | 27.10331 | 5.782471 | 10.64819 | 56.61646 | 30.98406 | 12.39947
Ankerite | 2020-09-07 | MClnrT | 707 | 3.526796 | 1.894745 | 7.995971 | 19.46223 | 34.82714 | 45.71063
Calcite | 2020-09-07 | MClnrT | 3277 | 22.73486 | 3.814243 | 1.962756 | 62.66234 | 29.25496 | 8.082707
Dolomite_ | 2020-09-07 | MClnrT | 127 | 0.8416486 | 0.07348337 | 0.6894649 | 25.72816 | 65.53398 | 8.737864
Chalcopyrite | 2020-09-07 | MClnrT | 2 | 0.04805325 | 0.9376583 | 0.1704124 | 0 | 100 | 0
Chalcopyrite <20 | 2020-09-07 | MClnrT | 168 | 1.129251 | 17.90726 | 3.134795 | 45.74468 | 21.2766 | 32.97872
Chalcopyrite >150 | 2020-09-07 | MClnrT | 0 | 0 | 0 | 0 | 0 | 0 | 0
CPS floating Cu | 2020-09-07 | MClnrT | 36 | 0.2340589 | 7.663187 | 0.2414412 | 40 | 42.5 | 17.5
Cuprite | 2020-09-07 | MClnrT | 0 | 0 | 0 | 0 | 0 | 0 | 0
Delafossite | 2020-09-07 | MClnrT | 7 | 0.05428928 | 1.231039 | 0.2414412 | 42.85714 | 14.28571 | 42.85714
Malachite | 2020-09-07 | MClnrT | 29 | 0.1797696 | 6.432148 | 0 | 39.39394 | 48.48485 | 12.12121
Fe_Ox | 2020-09-07 | MClnrT | 317 | 3.602847 | 0.1586242 | 33.87917 | 35.9673 | 40.87193 | 23.16076
Fe_oxyhydroxides | 2020-09-07 | MClnrT | 77 | 0.5734278 | 0.03364862 | 3.542063 | 18.75 | 38.75 | 42.5
Haematite | 2020-09-07 | MClnrT | 25 | 0.189948 | 0.01822472 | 1.272263 | 32 | 28 | 40
Magnesioferrite | 2020-09-07 | MClnrT | 0 | 0 | 0 | 0 | 0 | 0 | 0
Magnetite | 2020-09-07 | MClnrT | 84 | 0.7235225 | 0.05194317 | 6.94962 | 30.61224 | 48.97959 | 20.40816
Tramp_Steel | 2020-09-07 | MClnrT | 131 | 2.115949 | 0.05480766 | 22.11523 | 48.17073 | 39.02439 | 12.80488
Fe_Ti_Ox | 2020-09-07 | MClnrT | 55 | 0.7448827 | 0.07754198 | 2.074821 | 58.03571 | 32.14286 | 9.821429
Ilmenite | 2020-09-07 | MClnrT | 24 | 0.3578189 | 0.05881074 | 2.070082 | 55.76923 | 34.61538 | 9.615385
Rutile | 2020-09-07 | MClnrT | 31 | 0.3870638 | 0.01873124 | 0.004738782 | 60 | 30 | 10
Non floating Cu | 2020-09-07 | MClnrT | 467 | 1.705948 | 18.93844 | 4.885513 | 19.60784 | 35.09804 | 45.29412
Chrysocolla | 2020-09-07 | MClnrT | 136 | 0.4365219 | 6.8379 | 0.09104294 | 21.37931 | 34.48276 | 44.13793
Cu_Fe_Oxide | 2020-09-07 | MClnrT | 39 | 0.2709446 | 2.159056 | 2.356209 | 31.11111 | 51.11111 | 17.77778
CuFe_Silicate | 2020-09-07 | MClnrT | 284 | 0.955474 | 9.263996 | 2.388095 | 17.09677 | 33.54839 | 49.35484
Other sulphides | 2020-09-07 | MClnrT | 111 | 1.171886 | 0.3460475 | 0.5931794 | 30.83333 | 34.16667 | 35
Arsenopyrite | 2020-09-07 | MClnrT | 0 | 0 | 0 | 0 | 0 | 0 | 0
Galena | 2020-09-07 | MClnrT | 88 | 0.9335404 | 0.1962418 | 0.3841076 | 25 | 30.68182 | 44.31818
Millerite | 2020-09-07 | MClnrT | 0 | 0 | 0 | 0 | 0 | 0 | 0
Molybdenite | 2020-09-07 | MClnrT | 10 | 0.07884632 | 0.1498057 | 0.1506282 | 70 | 30 | 0
Monazite_Ce | 2020-09-07 | MClnrT | 10 | 0.1181261 | 0 | 0.008053958 | 31.25 | 50 | 18.75
Pentlandite | 2020-09-07 | MClnrT | 2 | 0.02752453 | 0 | 0.05038968 | 25 | 75 | 0
Siegenite | 2020-09-07 | MClnrT | 1 | 0.01384828 | 0 | 0 | 100 | 0 | 0
Sphalerite | 2020-09-07 | MClnrT | 0 | 0 | 0 | 0 | 0 | 0 | 0
vaesite | 2020-09-07 | MClnrT | 0 | 0 | 0 | 0 | 0 | 0 | 0
Pyrite | 2020-09-07 | MClnrT | 151 | 1.41489 | 0.1046725 | 7.619904 | 53.29949 | 31.47208 | 15.22843
Pyrrhotite | 2020-09-07 | MClnrT | 119 | 1.500187 | 0.01734401 | 10.72754 | 52.42291 | 36.56388 | 11.01322
Sec. Cu Sulphides | 2020-09-07 | MClnrT | 155 | 1.228827 | 46.30201 | 0.2425093 | 65.64417 | 15.95092 | 18.40491
Bornite | 2020-09-07 | MClnrT | 21 | 0.1565458 | 4.56343 | 0.1674666 | 52.38095 | 14.28571 | 33.33333
Chalcocite | 2020-09-07 | MClnrT | 78 | 0.6965714 | 30.1908 | 0.06906328 | 86.04651 | 8.139535 | 5.813953
Covellite | 2020-09-07 | MClnrT | 56 | 0.3757099 | 11.54778 | 0.005979426 | 39.28571 | 28.57143 | 32.14286
Silicate gangue | 2020-09-07 | MClnrT | 9454 | 59.73533 | 1.731334 | 25.77576 | 33.89931 | 52.9334 | 13.16728
Amphibole | 2020-09-07 | MClnrT | 0 | 0 | 0 | 0 | 0 | 0 | 0
Biotite | 2020-09-07 | MClnrT | 114 | 0.6753116 | 0.001852563 | 1.951894 | 11.04294 | 56.44172 | 32.51534
Garnets | 2020-09-07 | MClnrT | 18 | 0.07302603 | 0 | 0.05819484 | 22.22222 | 44.44444 | 33.33333
Kaolinite | 2020-09-07 | MClnrT | 433 | 1.730562 | 0.4521378 | 0.01691943 | 13.72549 | 33.5512 | 52.72331
Muscovite | 2020-09-07 | MClnrT | 1383 | 9.213236 | 0.3551624 | 0.6824912 | 40.67573 | 46.33611 | 12.98815
Orthoclase | 2020-09-07 | MClnrT | 1 | 0.003669938 | 0 | 0 | 100 | 0 | 0
Plagioclase | 2020-09-07 | MClnrT | 1151 | 5.192102 | 0.5597679 | 0.09098718 | 14.3575 | 53.62527 | 32.01723
Quartz | 2020-09-07 | MClnrT | 1786 | 14.12833 | 0.02460677 | 0.113463 | 48.58833 | 44.63565 | 6.776015
Silicate gangue_generic | 2020-09-07 | MClnrT | 4568 | 28.7191 | 0.3378066 | 22.86181 | 29.71565 | 60.4589 | 9.82545
Chalcopyrite cl. | 2020-09-07 | MClnrT | 170 | 1.177305 | 18.84491 | 3.305207 | 43.87755 | 24.4898 | 31.63265
Accessory_phases | 2020-09-07 | MRoST | 17 | 0.2027897 | 0.08657363 | 0.02419445 | 82.5 | 12.5 | 5
Apatite | 2020-09-07 | MRoST | 17 | 0.2027897 | 0.08657363 | 0.02419445 | 82.5 | 12.5 | 5
Zircon | 2020-09-07 | MRoST | 0 | 0 | 0 | 0 | 0 | 0 | 0
Carbonate gangue | 2020-09-07 | MRoST | 3772 | 30.8896 | 7.683223 | 11.70257 | 68.17078 | 26.41725 | 5.411966
Ankerite | 2020-09-07 | MRoST | 493 | 2.799749 | 1.995757 | 8.208203 | 32.12996 | 40.0722 | 27.79783
Calcite | 2020-09-07 | MRoST | 3142 | 27.05192 | 5.403405 | 2.248371 | 73.28833 | 23.35262 | 3.359049
Dolomite_ | 2020-09-07 | MRoST | 137 | 1.037933 | 0.2840604 | 1.245999 | 15.85903 | 77.09251 | 7.048458
Chalcopyrite | 2020-09-07 | MRoST | 2 | 0.08738887 | 7.854765 | 0.3839765 | 30.76923 | 69.23077 | 0
Chalcopyrite <20 | 2020-09-07 | MRoST | 24 | 0.1882222 | 15.5557 | 0.7267773 | 57.14286 | 25 | 17.85714
Chalcopyrite >150 | 2020-09-07 | MRoST | 0 | 0 | 0 | 0 | 0 | 0 | 0
CPS floating Cu | 2020-09-07 | MRoST | 7 | 0.05559068 | 6.55959 | 0.2771825 | 42.85714 | 42.85714 | 14.28571
Cuprite | 2020-09-07 | MRoST | 0 | 0 | 0 | 0 | 0 | 0 | 0
Delafossite | 2020-09-07 | MRoST | 5 | 0.04339763 | 4.066527 | 0.2771825 | 40 | 40 | 20
Malachite | 2020-09-07 | MRoST | 2 | 0.01219305 | 2.493063 | 0 | 50 | 50 | 0
Fe_Ox | 2020-09-07 | MRoST | 259 | 3.310092 | 0.9443556 | 38.136 | 44.33333 | 38.33333 | 17.33333
Fe_oxyhydroxides | 2020-09-07 | MRoST | 67 | 0.5454786 | 0 | 4.000479 | 36.76471 | 39.70588 | 23.52941
Haematite | 2020-09-07 | MRoST | 30 | 0.2720975 | 0 | 2.281615 | 34.375 | 31.25 | 34.375
Magnesioferrite | 2020-09-07 | MRoST | 0 | 0 | 0 | 0 | 0 | 0 | 0
Magnetite | 2020-09-07 | MRoST | 56 | 0.5287933 | 0.2758914 | 6.206532 | 43.75 | 37.5 | 18.75
Tramp_Steel | 2020-09-07 | MRoST | 106 | 1.963723 | 0.6684642 | 25.64738 | 50.73529 | 39.70588 | 9.558824
Fe_Ti_Ox | 2020-09-07 | MRoST | 71 | 1.38712 | 0.07784229 | 3.476667 | 49.46809 | 44.68085 | 5.851064
Ilmenite | 2020-09-07 | MRoST | 25 | 0.4774542 | 0 | 3.425512 | 45.16129 | 43.54839 | 11.29032
Rutile | 2020-09-07 | MRoST | 46 | 0.9096657 | 0.07784229 | 0.05115558 | 51.5873 | 45.2381 | 3.174603
Non floating Cu | 2020-09-07 | MRoST | 156 | 0.8047413 | 43.24276 | 4.621563 | 29.62963 | 43.91534 | 26.45503
Chrysocolla | 2020-09-07 | MRoST | 34 | 0.1415036 | 15.02197 | 0.02415213 | 19.04762 | 52.38095 | 28.57143
Cu_Fe_Oxide | 2020-09-07 | MRoST | 34 | 0.3032219 | 9.968472 | 3.169207 | 33.33333 | 57.77778 | 8.888889
CuFe_Silicate | 2020-09-07 | MRoST | 82 | 0.3311376 | 16.04682 | 1.350299 | 32.29167 | 34.375 | 33.33333
Other sulphides | 2020-09-07 | MRoST | 129 | 1.515307 | 0.7673188 | 0.8264849 | 41.22137 | 34.35115 | 24.42748
Arsenopyrite | 2020-09-07 | MRoST | 0 | 0 | 0 | 0 | 0 | 0 | 0
Galena | 2020-09-07 | MRoST | 119 | 1.412789 | 0 | 0.6622863 | 42.01681 | 31.93277 | 26.05042
Millerite | 2020-09-07 | MRoST | 0 | 0 | 0 | 0 | 0 | 0 | 0
Molybdenite | 2020-09-07 | MRoST | 6 | 0.06176742 | 0.7673188 | 0.1519725 | 57.14286 | 42.85714 | 0
Monazite_Ce | 2020-09-07 | MRoST | 3 | 0.03304958 | 0 | 0.01019713 | 0 | 100 | 0
Pentlandite | 2020-09-07 | MRoST | 0 | 0 | 0 | 0 | 0 | 0 | 0
Siegenite | 2020-09-07 | MRoST | 0 | 0 | 0 | 0 | 0 | 0 | 0
Sphalerite | 2020-09-07 | MRoST | 0 | 0 | 0 | 0 | 0 | 0 | 0
vaesite | 2020-09-07 | MRoST | 1 | 0.007700874 | 0 | 0.00202897 | 0 | 0 | 100
Pyrite | 2020-09-07 | MRoST | 38 | 0.4420783 | 0 | 2.972318 | 70.90909 | 25.45455 | 3.636364
Pyrrhotite | 2020-09-07 | MRoST | 28 | 0.3402182 | 0 | 3.012944 | 73.91304 | 10.86957 | 15.21739
Sec. Cu Sulphides | 2020-09-07 | MRoST | 10 | 0.08058643 | 12.86302 | 0.01041182 | 50 | 40 | 10
Bornite | 2020-09-07 | MRoST | 1 | 0.008342613 | 0.8995109 | 0.01041182 | 0 | 100 | 0
Chalcocite | 2020-09-07 | MRoST | 3 | 0.02719371 | 5.782798 | 0 | 100 | 0 | 0
Covellite | 2020-09-07 | MRoST | 6 | 0.04505011 | 6.180711 | 0 | 33.33333 | 50 | 16.66667
Silicate gangue | 2020-09-07 | MRoST | 8041 | 60.69626 | 4.364849 | 33.8289 | 37.64749 | 51.94465 | 10.40787
Amphibole | 2020-09-07 | MRoST | 0 | 0 | 0 | 0 | 0 | 0 | 0
Biotite | 2020-09-07 | MRoST | 151 | 1.061774 | 0 | 4.38106 | 7.860262 | 73.79913 | 18.34061
Garnets | 2020-09-07 | MRoST | 13 | 0.05902399 | 0 | 0.02285423 | 53.84615 | 30.76923 | 15.38462
Kaolinite | 2020-09-07 | MRoST | 480 | 2.160352 | 1.435654 | 0.02756003 | 17.96875 | 32.421875 | 49.609375
Muscovite | 2020-09-07 | MRoST | 1373 | 11.05278 | 1.136326 | 0.9730159 | 45.39501 | 48.465 | 6.139992
Orthoclase | 2020-09-07 | MRoST | 0 | 0 | 0 | 0 | 0 | 0 | 0
Plagioclase | 2020-09-07 | MRoST | 754 | 3.816746 | 1.175954 | 0.07345435 | 11.69399 | 51.14754 | 37.15847
Quartz | 2020-09-07 | MRoST | 1402 | 15.10141 | 0.2504454 | 0.09349581 | 49.94369 | 46.59347 | 3.462838
Silicate gangue_generic | 2020-09-07 | MRoST | 3868 | 27.44418 | 0.3664704 | 28.25746 | 33.99275 | 57.46785 | 8.5394
Chalcopyrite cl. | 2020-09-07 | MRoST | 26 | 0.2756111 | 23.41046 | 1.110754 | 48.78049 | 39.02439 | 12.19512
Accessory_phases | 2020-09-07 | MCON | 15 | 0.2052907 | 0 | 0.00674864 | 66.66667 | 30.55556 | 2.777778
Apatite | 2020-09-07 | MCON | 15 | 0.2052907 | 0 | 0.00674864 | 66.66667 | 30.55556 | 2.777778
Zircon | 2020-09-07 | MCON | 0 | 0 | 0 | 0 | 0 | 0 | 0
Carbonate gangue | 2020-09-07 | MCON | 545 | 4.789195 | 0.1634924 | 0.4906216 | 69.94819 | 25.80311 | 4.248705
Ankerite | 2020-09-07 | MCON | 69 | 0.4263355 | 0.0556594 | 0.3342675 | 40 | 40 | 20
Calcite | 2020-09-07 | MCON | 450 | 4.151993 | 0.1022751 | 0.09897037 | 73.85159 | 23.55713 | 2.591284
Dolomite_ | 2020-09-07 | MCON | 26 | 0.2108669 | 0.005557927 | 0.05738378 | 43.90244 | 46.34146 | 9.756098
Chalcopyrite | 2020-09-07 | MCON | 177 | 10.69917 | 16.02209 | 12.92658 | 76.96113 | 23.03887 | 0
Chalcopyrite <20 | 2020-09-07 | MCON | 1341 | 13.37585 | 18.721 | 15.38053 | 71.28321 | 23.51611 | 5.200678
Chalcopyrite >150 | 2020-09-07 | MCON | 3 | 0.6502676 | 0.9898686 | 0.7872182 | 100 | 0 | 0
CPS floating Cu | 2020-09-07 | MCON | 286 | 3.740058 | 11.86627 | 1.539298 | 25.48544 | 52.18447 | 22.3301
Cuprite | 2020-09-07 | MCON | 28 | 0.429313 | 1.561084 | 0.04669946 | 0 | 46.15385 | 53.84615
Delafossite | 2020-09-07 | MCON | 113 | 1.386326 | 3.347231 | 1.459129 | 24.64789 | 51.40845 | 23.94366
Malachite | 2020-09-07 | MCON | 132 | 1.26863 | 4.321942 | 0.03077623 | 37.83784 | 47.56757 | 14.59459
Fe_Ox | 2020-09-07 | MCON | 160 | 2.227411 | 0.02361977 | 6.823403 | 36.8984 | 37.43316 | 25.66845
Fe_oxyhydroxides | 2020-09-07 | MCON | 16 | 0.1714365 | 0.002293064 | 0.378488 | 42.10526 | 42.10526 | 15.78947
Haematite | 2020-09-07 | MCON | 5 | 0.04782176 | 0 | 0.1038136 | 60 | 20 | 20
Magnesioferrite | 2020-09-07 | MCON | 0 | 0 | 0 | 0 | 0 | 0 | 0
Magnetite | 2020-09-07 | MCON | 86 | 0.8550169 | 0.01150319 | 2.412993 | 27.17391 | 31.52174 | 41.30435
Tramp_Steel | 2020-09-07 | MCON | 53 | 1.153136 | 0.009823517 | 3.928108 | 46.47887 | 45.07042 | 8.450704
Fe_Ti_Ox | 2020-09-07 | MCON | 18 | 0.3134581 | 0.007727833 | 0.1446668 | 52.63158 | 36.84211 | 10.52632
Ilmenite | 2020-09-07 | MCON | 5 | 0.07795848 | 0 | 0.1433919 | 11.11111 | 77.77778 | 11.11111
Rutile | 2020-09-07 | MCON | 13 | 0.2354996 | 0.007727833 | 0.001274943 | 65.51724 | 24.13793 | 10.34483
Non floating Cu | 2020-09-07 | MCON | 136 | 0.8696341 | 0.7001526 | 1.704253 | 27.8481 | 43.67089 | 28.48101
Chrysocolla | 2020-09-07 | MCON | 24 | 0.09853086 | 0.1344602 | 0.007905415 | 34.61538 | 30.76923 | 34.61538
Cu_Fe_Oxide | 2020-09-07 | MCON | 54 | 0.5305508 | 0.361255 | 1.468042 | 18.57143 | 58.57143 | 22.85714
CuFe_Silicate | 2020-09-07 | MCON | 58 | 0.2405525 | 0.2044374 | 0.2283053 | 35.48387 | 32.25806 | 32.25806
Other sulphides | 2020-09-07 | MCON | 139 | 1.515156 | 0.1100501 | 0.8824191 | 46.09929 | 34.04255 | 19.85816
Arsenopyrite | 2020-09-07 | MCON | 1 | 0.01118849 | 0 | 0.02053951 | 100 | 0 | 0
Galena | 2020-09-07 | MCON | 35 | 0.46739 | 0.03597008 | 0.1091349 | 42.85714 | 40 | 17.14286
Millerite | 2020-09-07 | MCON | 0 | 0 | 0 | 0 | 0 | 0 | 0
Molybdenite | 2020-09-07 | MCON | 99 | 0.9826017 | 0.07408001 | 0.7171116 | 46.46465 | 32.32323 | 21.21212
Monazite_Ce | 2020-09-07 | MCON | 2 | 0.02788099 | 0 | 0.01719876 | 0 | 66.66667 | 33.33333
Pentlandite | 2020-09-07 | MCON | 1 | 0.008662054 | 0 | 0.01066316 | 100 | 0 | 0
Siegenite | 2020-09-07 | MCON | 1 | 0.01743238 | 0 | 0.007771115 | 100 | 0 | 0
Sphalerite | 2020-09-07 | MCON | 0 | 0 | 0 | 0 | 0 | 0 | 0
vaesite | 2020-09-07 | MCON | 0 | 0 | 0 | 0 | 0 | 0 | 0
Pyrite | 2020-09-07 | MCON | 957 | 20.76722 | 0.1045154 | 37.3542 | 67.87114 | 30.25686 | 1.872007
Pyrrhotite | 2020-09-07 | MCON | 583 | 7.986414 | 0.08768434 | 18.27199 | 53.125 | 41.35417 | 5.520833
Sec. Cu Sulphides | 2020-09-07 | MCON | 950 | 16.42067 | 51.12344 | 1.923932 | 54.7619 | 37.11844 | 8.119658
Bornite | 2020-09-07 | MCON | 179 | 2.045688 | 4.978982 | 0.9851118 | 27.06422 | 44.0367 | 28.89908
Chalcocite | 2020-09-07 | MCON | 714 | 13.8767 | 45.00531 | 0.9219008 | 59.51506 | 36.81117 | 3.673769
Covellite | 2020-09-07 | MCON | 57 | 0.4982846 | 1.139149 | 0.01691894 | 47.45763 | 18.64407 | 33.89831
Silicate gangue | 2020-09-07 | MCON | 2207 | 16.4402 | 0.08008483 | 1.764141 | 44.87717 | 47.24386 | 7.878969
Amphibole | 2020-09-07 | MCON | 0 | 0 | 0 | 0 | 0 | 0 | 0
Biotite | 2020-09-07 | MCON | 6 | 0.03650695 | 0 | 0.02815885 | 28.57143 | 28.57143 | 42.85714
Garnets | 2020-09-07 | MCON | 7 | 0.03574902 | 0 | 0.01651754 | 71.42857 | 14.28571 | 14.28571
Kaolinite | 2020-09-07 | MCON | 95 | 0.4746084 | 0.01503408 | 0.006005015 | 21 | 52 | 27
Muscovite | 2020-09-07 | MCON | 239 | 1.786224 | 0.0180429 | 0.0433741 | 42.73504 | 50.14245 | 7.122507
Orthoclase | 2020-09-07 | MCON | 0 | 0 | 0 | 0 | 0 | 0 | 0
Plagioclase | 2020-09-07 | MCON | 252 | 1.431043 | 0.03716806 | 0.01199193 | 20 | 57.70492 | 22.29508
Quartz | 2020-09-07 | MCON | 657 | 6.116402 | 0.0008098943 | 0.01818705 | 57.38858 | 40.73495 | 1.876466
Silicate gangue_generic | 2020-09-07 | MCON | 951 | 6.559665 | 0.009029896 | 1.639906 | 40.72925 | 50.34911 | 8.921645
Chalcopyrite cl. | 2020-09-07 | MCON | 1521 | 24.72529 | 35.73296 | 29.09433 | 74.49541 | 22.69113 | 2.813456
Accessory_phases | 2020-09-03 | MFT | 41 | 0.2632468 | 0 | 0.008987859 | 79.48718 | 16.66667 | 3.846154
Apatite | 2020-09-03 | MFT | 41 | 0.2632468 | 0 | 0.008987859 | 79.48718 | 16.66667 | 3.846154
Zircon | 2020-09-03 | MFT | 0 | 0 | 0 | 0 | 0 | 0 | 0
Carbonate gangue | 2020-09-03 | MFT | 4860 | 26.7416 | 3.101728 | 14.58727 | 64.21227 | 28.77833 | 7.009397
Ankerite | 2020-09-03 | MFT | 729 | 2.876458 | 0.5254643 | 8.359646 | 25.73099 | 46.66667 | 27.60234
Calcite | 2020-09-03 | MFT | 3544 | 20.59907 | 2.356775 | 2.104034 | 75.6639 | 19.83982 | 4.496277
Dolomite_ | 2020-09-03 | MFT | 587 | 3.266073 | 0.2194883 | 4.123591 | 18.91892 | 73.81174 | 7.269338
Chalcopyrite | 2020-09-03 | MFT | 3 | 0.1118756 | 7.626249 | 0.5566036 | 80 | 20 | 0
Chalcopyrite <20 | 2020-09-03 | MFT | 128 | 0.6533535 | 37.05327 | 2.887241 | 72.60274 | 17.12329 | 10.27397
Chalcopyrite >150 | 2020-09-03 | MFT | 0 | 0 | 0 | 0 | 0 | 0 | 0
CPS floating Cu | 2020-09-03 | MFT | 8 | 0.04106556 | 4.0835 | 0.1628292 | 25 | 37.5 | 37.5
Cuprite | 2020-09-03 | MFT | 0 | 0 | 0 | 0 | 0 | 0 | 0
Delafossite | 2020-09-03 | MFT | 5 | 0.02889007 | 2.025334 | 0.1628292 | 20 | 40 | 40
Malachite | 2020-09-03 | MFT | 3 | 0.01217548 | 2.058165 | 0 | 33.33333 | 33.33333 | 33.33333
Fe_Ox | 2020-09-03 | MFT | 303 | 2.637754 | 0.5027147 | 32.83358 | 33.33333 | 44.72934 | 21.93732
Fe_oxyhydroxides | 2020-09-03 | MFT | 76 | 0.4218698 | 0 | 3.497179 | 26.58228 | 32.91139 | 40.50633
Haematite | 2020-09-03 | MFT | 24 | 0.1528344 | 0 | 1.327904 | 14.81481 | 44.44444 | 40.74074
Magnesioferrite | 2020-09-03 | MFT | 0 | 0 | 0 | 0 | 0 | 0 | 0
Magnetite | 2020-09-03 | MFT | 66 | 0.3905233 | 0.1121875 | 5.040022 | 26.76056 | 38.02817 | 35.21127
Tramp_Steel | 2020-09-03 | MFT | 137 | 1.672527 | 0.3905272 | 22.96847 | 41.95402 | 52.87356 | 5.172414
Fe_Ti_Ox | 2020-09-03 | MFT | 124 | 1.486691 | 0.2275843 | 3.705469 | 67.32673 | 27.06271 | 5.610561
Ilmenite | 2020-09-03 | MFT | 38 | 0.4870193 | 0.2275843 | 3.681337 | 70.52632 | 26.31579 | 3.157895
Rutile | 2020-09-03 | MFT | 86 | 0.9996713 | 0 | 0.02413184 | 65.86538 | 27.40385 | 6.730769
Non floating Cu | 2020-09-03 | MFT | 212 | 0.7758667 | 25.94844 | 4.424669 | 35.12545 | 43.01075 | 21.8638
Chrysocolla | 2020-09-03 | MFT | 38 | 0.09644264 | 6.305127 | 0.02539839 | 34.88372 | 37.2093 | 27.90698
Cu_Fe_Oxide | 2020-09-03 | MFT | 38 | 0.2556851 | 6.00857 | 2.925832 | 50.87719 | 38.59649 | 10.52632
CuFe_Silicate | 2020-09-03 | MFT | 129 | 0.3788818 | 11.68048 | 1.383896 | 29.09091 | 44.84848 | 26.06061
Other sulphides | 2020-09-03 | MFT | 186 | 1.482344 | 0.7671601 | 0.5994748 | 38.5 | 30.5 | 31
Arsenopyrite | 2020-09-03 | MFT | 1 | 0.006621754 | 0 | 0.05557946 | 100 | 0 | 0
Galena | 2020-09-03 | MFT | 158 | 1.248735 | 0.2741766 | 0.4136576 | 33.5443 | 27.21519 | 39.24051
Millerite | 2020-09-03 | MFT | 0 | 0 | 0 | 0 | 0 | 0 | 0
Molybdenite | 2020-09-03 | MFT | 7 | 0.04111896 | 0.4929835 | 0.1302377 | 71.42857 | 28.57143 | 0
Monazite_Ce | 2020-09-03 | MFT | 19 | 0.1815108 | 0 | 0 | 51.51515 | 48.48485 | 0
Pentlandite | 2020-09-03 | MFT | 0 | 0 | 0 | 0 | 0 | 0 | 0
Siegenite | 2020-09-03 | MFT | 0 | 0 | 0 | 0 | 0 | 0 | 0
Sphalerite | 2020-09-03 | MFT | 1 | 0.004357541 | 0 | 0 | 100 | 0 | 0
vaesite | 2020-09-03 | MFT | 0 | 0 | 0 | 0 | 0 | 0 | 0
Pyrite | 2020-09-03 | MFT | 72 | 0.5297296 | 0.04978951 | 3.704891 | 76.76768 | 16.16162 | 7.070707
Pyrrhotite | 2020-09-03 | MFT | 45 | 0.521901 | 0 | 4.972216 | 50.9434 | 47.16981 | 1.886792
Sec. Cu Sulphides | 2020-09-03 | MFT | 24 | 0.1501643 | 16.99673 | 0.05978787 | 48.14815 | 37.03704 | 14.81481
Bornite | 2020-09-03 | MFT | 5 | 0.02776865 | 2.658991 | 0.04322034 | 60 | 20 | 20
Chalcocite | 2020-09-03 | MFT | 11 | 0.07241209 | 9.85039 | 0.00604234 | 41.66667 | 41.66667 | 16.66667
Covellite | 2020-09-03 | MFT | 8 | 0.04998356 | 4.48735 | 0.01052518 | 50 | 40 | 10
Silicate gangue | 2020-09-03 | MFT | 12805 | 64.60441 | 3.642826 | 31.49698 | 41.91595 | 47.89874 | 10.18531
Amphibole | 2020-09-03 | MFT | 0 | 0 | 0 | 0 | 0 | 0 | 0
Biotite | 2020-09-03 | MFT | 243 | 1.08648 | 0.02758866 | 4.496798 | 17.04545 | 62.21591 | 20.73864
Garnets | 2020-09-03 | MFT | 10 | 0.0302251 | 0 | 0.04124277 | 50 | 30 | 20
Kaolinite | 2020-09-03 | MFT | 799 | 2.401614 | 0.5894769 | 0.0325131 | 15.90643 | 33.09942 | 50.99415
Muscovite | 2020-09-03 | MFT | 2067 | 11.18594 | 0.7705739 | 0.8172789 | 56.03123 | 37.99138 | 5.977383
Orthoclase | 2020-09-03 | MFT | 1 | 0.002734144 | 0 | 0 | 0 | 100 | 0
Plagioclase | 2020-09-03 | MFT | 1506 | 5.151084 | 1.50614 | 0.09737853 | 14.60916 | 50.9973 | 34.39353
Quartz | 2020-09-03 | MFT | 2147 | 14.98343 | 0.059293 | 0.1241941 | 59.06687 | 37.0986 | 3.83453
Silicate gangue_generic | 2020-09-03 | MFT | 6032 | 29.7629 | 0.6897531 | 25.88758 | 35.68104 | 57.6098 | 6.709168
Chalcopyrite cl. | 2020-09-03 | MFT | 131 | 0.7652291 | 44.67952 | 3.443845 | 73.68421 | 17.54386 | 8.77193
Accessory_phases | 2020-09-03 | MRoT | 71 | 0.4419877 | 0.05338847 | 0.02212188 | 61.64384 | 27.39726 | 10.9589
Apatite | 2020-09-03 | MRoT | 71 | 0.4419877 | 0.05338847 | 0.02212188 | 61.64384 | 27.39726 | 10.9589
Zircon | 2020-09-03 | MRoT | 0 | 0 | 0 | 0 | 0 | 0 | 0
Carbonate gangue | 2020-09-03 | MRoT | 5696 | 25.48099 | 1.96596 | 11.53579 | 62.15314 | 29.04235 | 8.804507
Ankerite | 2020-09-03 | MRoT | 1053 | 3.672581 | 0.707074 | 8.147957 | 27.19803 | 43.0567 | 29.74528
Calcite | 2020-09-03 | MRoT | 4254 | 20.16475 | 1.184169 | 1.850794 | 70.47766 | 24.21784 | 5.304493
Dolomite_ | 2020-09-03 | MRoT | 389 | 1.643659 | 0.07471706 | 1.537039 | 25.41528 | 62.95681 | 11.62791
Chalcopyrite | 2020-09-03 | MRoT | 29 | 0.8469675 | 18.64927 | 3.148128 | 63.50711 | 36.49289 | 0
Chalcopyrite <20 | 2020-09-03 | MRoT | 268 | 1.360768 | 26.32476 | 4.517757 | 61.65192 | 27.13864 | 11.20944
Chalcopyrite >150 | 2020-09-03 | MRoT | 0 | 0 | 0 | 0 | 0 | 0 | 0
CPS floating Cu | 2020-09-03 | MRoT | 47 | 0.2994453 | 14.04255 | 0.2733078 | 50 | 28.57143 | 21.42857
Cuprite | 2020-09-03 | MRoT | 2 | 0.01753159 | 0.9634335 | 0.01615384 | 0 | 0 | 100
Delafossite | 2020-09-03 | MRoT | 15 | 0.08810823 | 2.963896 | 0.2518969 | 47.05882 | 17.64706 | 35.29412
Malachite | 2020-09-03 | MRoT | 29 | 0.1711007 | 8.734488 | 0.005256986 | 57.44681 | 29.78723 | 12.76596
Fe_Ox | 2020-09-03 | MRoT | 430 | 3.31189 | 0.3365253 | 30.90484 | 34.05088 | 47.74951 | 18.19961
Fe_oxyhydroxides | 2020-09-03 | MRoT | 102 | 0.5221157 | 0.03381702 | 3.233982 | 21.10092 | 45.87156 | 33.02752
Haematite | 2020-09-03 | MRoT | 42 | 0.2132531 | 0 | 1.452635 | 28.57143 | 45.2381 | 26.19048
Magnesioferrite | 2020-09-03 | MRoT | 0 | 0 | 0 | 0 | 0 | 0 | 0
Magnetite | 2020-09-03 | MRoT | 119 | 0.7055268 | 0.1800186 | 6.697556 | 31.46853 | 48.95105 | 19.58042
Tramp_Steel | 2020-09-03 | MRoT | 167 | 1.870994 | 0.1226897 | 19.52066 | 43.31797 | 48.3871 | 8.294931
Fe_Ti_Ox | 2020-09-03 | MRoT | 131 | 1.203357 | 0.1028037 | 2.018714 | 62.0438 | 32.11679 | 5.839416
Ilmenite | 2020-09-03 | MRoT | 41 | 0.3540807 | 0.02572714 | 2.003086 | 50.64935 | 44.15584 | 5.194805
Rutile | 2020-09-03 | MRoT | 90 | 0.8492763 | 0.07707654 | 0.01562843 | 66.49746 | 27.41117 | 6.091371
Non floating Cu | 2020-09-03 | MRoT | 395 | 1.160151 | 13.92855 | 4.674928 | 28.5124 | 42.35537 | 29.13223
Chrysocolla | 2020-09-03 | MRoT | 76 | 0.1931349 | 4.317141 | 0.03571162 | 38.54167 | 42.70833 | 18.75
Cu_Fe_Oxide | 2020-09-03 | MRoT | 53 | 0.3138442 | 2.112497 | 2.908838 | 24.35897 | 57.69231 | 17.94872
CuFe_Silicate | 2020-09-03 | MRoT | 256 | 0.601439 | 6.64579 | 1.684608 | 25.34247 | 38.35616 | 36.30137
Other sulphides | 2020-09-03 | MRoT | 264 | 1.837253 | 0.3660602 | 0.9777879 | 36.16236 | 29.8893 | 33.94834
Arsenopyrite | 2020-09-03 | MRoT | 0 | 0 | 0 | 0 | 0 | 0 | 0
Galena | 2020-09-03 | MRoT | 227 | 1.616355 | 0.2263748 | 0.6886389 | 28.07018 | 32.45614 | 39.47368
Millerite | 2020-09-03 | MRoT | 0 | 0 | 0 | 0 | 0 | 0 | 0
Molybdenite | 2020-09-03 | MRoT | 26 | 0.1422646 | 0.1396854 | 0.2861485 | 85.18519 | 11.11111 | 3.703704
Monazite_Ce | 2020-09-03 | MRoT | 10 | 0.07400631 | 0 | 0 | 73.33333 | 20 | 6.666667
Pentlandite | 2020-09-03 | MRoT | 0 | 0 | 0 | 0 | 0 | 0 | 0
Siegenite | 2020-09-03 | MRoT | 1 | 0.004627191 | 0 | 0.003000475 | 0 | 100 | 0
Sphalerite | 2020-09-03 | MRoT | 0 | 0 | 0 | 0 | 0 | 0 | 0
vaesite | 2020-09-03 | MRoT | 0 | 0 | 0 | 0 | 0 | 0 | 0
Pyrite | 2020-09-03 | MRoT | 163 | 1.286302 | 0.07003215 | 6.840695 | 60.44776 | 32.83582 | 6.716418
Pyrrhotite | 2020-09-03 | MRoT | 92 | 0.6006343 | 0.0102058 | 4.304603 | 55.14706 | 36.76471 | 8.088235
Sec. Cu Sulphides | 2020-09-03 | MRoT | 90 | 0.5316958 | 22.88811 | 0.165639 | 59.80392 | 28.43137 | 11.76471
Bornite | 2020-09-03 | MRoT | 15 | 0.07472482 | 2.487811 | 0.1061071 | 60 | 26.66667 | 13.33333
Chalcocite | 2020-09-03 | MRoT | 61 | 0.3897187 | 18.20753 | 0.04508344 | 68.05556 | 25 | 6.944444
Covellite | 2020-09-03 | MRoT | 14 | 0.06725234 | 2.192767 | 0.01444849 | 20 | 46.66667 | 33.33333
Silicate gangue | 2020-09-03 | MRoT | 14426 | 61.63856 | 1.261781 | 30.61569 | 38.29659 | 50.63041 | 11.07299
Amphibole | 2020-09-03 | MRoT | 0 | 0 | 0 | 0 | 0 | 0 | 0
Biotite | 2020-09-03 | MRoT | 419 | 1.96851 | 0.06615865 | 6.479582 | 11.53305 | 74.40225 | 14.0647
Garnets | 2020-09-03 | MRoT | 17 | 0.04608988 | 0 | 0.05290329 | 47.05882 | 29.41176 | 23.52941
Kaolinite | 2020-09-03 | MRoT | 826 | 2.237376 | 0.3148126 | 0.03564166 | 17.90541 | 31.53153 | 50.56306
Muscovite | 2020-09-03 | MRoT | 2281 | 10.366 | 0.2924146 | 0.8058041 | 53.66171 | 39.19729 | 7.140996
Orthoclase | 2020-09-03 | MRoT | 0 | 0 | 0 | 0 | 0 | 0 | 0
Plagioclase | 2020-09-03 | MRoT | 1617 | 4.964219 | 0.3740924 | 0.06854435 | 15.05268 | 53.13598 | 31.81134
Quartz | 2020-09-03 | MRoT | 2290 | 12.83327 | 0.004014039 | 0.07580196 | 51.82987 | 43.16518 | 5.004946
Silicate gangue_generic | 2020-09-03 | MRoT | 6976 | 29.22309 | 0.2102886 | 23.09742 | 34.22391 | 57.75169 | 8.024406
Chalcopyrite cl. | 2020-09-03 | MRoT | 297 | 2.207735 | 44.97403 | 7.665884 | 62.36364 | 30.72727 | 6.909091
Accessory_phases | 2020-09-03 | MRoST | 47 | 0.4119957 | 0 | 0.0144177 | 65.78947 | 25.4386 | 8.77193
Apatite | 2020-09-03 | MRoST | 47 | 0.4119957 | 0 | 0.0144177 | 65.78947 | 25.4386 | 8.77193
Zircon | 2020-09-03 | MRoST | 0 | 0 | 0 | 0 | 0 | 0 | 0
Carbonate gangue | 2020-09-03 | MRoST | 4782 | 26.73172 | 4.17413 | 12.21451 | 67.51329 | 25.74129 | 6.745422
Ankerite | 2020-09-03 | MRoST | 723 | 2.98292 | 0.7366746 | 8.449056 | 33.21256 | 41.54589 | 25.24155
Calcite | 2020-09-03 | MRoST | 3729 | 22.13863 | 3.400481 | 1.919653 | 74.12852 | 21.54557 | 4.325913
Dolomite_ | 2020-09-03 | MRoST | 330 | 1.610173 | 0.03697355 | 1.8458 | 29.35223 | 59.91903 | 10.72874
Chalcopyrite | 2020-09-03 | MRoST | 3 | 0.06708769 | 5.873183 | 0.3122927 | 35.71429 | 64.28571 | 0
Chalcopyrite <20 | 2020-09-03 | MRoST | 57 | 0.2923106 | 18.5929 | 1.105303 | 65.57377 | 16.39344 | 18.03279
Chalcopyrite >150 | 2020-09-03 | MRoST | 0 | 0 | 0 | 0 | 0 | 0 | 0
CPS floating Cu | 2020-09-03 | MRoST | 4 | 0.03607136 | 5.349984 | 0.1356754 | 66.66667 | 16.66667 | 16.66667
Cuprite | 2020-09-03 | MRoST | 1 | 0.006976388 | 1.317094 | 0.008962729 | 0 | 0 | 100
Delafossite | 2020-09-03 | MRoST | 2 | 0.02474902 | 3.047915 | 0.1267127 | 100 | 0 | 0
Malachite | 2020-09-03 | MRoST | 1 | 0.004345946 | 0.9849753 | 0 | 0 | 100 | 0
Fe_Ox | 2020-09-03 | MRoST | 347 | 3.39813 | 0.7903352 | 39.14293 | 32.85714 | 46.66667 | 20.47619
Fe_oxyhydroxides | 2020-09-03 | MRoST | 84 | 0.5032149 | 0.05572887 | 3.937154 | 23.86364 | 42.04545 | 34.09091
Haematite | 2020-09-03 | MRoST | 35 | 0.2121508 | 0 | 1.779098 | 40 | 37.14286 | 22.85714
Magnesioferrite | 2020-09-03 | MRoST | 0 | 0 | 0 | 0 | 0 | 0 | 0
Magnetite | 2020-09-03 | MRoST | 76 | 0.5006416 | 0.4149981 | 5.849127 | 25.88235 | 45.88235 | 28.23529
Tramp_Steel | 2020-09-03 | MRoST | 152 | 2.182123 | 0.3196082 | 27.57755 | 38.20755 | 50.4717 | 11.32075
Fe_Ti_Ox | 2020-09-03 | MRoST | 106 | 1.080768 | 0.1201411 | 2.821183 | 60.97561 | 34.63415 | 4.390244
Ilmenite | 2020-09-03 | MRoST | 34 | 0.4117212 | 0 | 2.815198 | 60 | 38.66667 | 1.333333
Rutile | 2020-09-03 | MRoST | 72 | 0.669047 | 0.1201411 | 0.005985464 | 61.53846 | 32.30769 | 6.153846
Non floating Cu | 2020-09-03 | MRoST | 247 | 0.9999108 | 41.87452 | 5.597543 | 27.16418 | 56.71642 | 16.1194
Chrysocolla | 2020-09-03 | MRoST | 45 | 0.1296922 | 11.20358 | 0.02351292 | 33.33333 | 33.33333 | 33.33333
Cu_Fe_Oxide | 2020-09-03 | MRoST | 52 | 0.3314356 | 7.877423 | 3.648811 | 24.63768 | 62.31884 | 13.04348
CuFe_Silicate | 2020-09-03 | MRoST | 139 | 0.4770248 | 18.16379 | 1.847857 | 24.2268 | 61.85567 | 13.91753
Other sulphides | 2020-09-03 | MRoST | 181 | 1.54559 | 0.8594303 | 0.7526157 | 39.28571 | 31.63265 | 29.08163
Arsenopyrite | 2020-09-03 | MRoST | 0 | 0 | 0 | 0 | 0 | 0 | 0
Galena | 2020-09-03 | MRoST | 149 | 1.269474 | 0.08631494 | 0.4275681 | 31.33333 | 32.66667 | 36
Millerite | 2020-09-03 | MRoST | 0 | 0 | 0 | 0 | 0 | 0 | 0
Molybdenite | 2020-09-03 | MRoST | 17 | 0.1069332 | 0.5568614 | 0.3250476 | 76.47059 | 11.76471 | 11.76471
Monazite_Ce | 2020-09-03 | MRoST | 13 | 0.1590273 | 0.2162539 | 0 | 55.55556 | 40.74074 | 3.703704
Pentlandite | 2020-09-03 | MRoST | 0 | 0 | 0 | 0 | 0 | 0 | 0
Siegenite | 2020-09-03 | MRoST | 0 | 0 | 0 | 0 | 0 | 0 | 0
Sphalerite | 2020-09-03 | MRoST | 1 | 0.004666174 | 0 | 0 | 100 | 0 | 0
vaesite | 2020-09-03 | MRoST | 1 | 0.005489617 | 0 | 0 | 100 | 0 | 0
Pyrite | 2020-09-03 | MRoST | 71 | 0.4813021 | 0.02079859 | 3.103397 | 77.38095 | 19.04762 | 3.571429
Pyrrhotite | 2020-09-03 | MRoST | 32 | 0.2741606 | 0 | 2.40422 | 53.84615 | 44.23077 | 1.923077
Sec. Cu Sulphides | 2020-09-03 | MRoST | 19 | 0.1307901 | 18.53612 | 0.09119987 | 54.54545 | 27.27273 | 18.18182
Bornite | 2020-09-03 | MRoST | 7 | 0.04162959 | 4.781327 | 0.07173971 | 57.14286 | 0 | 42.85714
Chalcocite | 2020-09-03 | MRoST | 5 | 0.05169389 | 9.14344 | 0.01301813 | 25 | 62.5 | 12.5
Covellite | 2020-09-03 | MRoST | 7 | 0.03746663 | 4.611348 | 0.006442029 | 85.71429 | 14.28571 | 0
Silicate gangue | 2020-09-03 | MRoST | 12126 | 64.55016 | 3.808456 | 32.30472 | 40.4955 | 49.16439 | 10.34011
Amphibole | 2020-09-03 | MRoST | 0 | 0 | 0 | 0 | 0 | 0 | 0
Biotite | 2020-09-03 | MRoST | 269 | 1.550142 | 0.2202399 | 6.05275 | 14.92537 | 68.23028 | 16.84435
Garnets | 2020-09-03 | MRoST | 24 | 0.07767808 | 0 | 0.04727512 | 54.16667 | 33.33333 | 12.5
Kaolinite | 2020-09-03 | MRoST | 584 | 1.864869 | 0.4997926 | 0.02400019 | 16.77419 | 30.80645 | 52.41935
Muscovite | 2020-09-03 | MRoST | 1841 | 10.17857 | 0.9831836 | 0.7638953 | 49.71483 | 42.68061 | 7.604563
Orthoclase | 2020-09-03 | MRoST | 0 | 0 | 0 | 0 | 0 | 0 | 0
Plagioclase | 2020-09-03 | MRoST | 1329 | 4.933107 | 1.609936 | 0.05275167 | 14.46655 | 51.11513 | 34.41832
Quartz | 2020-09-03 | MRoST | 1997 | 14.57476 | 0.1064681 | 0.06735386 | 54.66833 | 40.59056 | 4.74111
Silicate gangue_generic | 2020-09-03 | MRoST | 6082 | 31.37103 | 0.3888354 | 25.29669 | 37.64778 | 55.46417 | 6.888044
Chalcopyrite cl. | 2020-09-03 | MRoST | 60 | 0.3593983 | 24.46609 | 1.417595 | 60 | 25.33333 | 14.66667
Accessory_phases | 2020-09-03 | MClnrT | 82 | 0.4083159 | 0.03662096 | 0.01153619 | 58.75 | 30.625 | 10.625
Apatite | 2020-09-03 | MClnrT | 82 | 0.4083159 | 0.03662096 | 0.01153619 | 58.75 | 30.625 | 10.625
Zircon | 2020-09-03 | MClnrT | 0 | 0 | 0 | 0 | 0 | 0 | 0
Carbonate gangue | 2020-09-03 | MClnrT | 6387 | 21.65537 | 2.588591 | 9.152719 | 56.40381 | 30.32778 | 13.26841
Ankerite | 2020-09-03 | MClnrT | 1741 | 4.963146 | 1.430375 | 7.218794 | 28.54946 | 39.87699 | 31.57355
Calcite | 2020-09-03 | MClnrT | 4247 | 15.39871 | 1.095525 | 1.16298 | 66.37294 | 25.36953 | 8.257533
Dolomite_ | 2020-09-03 | MClnrT | 399 | 1.293512 | 0.06269043 | 0.7709452 | 28.29181 | 59.25267 | 12.45552
Chalcopyrite | 2020-09-03 | MClnrT | 41 | 0.9034716 | 8.296992 | 2.112078 | 66.29213 | 32.20974 | 1.498127
Chalcopyrite <20 | 2020-09-03 | MClnrT | 1156 | 4.42938 | 31.82394 | 8.801757 | 54.39267 | 27.88388 | 17.72345
Chalcopyrite >150 | 2020-09-03 | MClnrT | 0 | 0 | 0 | 0 | 0 | 0 | 0
CPS floating Cu | 2020-09-03 | MClnrT | 198 | 1.023495 | 17.83916 | 1.134079 | 30.62731 | 52.39852 | 16.97417
Cuprite | 2020-09-03 | MClnrT | 11 | 0.06896792 | 1.57911 | 0.01817844 | 0 | 35.71429 | 64.28571
Delafossite | 2020-09-03 | MClnrT | 94 | 0.5461306 | 7.805936 | 1.106774 | 30.4 | 51.2 | 18.4
Malachite | 2020-09-03 | MClnrT | 92 | 0.4020167 | 8.29733 | 0.00912717 | 34.35115 | 55.72519 | 9.923664
Fe_Ox | 2020-09-03 | MClnrT | 596 | 3.686432 | 0.09241718 | 21.48352 | 36.51267 | 43.07004 | 20.41729
Fe_oxyhydroxides | 2020-09-03 | MClnrT | 122 | 0.5087797 | 0.01491761 | 1.939233 | 32.53968 | 37.30159 | 30.15873
Haematite | 2020-09-03 | MClnrT | 51 | 0.2182907 | 0 | 0.9320423 | 33.33333 | 31.37255 | 35.29412
Magnesioferrite | 2020-09-03 | MClnrT | 0 | 0 | 0 | 0 | 0 | 0 | 0
Magnetite | 2020-09-03 | MClnrT | 184 | 0.8442917 | 0.03169503 | 4.776965 | 27.0936 | 47.78325 | 25.12315
Tramp_Steel | 2020-09-03 | MClnrT | 239 | 2.11507 | 0.04580454 | 13.83528 | 45.36082 | 44.3299 | 10.30928
Fe_Ti_Ox | 2020-09-03 | MClnrT | 137 | 0.8516003 | 0.03593824 | 0.7057495 | 68.83117 | 24.24242 | 6.926407
Ilmenite | 2020-09-03 | MClnrT | 40 | 0.1938208 | 0.01717524 | 0.6941822 | 76 | 16 | 8
Rutile | 2020-09-03 | MClnrT | 97 | 0.6577795 | 0.018763 | 0.01156735 | 66.85083 | 26.51934 | 6.629834
Non floating Cu | 2020-09-03 | MClnrT | 1251 | 2.693141 | 13.18022 | 5.157922 | 22.97297 | 44.73684 | 32.29018
Chrysocolla | 2020-09-03 | MClnrT | 227 | 0.4036319 | 3.066204 | 0.0749838 | 25.63025 | 39.91597 | 34.45378
Cu_Fe_Oxide | 2020-09-03 | MClnrT | 97 | 0.4443343 | 1.863918 | 2.336428 | 25.19084 | 61.83206 | 12.9771
CuFe_Silicate | 2020-09-03 | MClnrT | 883 | 1.687695 | 7.16572 | 2.633451 | 22.11934 | 41.97531 | 35.90535
Other sulphides | 2020-09-03 | MClnrT | 281 | 1.556931 | 0.3055493 | 0.8756741 | 42.60563 | 31.69014 | 25.70423
Arsenopyrite | 2020-09-03 | MClnrT | 3 | 0.01502112 | 0 | 0.03566756 | 66.66667 | 0 | 33.33333
Galena | 2020-09-03 | MClnrT | 194 | 1.165348 | 0.2278833 | 0.5023326 | 31.28205 | 35.89744 | 32.82051
Millerite | 2020-09-03 | MClnrT | 1 | 0.004336741 | 0 | 0 | 100 | 0 | 0
Molybdenite | 2020-09-03 | MClnrT | 69 | 0.3109209 | 0.06419261 | 0.3107832 | 64.28571 | 27.14286 | 8.571429
Monazite_Ce | 2020-09-03 | MClnrT | 11 | 0.0457498 | 0.01347339 | 0 | 90.90909 | 0 | 9.090909
Pentlandite | 2020-09-03 | MClnrT | 2 | 0.007752834 | 0 | 0.01870223 | 0 | 50 | 50
Siegenite | 2020-09-03 | MClnrT | 1 | 0.007801289 | 0 | 0.008188461 | 100 | 0 | 0
Sphalerite | 2020-09-03 | MClnrT | 0 | 0 | 0 | 0 | 0 | 0 | 0
vaesite | 2020-09-03 | MClnrT | 0 | 0 | 0 | 0 | 0 | 0 | 0
Pyrite | 2020-09-03 | MClnrT | 674 | 4.199759 | 0.1432512 | 14.14997 | 56.06936 | 35.93449 | 7.996146
Pyrrhotite | 2020-09-03 | MClnrT | 632 | 4.307483 | 0.02780432 | 19.44001 | 51.77182 | 45.4624 | 2.765774
Sec. Cu Sulphides | 2020-09-03 | MClnrT | 275 | 1.419786 | 24.87092 | 0.3377267 | 47.86585 | 36.58537 | 15.54878
Bornite | 2020-09-03 | MClnrT | 66 | 0.2813633 | 3.889793 | 0.2313641 | 44.77612 | 31.34328 | 23.8806
Chalcocite | 2020-09-03 | MClnrT | 143 | 0.885196 | 17.40664 | 0.09166529 | 52.06186 | 40.72165 | 7.216495
Covellite | 2020-09-03 | MClnrT | 66 | 0.2532269 | 3.574487 | 0.0146973 | 38.80597 | 29.85075 | 31.34328
Silicate gangue | 2020-09-03 | MClnrT | 15466 | 52.86484 | 0.7585866 | 16.63725 | 41.42249 | 47.82664 | 10.75087
Amphibole | 2020-09-03 | MClnrT | 0 | 0 | 0 | 0 | 0 | 0 | 0
Biotite | 2020-09-03 | MClnrT | 167 | 0.5461387 | 0.004728275 | 1.072349 | 18.37607 | 55.98291 | 25.64103
Garnets | 2020-09-03 | MClnrT | 22 | 0.05028036 | 0 | 0.02661847 | 31.81818 | 40.90909 | 27.27273
Kaolinite | 2020-09-03 | MClnrT | 636 | 1.442164 | 0.1573572 | 0.01498285 | 17.9676 | 35.3461 | 46.6863
Muscovite | 2020-09-03 | MClnrT | 2253 | 8.023262 | 0.1997276 | 0.4099478 | 48.3111 | 42.49219 | 9.196707
Orthoclase | 2020-09-03 | MClnrT | 2 | 0.004134845 | 0 | 0 | 50 | 50 | 0
Plagioclase | 2020-09-03 | MClnrT | 1447 | 3.617828 | 0.1659904 | 0.06687181 | 18.80441 | 49.91294 | 31.28265
Quartz | 2020-09-03 | MClnrT | 2924 | 11.77486 | 0.005742182 | 0.1101756 | 52.1992 | 41.3486 | 6.452199
Silicate gangue_generic | 2020-09-03 | MClnrT | 8015 | 27.40617 | 0.225041 | 14.93631 | 39.50474 | 52.60927 | 7.88599
Chalcopyrite cl. | 2020-09-03 | MClnrT | 1197 | 5.332851 | 40.12094 | 10.91383 | 56.40863 | 28.61675 | 14.97462
Accessory_phases | 2020-09-03 | MCOF | 51 | 0.4032711 | 0.01333752 | 0.008586928 | 44.91525 | 50 | 5.084746
Apatite | 2020-09-03 | MCOF | 51 | 0.4032711 | 0.01333752 | 0.008586928 | 44.91525 | 50 | 5.084746
Zircon | 2020-09-03 | MCOF | 0 | 0 | 0 | 0 | 0 | 0 | 0
Carbonate gangue | 2020-09-03 | MCOF | 4480 | 26.6474 | 1.615072 | 11.71292 | 62.10538 | 29.99663 | 7.897989
Ankerite | 2020-09-03 | MCOF | 732 | 2.848032 | 0.2177923 | 6.792766 | 27.63158 | 41.14833 | 31.2201
Calcite | 2020-09-03 | MCOF | 3139 | 20.5044 | 1.166175 | 1.700407 | 72.99886 | 21.79817 | 5.202973
Dolomite_ | 2020-09-03 | MCOF | 609 | 3.294963 | 0.2311042 | 3.219746 | 17.77362 | 74.92984 | 7.296539
Chalcopyrite | 2020-09-03 | MCOF | 21 | 0.5936266 | 20.1221 | 2.413297 | 78.62595 | 21.37405 | 0
Chalcopyrite <20 | 2020-09-03 | MCOF | 184 | 1.08756 | 32.52646 | 4.025118 | 66.66667 | 25.83333 | 7.5
Chalcopyrite >150 | 2020-09-03 | MCOF | 0 | 0 | 0 | 0 | 0 | 0 | 0
CPS floating Cu | 2020-09-03 | MCOF | 20 | 0.1306024 | 6.507072 | 0.4497647 | 40 | 44 | 16
Cuprite | 2020-09-03 | MCOF | 0 | 0 | 0 | 0 | 0 | 0 | 0
Delafossite | 2020-09-03 | MCOF | 13 | 0.09361496 | 3.936016 | 0.4485733 | 37.5 | 37.5 | 25
Malachite | 2020-09-03 | MCOF | 7 | 0.03698743 | 2.571056 | 0.001191393 | 44.44444 | 55.55556 | 0
Fe_Ox | 2020-09-03 | MCOF | 352 | 3.392407 | 0.3884046 | 35.75014 | 43.83886 | 37.91469 | 18.24645
Fe_oxyhydroxides | 2020-09-03 | MCOF | 69 | 0.3731188 | 0 | 2.475729 | 30.43478 | 28.98551 | 40.57971
Haematite | 2020-09-03 | MCOF | 24 | 0.1375673 | 0 | 1.023787 | 45.83333 | 37.5 | 16.66667
Magnesioferrite | 2020-09-03 | MCOF | 0 | 0 | 0 | 0 | 0 | 0 | 0
Magnetite | 2020-09-03 | MCOF | 71 | 0.4288703 | 0.1339134 | 4.517344 | 37.66234 | 35.06494 | 27.27273
Tramp_Steel | 2020-09-03 | MCOF | 188 | 2.45285 | 0.2544912 | 27.73328 | 49.20635 | 41.26984 | 9.52381
Fe_Ti_Ox | 2020-09-03 | MCOF | 99 | 1.068093 | 0.2226193 | 1.64939 | 61.11111 | 30.55556 | 8.333333
Ilmenite | 2020-09-03 | MCOF | 24 | 0.2699433 | 0 | 1.633928 | 42.30769 | 44.23077 | 13.46154
Rutile | 2020-09-03 | MCOF | 75 | 0.7981498 | 0.2226193 | 0.01546138 | 67.07317 | 26.21951 | 6.707317
Non floating Cu | 2020-09-03 | MCOF | 252 | 0.9436661 | 15.28066 | 5.148702 | 25.84615 | 50.46154 | 23.69231
Chrysocolla | 2020-09-03 | MCOF | 42 | 0.1112867 | 4.16576 | 0.01695491 | 30.61224 | 38.77551 | 30.61224
Cu_Fe_Oxide | 2020-09-03 | MCOF | 47 | 0.3679276 | 3.937392 | 3.590918 | 18.51852 | 71.60494 | 9.876543
CuFe_Silicate | 2020-09-03 | MCOF | 153 | 0.4255176 | 6.142354 | 1.495719 | 26.22951 | 45.35519 | 28.4153
Other sulphides | 2020-09-03 | MCOF | 197 | 1.618492 | 0.2469273 | 0.7653271 | 43.31797 | 30.87558 | 25.80645
Arsenopyrite | 2020-09-03 | MCOF | 0 | 0 | 0 | 0 | 0 | 0 | 0
Galena | 2020-09-03 | MCOF | 165 | 1.328519 | 0.2469273 | 0.5206009 | 37.3494 | 31.3253 | 31.3253
Millerite | 2020-09-03 | MCOF | 1 | 0.005807675 | 0 | 0 | 100 | 0 | 0
Molybdenite | 2020-09-03 | MCOF | 14 | 0.09517233 | 0 | 0.2187723 | 50 | 25 | 25
Monazite_Ce | 2020-09-03 | MCOF | 16 | 0.1838016 | 0 | 0.005449446 | 66.66667 | 33.33333 | 0
Pentlandite | 2020-09-03 | MCOF | 1 | 0.005191218 | 0 | 0.0205045 | 100 | 0 | 0
Siegenite | 2020-09-03 | MCOF | 0 | 0 | 0 | 0 | 0 | 0 | 0
Sphalerite | 2020-09-03 | MCOF | 0 | 0 | 0 | 0 | 0 | 0 | 0
vaesite | 2020-09-03 | MCOF | 0 | 0 | 0 | 0 | 0 | 0 | 0
Pyrite | 2020-09-03 | MCOF | 84 | 0.9211167 | 0.1067026 | 5.425017 | 67.05882 | 28.82353 | 4.117647
Pyrrhotite | 2020-09-03 | MCOF | 37 | 0.2443009 | 0.004977523 | 1.884374 | 65.30612 | 26.53061 | 8.163265
Sec. Cu Sulphides | 2020-09-03 | MCOF | 45 | 0.3251433 | 21.13976 | 0.1133619 | 66.07143 | 23.21429 | 10.71429
Bornite | 2020-09-03 | MCOF | 6 | 0.03936674 | 2.229662 | 0.05976949 | 57.14286 | 0 | 42.85714
Chalcocite | 2020-09-03 | MCOF | 26 | 0.2199779 | 15.52843 | 0.03653238 | 72.22222 | 22.22222 | 5.555556
Covellite | 2020-09-03 | MCOF | 13 | 0.06579869 | 3.381667 | 0.01706 | 53.84615 | 38.46154 | 7.692308
Silicate gangue | 2020-09-03 | MCOF | 12114 | 62.62432 | 1.825892 | 30.654 | 37.39168 | 51.37606 | 11.23226
Amphibole | 2020-09-03 | MCOF | 0 | 0 | 0 | 0 | 0 | 0 | 0
Biotite | 2020-09-03 | MCOF | 250 | 1.268972 | 0.01219793 | 4.610978 | 14.28571 | 62.80788 | 22.9064
Garnets | 2020-09-03 | MCOF | 7 | 0.02142459 | 0 | 0.01364184 | 57.14286 | 28.57143 | 14.28571
Kaolinite | 2020-09-03 | MCOF | 723 | 2.184465 | 0.5072187 | 0.04160359 | 12.36979 | 30.98958 | 56.640625
Muscovite | 2020-09-03 | MCOF | 1758 | 9.356911 | 0.3974343 | 0.7791478 | 52.31421 | 41.00391 | 6.681877
Orthoclase | 2020-09-03 | MCOF | 1 | 0.00276865 | 0 | 0 | 0 | 0 | 100
Plagioclase | 2020-09-03 | MCOF | 1380 | 4.828049 | 0.6990299 | 0.06225945 | 12.98777 | 46.94234 | 40.06989
Quartz | 2020-09-03 | MCOF | 1911 | 13.91436 | 0.05305308 | 0.09251112 | 53.45005 | 41.25644 | 5.293512
Silicate gangue_generic | 2020-09-03 | MCOF | 6084 | 31.04738 | 0.1569583 | 25.05386 | 32.15128 | 61.17878 | 6.669941
Chalcopyrite cl. | 2020-09-03 | MCOF | 205 | 1.681187 | 52.64857 | 6.438415 | 70.88949 | 24.25876 | 4.851752
Accessory_phases | 2020-09-03 | MCON | 15 | 0.06036986 | 0.005753767 | 0 | 46.34146 | 53.65854 | 0
Apatite | 2020-09-03 | MCON | 15 | 0.06036986 | 0.005753767 | 0 | 46.34146 | 53.65854 | 0
Zircon | 2020-09-03 | MCON | 0 | 0 | 0 | 0 | 0 | 0 | 0
Carbonate gangue | 2020-09-03 | MCON | 294 | 0.5534821 | 0.04174565 | 0.07290123 | 68.53147 | 27.97203 | 3.496503
Ankerite | 2020-09-03 | MCON | 47 | 0.07485658 | 0.01567458 | 0.04974849 | 39.21569 | 43.13725 | 17.64706
Calcite | 2020-09-03 | MCON | 230 | 0.4520657 | 0.02553158 | 0.01584644 | 74.58101 | 24.02235 | 1.396648
Dolomite_ | 2020-09-03 | MCON | 17 | 0.02655976 | 0.0005394878 | 0.0073063 | 35 | 60 | 5
Chalcopyrite | 2020-09-03 | MCON | 1079 | 11.88216 | 12.36309 | 13.56228 | 73.29938 | 26.70062 | 0
Chalcopyrite <20 | 2020-09-03 | MCON | 17487 | 44.49073 | 44.84351 | 48.40389 | 76.72898 | 22.03791 | 1.233105
Chalcopyrite >150 | 2020-09-03 | MCON | 0 | 0 | 0 | 0 | 0 | 0 | 0
CPS floating Cu | 2020-09-03 | MCON | 1100 | 2.722436 | 5.102403 | 1.472813 | 45.48387 | 43.30645 | 11.20968
Cuprite | 2020-09-03 | MCON | 45 | 0.1648569 | 0.4183219 | 0.02672561 | 0 | 72.41379 | 27.58621
Delafossite | 2020-09-03 | MCON | 514 | 1.36882 | 2.006377 | 1.41268 | 42.17311 | 42.35727 | 15.46961
Malachite | 2020-09-03 | MCON | 523 | 1.078326 | 2.372175 | 0.02809011 | 55.00821 | 39.24466 | 5.747126
Fe_Ox | 2020-09-03 | MCON | 226 | 0.799705 | 0.006564764 | 2.395606 | 57.89474 | 29.1498 | 12.95547
Fe_oxyhydroxides | 2020-09-03 | MCON | 20 | 0.05125567 | 0.0008074181 | 0.09560424 | 45.45455 | 36.36364 | 18.18182
Haematite | 2020-09-03 | MCON | 6 | 0.01481755 | 0.0002296834 | 0.02809407 | 50 | 50 | 0
Magnesioferrite | 2020-09-03 | MCON | 0 | 0 | 0 | 0 | 0 | 0 | 0
Magnetite | 2020-09-03 | MCON | 96 | 0.2471688 | 0.003293864 | 0.670146 | 44.66019 | 34.95146 | 20.38835
Tramp_Steel | 2020-09-03 | MCON | 104 | 0.4864629 | 0.002233799 | 1.601762 | 72.41379 | 21.55172 | 6.034483
Fe_Ti_Ox | 2020-09-03 | MCON | 23 | 0.09771195 | 0.002529797 | 0.0228499 | 54.34783 | 45.65217 | 0
Ilmenite | 2020-09-03 | MCON | 7 | 0.01565628 | 0.002003849 | 0.02069094 | 71.42857 | 28.57143 | 0
Rutile | 2020-09-03 | MCON | 15 | 0.07758245 | 0.0005259474 | 0 | 54.05405 | 45.94595 | 0
Non floating Cu | 2020-09-03 | MCON | 248 | 0.3882617 | 0.2340541 | 0.6983462 | 43.49442 | 40.52045 | 15.98513
Chrysocolla | 2020-09-03 | MCON | 51 | 0.05283994 | 0.04629785 | 0.003412744 | 42.59259 | 37.03704 | 20.37037
Cu_Fe_Oxide | 2020-09-03 | MCON | 110 | 0.2426723 | 0.1249255 | 0.616222 | 45.16129 | 42.74194 | 12.09677
CuFe_Silicate | 2020-09-03 | MCON | 83 | 0.08715794 | 0.05798339 | 0.07723791 | 41.37931 | 39.08046 | 19.54023
Other sulphides | 2020-09-03 | MCON | 537 | 1.513869 | 0.3457417 | 0.7628908 | 51.21528 | 36.45833 | 12.32639
Arsenopyrite | 2020-09-03 | MCON | 3 | 0.008666868 | 0.0005129465 | 0.01225895 | 33.33333 | 66.66667 | 0
Galena | 2020-09-03 | MCON | 65 | 0.2241271 | 0.07828751 | 0.1239645 | 55.38462 | 30.76923 | 13.84615
Millerite | 2020-09-03 | MCON | 8 | 0.0275243 | 0 | 0.002270739 | 45.45455 | 54.54545 | 0
Molybdenite | 2020-09-03 | MCON | 431 | 1.140439 | 0.2573432 | 0.582333 | 52.80899 | 33.93258 | 13.25843
Monazite_Ce | 2020-09-03 | MCON | 1 | 0.002399697 | 0 | 0 | 0 | 0 | 100
Pentlandite | 2020-09-03 | MCON | 5 | 0.02236611 | 0 | 0.01883941 | 80 | 0 | 20
Siegenite | 2020-09-03 | MCON | 8 | 0.0450118 | 0 | 0.01805312 | 20 | 80 | 0
Sphalerite | 2020-09-03 | MCON | 7 | 0.02091231 | 0.0004286373 | 0.003399792 | 27.27273 | 72.72727 | 0
vaesite | 2020-09-03 | MCON | 5 | 0.01341967 | 0.001981277 | 0.001771252 | 33.33333 | 66.66667 | 0
Pyrite | 2020-09-03 | MCON | 3083 | 14.77715 | 0.1335669 | 25.27827 | 65.67141 | 32.70142 | 1.627172
Pyrrhotite | 2020-09-03 | MCON | 650 | 1.679798 | 0.02359784 | 3.614797 | 57.41688 | 34.39898 | 8.184143
Sec. Cu Sulphides | 2020-09-03 | MCON | 5801 | 17.97742 | 36.88796 | 3.424991 | 62.01738 | 33.66576 | 4.316854
Bornite | 2020-09-03 | MCON | 1622 | 4.216012 | 7.091025 | 2.088205 | 50.57471 | 39.65517 | 9.770115
Chalcocite | 2020-09-03 | MCON | 3880 | 13.10284 | 28.70707 | 1.309386 | 66.00362 | 31.66566 | 2.330721
Covellite | 2020-09-03 | MCON | 299 | 0.6585702 | 1.089864 | 0.02739925 | 62.25166 | 32.11921 | 5.629139
Silicate gangue | 2020-09-03 | MCON | 1782 | 3.056916 | 0.009483107 | 0.2903622 | 46.94561 | 46.86192 | 6.192469
Amphibole | 2020-09-03 | MCON | 0 | 0 | 0 | 0 | 0 | 0 | 0
Biotite | 2020-09-03 | MCON | 1 | 0.001346626 | 0 | 0.001542449 | 100 | 0 | 0
Garnets | 2020-09-03 | MCON | 4 | 0.005274675 | 0.0001523737 | 0.00111522 | 50 | 50 | 0
Kaolinite | 2020-09-03 | MCON | 88 | 0.1127438 | 0.00283268 | 0.0005956405 | 27.17391 | 54.34783 | 18.47826
Muscovite | 2020-09-03 | MCON | 163 | 0.3101061 | 0.0004631092 | 0.009410668 | 53.81356 | 39.83051 | 6.355932
Orthoclase | 2020-09-03 | MCON | 0 | 0 | 0 | 0 | 0 | 0 | 0
Plagioclase | 2020-09-03 | MCON | 159 | 0.2132236 | 0.003714694 | 0.002322933 | 21.59091 | 60.79545 | 17.61364
Quartz | 2020-09-03 | MCON | 463 | 0.8952269 | 0.0005497786 | 0.002757261 | 52.41379 | 45.51724 | 2.068966
Silicate gangue_generic | 2020-09-03 | MCON | 904 | 1.518994 | 0.001770471 | 0.272618 | 47.49135 | 46.45329 | 6.055363
Chalcopyrite cl. | 2020-09-03 | MCON | 18566 | 56.37288 | 57.2066 | 61.96617 | 76.0061 | 23.02071 | 0.9731939
Accessory_phases | 2020-08-27 | MCOF | 47 | 0.226765 | 0 | 0.001508411 | 54.11765 | 31.76471 | 14.11765
Apatite | 2020-08-27 | MCOF | 47 | 0.226765 | 0 | 0.001508411 | 54.11765 | 31.76471 | 14.11765
Zircon | 2020-08-27 | MCOF | 0 | 0 | 0 | 0 | 0 | 0 | 0
Carbonate gangue | 2020-08-27 | MCOF | 2787 | 15.27254 | 0.6983972 | 4.545007 | 78.43555 | 17.37939 | 4.185056
Ankerite | 2020-08-27 | MCOF | 472 | 1.513188 | 0.2548971 | 3.292239 | 40.42179 | 36.90685 | 22.67135
Calcite | 2020-08-27 | MCOF | 2192 | 13.20354 | 0.4308096 | 0.7563811 | 83.9196 | 13.74112 | 2.339283
Dolomite_ | 2020-08-27 | MCOF | 123 | 0.5558108 | 0.01269053 | 0.4963869 | 35.06494 | 60.17316 | 4.761905
Chalcopyrite | 2020-08-27 | MCOF | 29 | 0.7605409 | 15.67391 | 2.582972 | 89.30233 | 10.69767 | 0
Chalcopyrite <20 | 2020-08-27 | MCOF | 252 | 1.167342 | 21.791 | 3.504929 | 66.66667 | 26.06061 | 7.272727
Chalcopyrite >150 | 2020-08-27 | MCOF | 0 | 0 | 0 | 0 | 0 | 0 | 0
CPS floating Cu | 2020-08-27 | MCOF | 50 | 0.2071278 | 7.938613 | 0.2570495 | 30.90909 | 50.90909 | 18.18182
Cuprite | 2020-08-27 | MCOF | 5 | 0.03089948 | 1.535239 | 0.00474903 | 0 | 83.33333 | 16.66667
Delafossite | 2020-08-27 | MCOF | 12 | 0.06394335 | 1.732973 | 0.2442349 | 14.28571 | 71.42857 | 14.28571
Malachite | 2020-08-27 | MCOF | 33 | 0.112285 | 4.670401 | 0.008065544 | 42.85714 | 37.14286 | 20
Fe_Ox | 2020-08-27 | MCOF | 545 | 5.087186 | 0.3807732 | 46.50793 | 32.2208 | 51.34788 | 16.43132
Fe_oxyhydroxides | 2020-08-27 | MCOF | 93 | 0.4221241 | 0.04103517 | 2.735403 | 31 | 32 | 37
Haematite | 2020-08-27 | MCOF | 24 | 0.1118629 | 0 | 0.7266586 | 16 | 28 | 56
Magnesioferrite | 2020-08-27 | MCOF | 0 | 0 | 0 | 0 | 0 | 0 | 0
Magnetite | 2020-08-27 | MCOF | 100 | 0.5565284 | 0.04430029 | 5.049796 | 11.71875 | 57.03125 | 31.25
Tramp_Steel | 2020-08-27 | MCOF | 328 | 3.996671 | 0.2954377 | 37.99607 | 38.21293 | 54.75285 | 7.034221
Fe_Ti_Ox | 2020-08-27 | MCOF | 124 | 1.20204 | 0.01068676 | 2.669831 | 75.64935 | 15.25974 | 9.090909
Ilmenite | 2020-08-27 | MCOF | 53 | 0.5106013 | 0.01068676 | 2.659602 | 69.04762 | 20.63492 | 10.31746
Rutile | 2020-08-27 | MCOF | 71 | 0.6914392 | 0 | 0.01022829 | 80.21978 | 11.53846 | 8.241758
Non floating Cu | 2020-08-27 | MCOF | 429 | 1.066834 | 12.93124 | 4.111136 | 32.88462 | 47.69231 | 19.42308
Chrysocolla | 2020-08-27 | MCOF | 96 | 0.202113 | 4.455726 | 0.03859943 | 35.08772 | 46.49123 | 18.42105
Cu_Fe_Oxide | 2020-08-27 | MCOF | 59 | 0.2588465 | 1.704425 | 2.165881 | 26.0274 | 47.94521 | 26.0274
CuFe_Silicate | 2020-08-27 | MCOF | 272 | 0.6008092 | 6.678673 | 1.896908 | 33.53474 | 48.03625 | 18.429
Other sulphides | 2020-08-27 | MCOF | 186 | 1.150178 | 0.2482639 | 0.4007973 | 30.20833 | 32.29167 | 37.5
Arsenopyrite | 2020-08-27 | MCOF | 0 | 0 | 0 | 0 | 0 | 0 | 0
Galena | 2020-08-27 | MCOF | 165 | 1.030827 | 0.09907593 | 0.3625175 | 27.87879 | 30.90909 | 41.21212
Millerite | 2020-08-27 | MCOF | 1 | 0.004533612 | 0 | 0 | 100 | 0 | 0
Molybdenite | 2020-08-27 | MCOF | 7 | 0.03250355 | 0.149188 | 0.02731258 | 57.14286 | 0 | 42.85714
Monazite_Ce | 2020-08-27 | MCOF | 12 | 0.0782618 | 0 | 0.003648582 | 38.88889 | 55.55556 | 5.555556
Pentlandite | 2020-08-27 | MCOF | 1 | 0.004052391 | 0 | 0.007318659 | 0 | 100 | 0
Siegenite | 2020-08-27 | MCOF | 0 | 0 | 0 | 0 | 0 | 0 | 0
Sphalerite | 2020-08-27 | MCOF | 0 | 0 | 0 | 0 | 0 | 0 | 0
vaesite | 2020-08-27 | MCOF | 0 | 0 | 0 | 0 | 0 | 0 | 0
Pyrite | 2020-08-27 | MCOF | 133 | 1.112407 | 0.0713283 | 5.628641 | 69.96198 | 25.09506 | 4.942966
Pyrrhotite | 2020-08-27 | MCOF | 28 | 0.241303 | 0 | 1.599933 | 43.54839 | 53.22581 | 3.225806
Sec. Cu Sulphides | 2020-08-27 | MCOF | 170 | 0.9491206 | 38.97797 | 0.3208555 | 55.76923 | 36.53846 | 7.692308
Bornite | 2020-08-27 | MCOF | 39 | 0.1756036 | 5.504829 | 0.2345528 | 40 | 50 | 10
Chalcocite | 2020-08-27 | MCOF | 97 | 0.6391803 | 28.78631 | 0.0684882 | 58.20896 | 35.8209 | 5.970149
Covellite | 2020-08-27 | MCOF | 34 | 0.1343368 | 4.686833 | 0.01781454 | 64.70588 | 23.52941 | 11.76471
Silicate gangue | 2020-08-27 | MCOF | 15968 | 71.55661 | 1.277807 | 27.86941 | 44.67358 | 45.53557 | 9.790847
Amphibole | 2020-08-27 | MCOF | 0 | 0 | 0 | 0 | 0 | 0 | 0
Biotite | 2020-08-27 | MCOF | 288 | 1.127223 | 0 | 3.450883 | 7.142857 | 72.07792 | 20.77922
Garnets | 2020-08-27 | MCOF | 14 | 0.03344911 | 0 | 0.03929201 | 35.71429 | 21.42857 | 42.85714
Kaolinite | 2020-08-27 | MCOF | 869 | 2.036082 | 0.1423882 | 0.01309668 | 10.14177 | 26.06325 | 63.79498
Muscovite | 2020-08-27 | MCOF | 2953 | 14.6537 | 0.5952454 | 0.8877813 | 59.10642 | 36.14947 | 4.74411
Orthoclase | 2020-08-27 | MCOF | 2 | 0.00432255 | 0 | 0.001041814 | 50 | 50 | 0
Plagioclase | 2020-08-27 | MCOF | 1316 | 3.417685 | 0.2450867 | 0.047942 | 8.927425 | 42.32498 | 48.74759
Quartz | 2020-08-27 | MCOF | 3018 | 19.11737 | 0.05383418 | 0.1138941 | 58.75951 | 37.53072 | 3.709772
Silicate gangue_generic | 2020-08-27 | MCOF | 7508 | 31.16679 | 0.2412528 | 23.31548 | 36.69697 | 56.00794 | 7.295088
Chalcopyrite cl. | 2020-08-27 | MCOF | 281 | 1.927883 | 37.46492 | 6.087901 | 75.59633 | 20 | 4.40367
Accessory_phases | 2020-08-27 | MClnrT | 73 | 0.3112809 | 0.02091193 | 0.004466564 | 68.42105 | 18.04511 | 13.53383
Apatite | 2020-08-27 | MClnrT | 73 | 0.3112809 | 0.02091193 | 0.004466564 | 68.42105 | 18.04511 | 13.53383
Zircon | 2020-08-27 | MClnrT | 0 | 0 | 0 | 0 | 0 | 0 | 0
Carbonate gangue | 2020-08-27 | MClnrT | 4020 | 13.73152 | 2.074973 | 7.446146 | 56.80957 | 27.46554 | 15.72489
Ankerite | 2020-08-27 | MClnrT | 1213 | 3.22661 | 0.7966228 | 6.115499 | 27.25958 | 36.2256 | 36.51482
Calcite | 2020-08-27 | MClnrT | 2611 | 9.863208 | 1.209914 | 0.846076 | 66.76842 | 23.26007 | 9.97151
Dolomite_ | 2020-08-27 | MClnrT | 196 | 0.6417003 | 0.0684366 | 0.4845708 | 30.26316 | 55.59211 | 14.14474
Chalcopyrite | 2020-08-27 | MClnrT | 12 | 0.2110264 | 3.435704 | 0.6264 | 48.52941 | 44.11765 | 7.352941
Chalcopyrite <20 | 2020-08-27 | MClnrT | 503 | 1.694418 | 20.63139 | 3.870743 | 42.30769 | 22.52747 | 35.16484
Chalcopyrite >150 | 2020-08-27 | MClnrT | 1 | 0.09930652 | 1.747748 | 0.3122047 | 100 | 0 | 0
CPS floating Cu | 2020-08-27 | MClnrT | 86 | 0.4015293 | 13.27056 | 0.7377374 | 15.17857 | 42.85714 | 41.96429
Cuprite | 2020-08-27 | MClnrT | 9 | 0.04517973 | 1.93404 | 0.01788777 | 0 | 20 | 80
Delafossite | 2020-08-27 | MClnrT | 49 | 0.2123669 | 5.214588 | 0.7169916 | 28.30189 | 22.64151 | 49.0566
Malachite | 2020-08-27 | MClnrT | 27 | 0.1322803 | 5.553963 | 0.002858112 | 4.255319 | 68.08511 | 27.65957
Fe_Ox | 2020-08-27 | MClnrT | 642 | 4.50964 | 0.3576712 | 37.19595 | 37.32661 | 45.27112 | 17.40227
Fe_oxyhydroxides | 2020-08-27 | MClnrT | 107 | 0.4036549 | 0.02554662 | 2.315107 | 24.77064 | 38.53211 | 36.69725
Haematite | 2020-08-27 | MClnrT | 25 | 0.09813629 | 0 | 0.5668502 | 16 | 28 | 56
Magnesioferrite | 2020-08-27 | MClnrT | 0 | 0 | 0 | 0 | 0 | 0 | 0
Magnetite | 2020-08-27 | MClnrT | 121 | 0.5149378 | 0.08852084 | 4.270547 | 23.7037 | 48.88889 | 27.40741
Tramp_Steel | 2020-08-27 | MClnrT | 389 | 3.492911 | 0.2436037 | 30.04345 | 44.46565 | 46.56489 | 8.969466
Fe_Ti_Ox | 2020-08-27 | MClnrT | 149 | 0.9809926 | 0.07070659 | 1.298732 | 66.43599 | 24.91349 | 8.650519
Ilmenite | 2020-08-27 | MClnrT | 52 | 0.2844101 | 0.002415663 | 1.287332 | 62.5 | 26.25 | 11.25
Rutile | 2020-08-27 | MClnrT | 97 | 0.6965825 | 0.06829093 | 0.01139952 | 67.94258 | 24.40191 | 7.655502
Non floating Cu | 2020-08-27 | MClnrT | 1445 | 2.769295 | 25.35494 | 7.044704 | 23.28598 | 38.66584 | 38.04818
Chrysocolla | 2020-08-27 | MClnrT | 307 | 0.5226035 | 7.467032 | 0.1364798 | 22.32143 | 34.22619 | 43.45238
Cu_Fe_Oxide | 2020-08-27 | MClnrT | 94 | 0.3888419 | 2.327991 | 2.835097 | 25.6 | 53.6 | 20.8
CuFe_Silicate | 2020-08-27 | MClnrT | 1026 | 1.808967 | 14.99539 | 4.032693 | 22.7993 | 38.20423 | 38.99648
Other sulphides | 2020-08-27 | MClnrT | 307 | 1.685159 | 0.6268027 | 0.9158554 | 26.47975 | 29.28349 | 44.23676
Arsenopyrite | 2020-08-27 | MClnrT | 2 | 0.009184076 | 0 | 0.03143528 | 50 | 50 | 0
Galena | 2020-08-27 | MClnrT | 251 | 1.386647 | 0.3947622 | 0.6583008 | 19.36759 | 31.2253 | 49.40711
Millerite | 2020-08-27 | MClnrT | 2 | 0.007954595 | 0 | 0.005885118 | 0 | 0 | 100
Molybdenite | 2020-08-27 | MClnrT | 27 | 0.1099867 | 0.1870991 | 0.1070302 | 51.85185 | 29.62963 | 18.51852
Monazite_Ce | 2020-08-27 | MClnrT | 20 | 0.1220593 | 0.04494139 | 0.04367452 | 65.625 | 15.625 | 18.75
Pentlandite | 2020-08-27 | MClnrT | 2 | 0.007110252 | 0 | 0.02321255 | 0 | 50 | 50
Siegenite | 2020-08-27 | MClnrT | 0 | 0 | 0 | 0 | 0 | 0 | 0
Sphalerite | 2020-08-27 | MClnrT | 0 | 0 | 0 | 0 | 0 | 0 | 0
vaesite | 2020-08-27 | MClnrT | 0 | 0 | 0 | 0 | 0 | 0 | 0
Pyrite | 2020-08-27 | MClnrT | 293 | 1.543636 | 0.08773775 | 6.778201 | 48.31731 | 37.5 | 14.18269
Pyrrhotite | 2020-08-27 | MClnrT | 156 | 0.9457894 | 0.01839463 | 5.68794 | 48.01444 | 48.73646 | 3.249097
Sec. Cu Sulphides | 2020-08-27 | MClnrT | 203 | 0.9573214 | 30.06195 | 0.3553682 | 55.10204 | 25.30612 | 19.59184
Bornite | 2020-08-27 | MClnrT | 64 | 0.2618943 | 6.493452 | 0.2570874 | 39.70588 | 22.05882 | 38.23529
Chalcocite | 2020-08-27 | MClnrT | 76 | 0.4770535 | 17.87542 | 0.0667548 | 68.42105 | 26.31579 | 5.263158
Covellite | 2020-08-27 | MClnrT | 63 | 0.2183736 | 5.693078 | 0.03152596 | 47.61905 | 26.98413 | 25.39683
Silicate gangue | 2020-08-27 | MClnrT | 21186 | 70.15909 | 2.240516 | 27.72555 | 39.65376 | 48.30093 | 12.04531
Amphibole | 2020-08-27 | MClnrT | 0 | 0 | 0 | 0 | 0 | 0 | 0
Biotite | 2020-08-27 | MClnrT | 221 | 0.6806733 | 0.009765462 | 1.790871 | 16.66667 | 66.03774 | 17.2956
Garnets | 2020-08-27 | MClnrT | 18 | 0.03772878 | 0.004370065 | 0.04648118 | 22.22222 | 27.77778 | 50
Kaolinite | 2020-08-27 | MClnrT | 1187 | 2.493328 | 0.4198262 | 0.04228605 | 12.34375 | 34.375 | 53.28125
Muscovite | 2020-08-27 | MClnrT | 3740 | 13.55734 | 0.6876084 | 0.9912377 | 49.88446 | 39.48544 | 10.6301
Orthoclase | 2020-08-27 | MClnrT | 1 | 0.001896067 | 0 | 0 | 100 | 0 | 0
Plagioclase | 2020-08-27 | MClnrT | 1724 | 3.766656 | 0.5427701 | 0.09101539 | 13.44581 | 44.52965 | 42.02454
Quartz | 2020-08-27 | MClnrT | 3394 | 14.07078 | 0.04429615 | 0.1347904 | 49.49086 | 44.14842 | 6.36072
Silicate gangue_generic | 2020-08-27 | MClnrT | 10901 | 35.55068 | 0.5318793 | 24.62887 | 37.11885 | 54.58551 | 8.295635
Chalcopyrite cl. | 2020-08-27 | MClnrT | 516 | 2.00475 | 25.81484 | 4.809347 | 45.82043 | 23.68421 | 30.49536
Accessory_phases | 2020-08-27 | MFT | 41 | 0.3419118 | 0.01407682 | 0.01401274 | 67.96117 | 29.12621 | 2.912621
Apatite | 2020-08-27 | MFT | 41 | 0.3419118 | 0.01407682 | 0.01401274 | 67.96117 | 29.12621 | 2.912621
Zircon | 2020-08-27 | MFT | 0 | 0 | 0 | 0 | 0 | 0 | 0
Carbonate gangue | 2020-08-27 | MFT | 2921 | 18.47776 | 4.374286 | 8.380908 | 72.68577 | 21.19018 | 6.124055
Ankerite | 2020-08-27 | MFT | 625 | 2.581041 | 0.8952012 | 6.58764 | 30.38462 | 46.66667 | 22.94872
Calcite | 2020-08-27 | MFT | 2165 | 15.19914 | 3.286107 | 1.167029 | 80.85784 | 15.69582 | 3.446338
Dolomite_ | 2020-08-27 | MFT | 131 | 0.6975745 | 0.1929771 | 0.6262385 | 27.03863 | 61.80258 | 11.1588
Chalcopyrite | 2020-08-27 | MFT | 1 | 0.01760613 | 1.696851 | 0.06566582 | 100 | 0 | 0
Chalcopyrite <20 | 2020-08-27 | MFT | 31 | 0.1364475 | 9.529667 | 0.4151037 | 45.16129 | 32.25806 | 22.58065
Chalcopyrite >150 | 2020-08-27 | MFT | 0 | 0 | 0 | 0 | 0 | 0 | 0
CPS floating Cu | 2020-08-27 | MFT | 4 | 0.04813322 | 10.90271 | 0.02791968 | 0 | 60 | 40
Cuprite | 2020-08-27 | MFT | 1 | 0.01281592 | 3.085109 | 0.004246206 | 0 | 0 | 100
Delafossite | 2020-08-27 | MFT | 2 | 0.01136625 | 1.496751 | 0.02367347 | 0 | 0 | 100
Malachite | 2020-08-27 | MFT | 1 | 0.02395106 | 6.320846 | 0 | 0 | 100 | 0
Fe_Ox | 2020-08-27 | MFT | 380 | 4.075041 | 1.211078 | 42.66811 | 39.35743 | 44.77912 | 15.86345
Fe_oxyhydroxides | 2020-08-27 | MFT | 78 | 0.4464561 | 0.06830522 | 3.34901 | 27.05882 | 41.17647 | 31.76471
Haematite | 2020-08-27 | MFT | 18 | 0.1057838 | 0 | 0.8143162 | 31.57895 | 31.57895 | 36.84211
Magnesioferrite | 2020-08-27 | MFT | 0 | 0 | 0 | 0 | 0 | 0 | 0
Magnetite | 2020-08-27 | MFT | 45 | 0.2704999 | 0.2018865 | 2.960839 | 20 | 48 | 32
Tramp_Steel | 2020-08-27 | MFT | 239 | 3.252301 | 0.9408863 | 35.54394 | 45.63953 | 45.93023 | 8.430233
Fe_Ti_Ox | 2020-08-27 | MFT | 106 | 1.39767 | 0.1481552 | 4.879245 | 76.49123 | 19.29825 | 4.210526
Ilmenite | 2020-08-27 | MFT | 50 | 0.7916455 | 0.08133485 | 4.855046 | 84.71338 | 14.01274 | 1.273885
Rutile | 2020-08-27 | MFT | 55 | 0.5908978 | 0.06682033 | 0.005621181 | 68 | 24 | 8
Non floating Cu | 2020-08-27 | MFT | 265 | 0.9084069 | 55.47776 | 3.893913 | 28.85154 | 50.14006 | 21.0084
Chrysocolla | 2020-08-27 | MFT | 52 | 0.1566273 | 16.48121 | 0.04600313 | 30.98592 | 49.29577 | 19.71831
Cu_Fe_Oxide | 2020-08-27 | MFT | 33 | 0.1985417 | 5.747861 | 1.936187 | 37.77778 | 42.22222 | 20
CuFe_Silicate | 2020-08-27 | MFT | 173 | 0.5217233 | 30.58576 | 1.863665 | 27.70563 | 50.64935 | 21.64502
Other sulphides | 2020-08-27 | MFT | 135 | 1.094133 | 1.332317 | 0.4825566 | 35.81081 | 27.02703 | 37.16216
Arsenopyrite | 2020-08-27 | MFT | 0 | 0 | 0 | 0 | 0 | 0 | 0
Galena | 2020-08-27 | MFT | 124 | 0.963925 | 1.332317 | 0.466817 | 29.83871 | 25.80645 | 44.35484
Millerite | 2020-08-27 | MFT | 0 | 0 | 0 | 0 | 0 | 0 | 0
Molybdenite | 2020-08-27 | MFT | 1 | 0.005777667 | 0 | 0.01573958 | 100 | 0 | 0
Monazite_Ce | 2020-08-27 | MFT | 10 | 0.1244299 | 0 | 0 | 65.21739 | 34.78261 | 0
Pentlandite | 2020-08-27 | MFT | 0 | 0 | 0 | 0 | 0 | 0 | 0
Siegenite | 2020-08-27 | MFT | 0 | 0 | 0 | 0 | 0 | 0 | 0
Sphalerite | 2020-08-27 | MFT | 0 | 0 | 0 | 0 | 0 | 0 | 0
vaesite | 2020-08-27 | MFT | 0 | 0 | 0 | 0 | 0 | 0 | 0
Pyrite | 2020-08-27 | MFT | 29 | 0.1947284 | 0 | 1.063726 | 54.05405 | 37.83784 | 8.108108
Pyrrhotite | 2020-08-27 | MFT | 12 | 0.2276086 | 0 | 1.771445 | 55.31915 | 44.68085 | 0
Sec. Cu Sulphides | 2020-08-27 | MFT | 9 | 0.05447815 | 8.505876 | 0.04215711 | 50 | 50 | 0
Bornite | 2020-08-27 | MFT | 5 | 0.03277513 | 4.615045 | 0.04215711 | 33.33333 | 66.66667 | 0
Chalcocite | 2020-08-27 | MFT | 2 | 0.01187048 | 2.456493 | 0 | 100 | 0 | 0
Covellite | 2020-08-27 | MFT | 2 | 0.009832539 | 1.434338 | 0 | 50 | 50 | 0
Silicate gangue | 2020-08-27 | MFT | 13302 | 73.02608 | 6.807223 | 36.29524 | 43.37 | 47.02355 | 9.606449
Amphibole | 2020-08-27 | MFT | 0 | 0 | 0 | 0 | 0 | 0 | 0
Biotite | 2020-08-27 | MFT | 234 | 1.202217 | 0.09872768 | 4.333444 | 10.60606 | 66.16162 | 23.23232
Garnets | 2020-08-27 | MFT | 7 | 0.02081011 | 0 | 0.04473835 | 85.71429 | 0 | 14.28571
Kaolinite | 2020-08-27 | MFT | 559 | 1.660428 | 0.7216361 | 0.0126201 | 9.983361 | 27.12146 | 62.89517
Muscovite | 2020-08-27 | MFT | 2364 | 14.31416 | 2.337751 | 0.9009343 | 56.06374 | 39.36258 | 4.573675
Orthoclase | 2020-08-27 | MFT | 0 | 0 | 0 | 0 | 0 | 0 | 0
Plagioclase | 2020-08-27 | MFT | 1334 | 4.320855 | 2.658408 | 0.07725071 | 13.96966 | 44.24779 | 41.78255
Quartz | 2020-08-27 | MFT | 2361 | 17.34855 | 0.2266798 | 0.1247628 | 57.57381 | 38.38254 | 4.043646
Silicate gangue_generic | 2020-08-27 | MFT | 6443 | 34.15906 | 0.7640202 | 30.80149 | 37.24742 | 55.69335 | 7.059232
Chalcopyrite cl. | 2020-08-27 | MFT | 32 | 0.1540536 | 11.22652 | 0.4807695 | 51.42857 | 28.57143 | 20
Accessory_phases | 2020-08-27 | MRoT | 65 | 0.336062 | 0 | 0.0210596 | 78.47222 | 15.97222 | 5.555556
Apatite | 2020-08-27 | MRoT | 65 | 0.336062 | 0 | 0.0210596 | 78.47222 | 15.97222 | 5.555556
Zircon | 2020-08-27 | MRoT | 0 | 0 | 0 | 0 | 0 | 0 | 0
Carbonate gangue | 2020-08-27 | MRoT | 5297 | 20.99639 | 1.666574 | 9.509565 | 67.35133 | 25.67488 | 6.973787
Ankerite | 2020-08-27 | MRoT | 1298 | 3.582623 | 0.7127553 | 7.754352 | 31.68831 | 44.87013 | 23.44156
Calcite | 2020-08-27 | MRoT | 3791 | 16.73391 | 0.9145753 | 1.200185 | 75.33788 | 20.85875 | 3.803373
Dolomite_ | 2020-08-27 | MRoT | 208 | 0.6798564 | 0.03924356 | 0.5550281 | 30.65015 | 58.82353 | 10.52632
Chalcopyrite | 2020-08-27 | MRoT | 8 | 0.1454393 | 4.462328 | 0.514088 | 65.95745 | 21.2766 | 12.76596
Chalcopyrite <20 | 2020-08-27 | MRoT | 235 | 0.8324078 | 20.47345 | 2.35815 | 57.99257 | 25.65056 | 16.35688
Chalcopyrite >150 | 2020-08-27 | MRoT | 0 | 0 | 0 | 0 | 0 | 0 | 0
CPS floating Cu | 2020-08-27 | MRoT | 35 | 0.126939 | 6.492895 | 0.2883697 | 35.13514 | 37.83784 | 27.02703
Cuprite | 2020-08-27 | MRoT | 1 | 0.00450505 | 0.3297292 | 0 | 0 | 100 | 0
Delafossite | 2020-08-27 | MRoT | 18 | 0.07191833 | 2.817955 | 0.2883697 | 27.77778 | 44.44444 | 27.77778
Malachite | 2020-08-27 | MRoT | 16 | 0.05051565 | 3.345211 | 0 | 44.44444 | 27.77778 | 27.77778
Fe_Ox | 2020-08-27 | MRoT | 513 | 3.614011 | 0.2610641 | 33.20885 | 35.20486 | 42.79211 | 22.00303
Fe_oxyhydroxides | 2020-08-27 | MRoT | 134 | 0.5575923 | 0.01825282 | 3.657204 | 18.54305 | 41.72185 | 39.7351
Haematite | 2020-08-27 | MRoT | 35 | 0.1409121 | 0 | 0.9518951 | 19.44444 | 36.11111 | 44.44444
Magnesioferrite | 2020-08-27 | MRoT | 0 | 0 | 0 | 0 | 0 | 0 | 0
Magnetite | 2020-08-27 | MRoT | 68 | 0.2966686 | 0.02836552 | 2.83229 | 16.66667 | 42.30769 | 41.02564
Tramp_Steel | 2020-08-27 | MRoT | 276 | 2.618838 | 0.2144457 | 25.76746 | 46.70051 | 43.90863 | 9.390863
Fe_Ti_Ox | 2020-08-27 | MRoT | 156 | 1.336449 | 0.01965496 | 3.817219 | 65.80977 | 28.27763 | 5.912596
Ilmenite | 2020-08-27 | MRoT | 80 | 0.6948117 | 0.01965496 | 3.812167 | 62.2449 | 30.10204 | 7.653061
Rutile | 2020-08-27 | MRoT | 75 | 0.6380924 | 0 | 0.005051661 | 69.27083 | 26.5625 | 4.166667
Non floating Cu | 2020-08-27 | MRoT | 577 | 1.218136 | 20.36766 | 3.996131 | 25.31825 | 50.35361 | 24.32815
Chrysocolla | 2020-08-27 | MRoT | 133 | 0.2372906 | 6.772482 | 0.06940671 | 30.71895 | 45.75163 | 23.52941
Cu_Fe_Oxide | 2020-08-27 | MRoT | 51 | 0.2047213 | 1.924201 | 1.790863 | 25.75758 | 59.09091 | 15.15152
CuFe_Silicate | 2020-08-27 | MRoT | 391 | 0.771693 | 11.61814 | 2.125573 | 23.66255 | 50.61728 | 25.72016
Other sulphides | 2020-08-27 | MRoT | 316 | 1.702156 | 0.3776542 | 0.7934537 | 28.4375 | 28.75 | 42.8125
Arsenopyrite | 2020-08-27 | MRoT | 3 | 0.01373671 | 0 | 0.06609589 | 33.33333 | 0 | 66.66667
Galena | 2020-08-27 | MRoT | 287 | 1.573961 | 0.366371 | 0.6312182 | 26.04167 | 28.81944 | 45.13889
Millerite | 2020-08-27 | MRoT | 0 | 0 | 0 | 0 | 0 | 0 | 0
Molybdenite | 2020-08-27 | MRoT | 17 | 0.06905282 | 0.0112832 | 0.08190559 | 64.70588 | 17.64706 | 17.64706
Monazite_Ce | 2020-08-27 | MRoT | 8 | 0.04183789 | 0 | 0.01101847 | 36.36364 | 45.45455 | 18.18182
Pentlandite | 2020-08-27 | MRoT | 0 | 0 | 0 | 0 | 0 | 0 | 0
Siegenite | 2020-08-27 | MRoT | 1 | 0.003567114 | 0 | 0.003215516 | 0 | 100 | 0
Sphalerite | 2020-08-27 | MRoT | 0 | 0 | 0 | 0 | 0 | 0 | 0
vaesite | 2020-08-27 | MRoT | 0 | 0 | 0 | 0 | 0 | 0 | 0
Pyrite | 2020-08-27 | MRoT | 171 | 1.187716 | 0.04458362 | 6.298181 | 64.48598 | 30.21807 | 5.29595
Pyrrhotite | 2020-08-27 | MRoT | 83 | 0.5038862 | 0 | 3.485646 | 50.67568 | 45.27027 | 4.054054
Sec. Cu Sulphides | 2020-08-27 | MRoT | 154 | 0.749921 | 44.21919 | 0.2304807 | 57.59162 | 32.46073 | 9.947644
Bornite | 2020-08-27 | MRoT | 35 | 0.1382534 | 6.573528 | 0.1434207 | 47.22222 | 27.77778 | 25
Chalcocite | 2020-08-27 | MRoT | 70 | 0.4423073 | 29.60755 | 0.06115578 | 57.54717 | 40.56604 | 1.886792
Covellite | 2020-08-27 | MRoT | 49 | 0.1693604 | 8.038107 | 0.02590429 | 65.30612 | 18.36735 | 16.32653
Silicate gangue | 2020-08-27 | MRoT | 18696 | 67.25049 | 1.614954 | 35.4788 | 42.99 | 47.55226 | 9.45774
Amphibole | 2020-08-27 | MRoT | 0 | 0 | 0 | 0 | 0 | 0 | 0
Biotite | 2020-08-27 | MRoT | 266 | 0.8195942 | 0.01425767 | 2.741669 | 12.76042 | 63.28125 | 23.95833
Garnets | 2020-08-27 | MRoT | 18 | 0.03762086 | 0 | 0.04293727 | 38.88889 | 33.33333 | 27.77778
Kaolinite | 2020-08-27 | MRoT | 828 | 1.695664 | 0.198404 | 0.02452353 | 13.40206 | 31.15693 | 55.44101
Muscovite | 2020-08-27 | MRoT | 3379 | 13.00415 | 0.5377737 | 0.7722976 | 53.79564 | 41.22357 | 4.980782
Orthoclase | 2020-08-27 | MRoT | 0 | 0 | 0 | 0 | 0 | 0 | 0
Plagioclase | 2020-08-27 | MRoT | 1386 | 3.156785 | 0.468971 | 0.05185203 | 12.53041 | 44.22141 | 43.24818
Quartz | 2020-08-27 | MRoT | 3694 | 17.59248 | 0.03394384 | 0.1265051 | 53.62109 | 42.62988 | 3.749027
Silicate gangue_generic | 2020-08-27 | MRoT | 9125 | 30.9442 | 0.3616036 | 31.71902 | 37.91224 | 54.13245 | 7.95531
Chalcopyrite cl. | 2020-08-27 | MRoT | 243 | 0.977847 | 24.93577 | 2.872238 | 59.17722 | 25 | 15.82278
Accessory_phases | 2020-08-27 | MRoST | 51 | 0.3803049 | 0.1046045 | 0.003422032 | 63.56589 | 30.23256 | 6.20155
Apatite | 2020-08-27 | MRoST | 51 | 0.3803049 | 0.1046045 | 0.003422032 | 63.56589 | 30.23256 | 6.20155
Zircon | 2020-08-27 | MRoST | 0 | 0 | 0 | 0 | 0 | 0 | 0
Carbonate gangue | 2020-08-27 | MRoST | 4050 | 21.13369 | 3.207658 | 9.267651 | 66.39716 | 25.08882 | 8.514027
Ankerite | 2020-08-27 | MRoST | 924 | 3.20326 | 1.266889 | 7.108538 | 31.37615 | 37.79817 | 30.82569
Calcite | 2020-08-27 | MRoST | 2909 | 16.95462 | 1.848115 | 1.33286 | 74.53027 | 20.56367 | 4.906054
Dolomite_ | 2020-08-27 | MRoST | 217 | 0.9758118 | 0.0926543 | 0.8262529 | 21.79837 | 70.02725 | 8.174387
Chalcopyrite | 2020-08-27 | MRoST | 14 | 0.3674489 | 19.98664 | 1.348223 | 71.2766 | 21.2766 | 7.446809
Chalcopyrite <20 | 2020-08-27 | MRoST | 102 | 0.504265 | 23.85261 | 1.590512 | 70.54264 | 18.60465 | 10.85271
Chalcopyrite >150 | 2020-08-27 | MRoST | 0 | 0 | 0 | 0 | 0 | 0 | 0
CPS floating Cu | 2020-08-27 | MRoST | 13 | 0.078078 | 7.480111 | 0.1539407 | 11.76471 | 58.82353 | 29.41176
Cuprite | 2020-08-27 | MRoST | 1 | 0.01138191 | 1.410665 | 0 | 0 | 0 | 100
Delafossite | 2020-08-27 | MRoST | 7 | 0.045425 | 4.042225 | 0.1539407 | 11.11111 | 55.55556 | 33.33333
Malachite | 2020-08-27 | MRoST | 5 | 0.0212711 | 2.027221 | 0 | 16.66667 | 83.33333 | 0
Fe_Ox | 2020-08-27 | MRoST | 459 | 4.548284 | 1.19913 | 44.20207 | 26.18297 | 55.20505 | 18.61199
Fe_oxyhydroxides | 2020-08-27 | MRoST | 76 | 0.3685125 | 0.08679735 | 2.432715 | 22.78481 | 35.44304 | 41.77215
Haematite | 2020-08-27 | MRoST | 30 | 0.1631717 | 0 | 1.117389 | 15.15152 | 27.27273 | 57.57576
Magnesioferrite | 2020-08-27 | MRoST | 0 | 0 | 0 | 0 | 0 | 0 | 0
Magnetite | 2020-08-27 | MRoST | 86 | 0.490075 | 0.3575716 | 4.823275 | 14.70588 | 44.11765 | 41.17647
Tramp_Steel | 2020-08-27 | MRoST | 267 | 3.526525 | 0.754761 | 35.82869 | 30.47619 | 63.80952 | 5.714286
Fe_Ti_Ox | 2020-08-27 | MRoST | 114 | 1.235123 | 0.08120283 | 3.138243 | 66.78322 | 25.87413 | 7.342657
Ilmenite | 2020-08-27 | MRoST | 49 | 0.5418533 | 0.08120283 | 3.115827 | 71.07438 | 28.09917 | 0.8264463
Rutile | 2020-08-27 | MRoST | 64 | 0.6843137 | 0 | 0.008991951 | 64.41718 | 23.31288 | 12.26994
Non floating Cu | 2020-08-27 | MRoST | 327 | 1.027777 | 29.80059 | 5.221679 | 22.98578 | 51.89573 | 25.11848
Chrysocolla | 2020-08-27 | MRoST | 50 | 0.1155916 | 6.429331 | 0.0273802 | 35.59322 | 32.20339 | 32.20339
Cu_Fe_Oxide | 2020-08-27 | MRoST | 77 | 0.3722443 | 6.470686 | 3.329163 | 16.84211 | 56.84211 | 26.31579
CuFe_Silicate | 2020-08-27 | MRoST | 197 | 0.5315443 | 16.57566 | 1.839136 | 22.64151 | 54.33962 | 23.01887
Other sulphides | 2020-08-27 | MRoST | 297 | 2.069874 | 0.8326538 | 0.926796 | 24.35065 | 27.27273 | 48.37662
Arsenopyrite | 2020-08-27 | MRoST | 0 | 0 | 0 | 0 | 0 | 0 | 0
Galena | 2020-08-27 | MRoST | 280 | 1.933058 | 0.5150006 | 0.8960428 | 21.78571 | 25.35714 | 52.85714
Millerite | 2020-08-27 | MRoST | 0 | 0 | 0 | 0 | 0 | 0 | 0
Molybdenite | 2020-08-27 | MRoST | 7 | 0.03591831 | 0.3176532 | 0.02399174 | 71.42857 | 28.57143 | 0
Monazite_Ce | 2020-08-27 | MRoST | 10 | 0.1008978 | 0 | 0.006761497 | 42.85714 | 52.38095 | 4.761905
Pentlandite | 2020-08-27 | MRoST | 0 | 0 | 0 | 0 | 0 | 0 | 0
Siegenite | 2020-08-27 | MRoST | 0 | 0 | 0 | 0 | 0 | 0 | 0
Sphalerite | 2020-08-27 | MRoST | 0 | 0 | 0 | 0 | 0 | 0 | 0
vaesite | 2020-08-27 | MRoST | 0 | 0 | 0 | 0 | 0 | 0 | 0
Pyrite | 2020-08-27 | MRoST | 71 | 0.5375151 | 0.07738542 | 2.915493 | 42.6087 | 46.95652 | 10.43478
Pyrrhotite | 2020-08-27 | MRoST | 36 | 0.2408486 | 0.008137936 | 1.737765 | 58.92857 | 32.14286 | 8.928571
Sec. Cu Sulphides | 2020-08-27 | MRoST | 23 | 0.1078575 | 10.15304 | 0.03830037 | 60.86957 | 17.3913 | 21.73913
Bornite | 2020-08-27 | MRoST | 6 | 0.02910782 | 2.312497 | 0.0375623 | 33.33333 | 33.33333 | 33.33333
Chalcocite | 2020-08-27 | MRoST | 5 | 0.02635564 | 2.997154 | 0 | 100 | 0 | 0
Covellite | 2020-08-27 | MRoST | 12 | 0.05239408 | 4.843392 | 0.0007380687 | 58.33333 | 16.66667 | 25
Silicate gangue | 2020-08-27 | MRoST | 14414 | 67.76894 | 3.216229 | 29.45591 | 36.48746 | 51.43226 | 12.08028
Amphibole | 2020-08-27 | MRoST | 0 | 0 | 0 | 0 | 0 | 0 | 0
Biotite | 2020-08-27 | MRoST | 205 | 0.8250388 | 0 | 2.76334 | 7.51634 | 58.16993 | 34.31373
Garnets | 2020-08-27 | MRoST | 12 | 0.03168275 | 0 | 0.0365122 | 16.66667 | 41.66667 | 41.66667
Kaolinite | 2020-08-27 | MRoST | 867 | 2.326051 | 0.1763648 | 0.01045787 | 7.594937 | 23.83966 | 68.5654
Muscovite | 2020-08-27 | MRoST | 2370 | 12.11266 | 0.9615066 | 0.7860319 | 47.63249 | 46.28584 | 6.081668
Orthoclase | 2020-08-27 | MRoST | 1 | 0.002388334 | 0 | 0 | 0 | 100 | 0
Plagioclase | 2020-08-27 | MRoST | 1332 | 3.859212 | 1.322751 | 0.04989532 | 7.228158 | 41.23193 | 51.53991
Quartz | 2020-08-27 | MRoST | 2609 | 17.13056 | 0.2070046 | 0.09573937 | 49.67528 | 44.71064 | 5.614086
Silicate gangue_generic | 2020-08-27 | MRoST | 7018 | 31.48134 | 0.5486017 | 25.71393 | 31.50593 | 60.68026 | 7.813806
Chalcopyrite cl. | 2020-08-27 | MRoST | 116 | 0.871714 | 43.83925 | 2.938734 | 70.85202 | 19.73094 | 9.41704
Accessory_phases | 2020-08-27 | MCON | 15 | 0.03228475 | 0.002299811 | 0.0003095255 | 66.66667 | 33.33333 | 0
Apatite | 2020-08-27 | MCON | 15 | 0.03228475 | 0.002299811 | 0.0003095255 | 66.66667 | 33.33333 | 0
Zircon | 2020-08-27 | MCON | 0 | 0 | 0 | 0 | 0 | 0 | 0
Carbonate gangue | 2020-08-27 | MCON | 231 | 0.5852066 | 0.06217929 | 0.1147819 | 60.1626 | 31.97832 | 7.859079
Ankerite | 2020-08-27 | MCON | 60 | 0.1215787 | 0.02504701 | 0.09323545 | 29.41176 | 44.11765 | 26.47059
Calcite | 2020-08-27 | MCON | 164 | 0.4506868 | 0.03713227 | 0.0181103 | 68.25939 | 28.32765 | 3.412969
Dolomite_ | 2020-08-27 | MCON | 7 | 0.01294115 | 0 | 0.003436182 | 25 | 62.5 | 12.5
Chalcopyrite | 2020-08-27 | MCON | 937 | 13.93161 | 14.04598 | 16.4625 | 70.00683 | 29.41277 | 0.5804029
Chalcopyrite <20 | 2020-08-27 | MCON | 9994 | 31.09998 | 30.12454 | 34.89883 | 71.83605 | 24.7075 | 3.45645
Chalcopyrite >150 | 2020-08-27 | MCON | 5 | 0.3924062 | 0.4052523 | 0.4798418 | 78.78788 | 21.21212 | 0
CPS floating Cu | 2020-08-27 | MCON | 878 | 2.622449 | 4.750673 | 1.525648 | 45.12821 | 34.5641 | 20.30769
Cuprite | 2020-08-27 | MCON | 59 | 0.2631366 | 0.6601684 | 0.03965646 | 0 | 67.10526 | 32.89474
Delafossite | 2020-08-27 | MCON | 378 | 1.25591 | 1.900417 | 1.451257 | 36.43032 | 34.47433 | 29.09535
Malachite | 2020-08-27 | MCON | 430 | 1.013723 | 1.938798 | 0.03367974 | 61.91489 | 27.65957 | 10.42553
Fe_Ox | 2020-08-27 | MCON | 211 | 1.035717 | 0.004604804 | 3.403663 | 39.7541 | 36.06557 | 24.18033
Fe_oxyhydroxides | 2020-08-27 | MCON | 16 | 0.0482455 | 0 | 0.105765 | 41.17647 | 47.05882 | 11.76471
Haematite | 2020-08-27 | MCON | 6 | 0.01804949 | 0 | 0.039542 | 16.66667 | 16.66667 | 66.66667
Magnesioferrite | 2020-08-27 | MCON | 0 | 0 | 0 | 0 | 0 | 0 | 0
Magnetite | 2020-08-27 | MCON | 70 | 0.213387 | 0.001766029 | 0.6557603 | 31.50685 | 31.50685 | 36.9863
Tramp_Steel | 2020-08-27 | MCON | 119 | 0.7560354 | 0.002838775 | 2.602595 | 44.59459 | 37.83784 | 17.56757
Fe_Ti_Ox | 2020-08-27 | MCON | 25 | 0.1178325 | 0.003558495 | 0.09096513 | 66.66667 | 28.88889 | 4.444444
Ilmenite | 2020-08-27 | MCON | 9 | 0.04631568 | 0.0009656581 | 0.09003668 | 64.70588 | 35.29412 | 0
Rutile | 2020-08-27 | MCON | 16 | 0.07151686 | 0.002592837 | 0.0009284513 | 67.85714 | 25 | 7.142857
Non floating Cu | 2020-08-27 | MCON | 563 | 1.008558 | 0.6265299 | 1.664534 | 38.94081 | 38.31776 | 22.74143
Chrysocolla | 2020-08-27 | MCON | 132 | 0.1632968 | 0.1545116 | 0.01146281 | 51.82482 | 28.46715 | 19.70803
Cu_Fe_Oxide | 2020-08-27 | MCON | 146 | 0.455324 | 0.2172973 | 1.234639 | 30.89005 | 56.02094 | 13.08901
CuFe_Silicate | 2020-08-27 | MCON | 276 | 0.3660982 | 0.241929 | 0.414893 | 37.66667 | 31 | 31.33333
Other sulphides | 2020-08-27 | MCON | 307 | 1.027045 | 0.2401298 | 0.5037932 | 57.86164 | 28.30189 | 13.83648
Arsenopyrite | 2020-08-27 | MCON | 2 | 0.007038167 | 0 | 0.008839073 | 50 | 0 | 50
Galena | 2020-08-27 | MCON | 40 | 0.1680079 | 0.05792187 | 0.1027947 | 52.5 | 30 | 17.5
Millerite | 2020-08-27 | MCON | 8 | 0.0304798 | 0 | 0.002474459 | 50 | 50 | 0
Molybdenite | 2020-08-27 | MCON | 241 | 0.7679549 | 0.1778432 | 0.3692295 | 57.72358 | 28.45528 | 13.82114
Monazite_Ce | 2020-08-27 | MCON | 1 | 0.00292311 | 0 | 0.00357047 | 0 | 100 | 0
Pentlandite | 2020-08-27 | MCON | 5 | 0.01634671 | 0 | 0.01111668 | 50 | 16.66667 | 33.33333
Siegenite | 2020-08-27 | MCON | 5 | 0.01644888 | 0 | 0.004340829 | 100 | 0 | 0
Sphalerite | 2020-08-27 | MCON | 2 | 0.006947352 | 0 | 0.0005964008 | 100 | 0 | 0
vaesite | 2020-08-27 | MCON | 3 | 0.01089781 | 0.004364775 | 0.0008311221 | 75 | 25 | 0
Pyrite | 2020-08-27 | MCON | 2574 | 17.29221 | 0.1316421 | 31.50616 | 67.07778 | 29.91284 | 3.009373
Pyrrhotite | 2020-08-27 | MCON | 385 | 1.470534 | 0.01566986 | 3.394179 | 44.48399 | 43.23843 | 12.27758
Sec. Cu Sulphides | 2020-08-27 | MCON | 6858 | 25.00849 | 49.55515 | 5.054715 | 62.77661 | 27.23452 | 9.988874
Bornite | 2020-08-27 | MCON | 2252 | 7.310839 | 12.15676 | 3.49285 | 45.78119 | 33.83125 | 20.38757
Chalcocite | 2020-08-27 | MCON | 4069 | 16.2526 | 34.97217 | 1.484821 | 70.44199 | 24.64483 | 4.913181
Covellite | 2020-08-27 | MCON | 537 | 1.445049 | 2.426221 | 0.07704408 | 68.75 | 21.32353 | 9.926471
Silicate gangue | 2020-08-27 | MCON | 1987 | 4.375674 | 0.03179479 | 0.9000862 | 52.00853 | 38.67757 | 9.3139
Amphibole | 2020-08-27 | MCON | 0 | 0 | 0 | 0 | 0 | 0 | 0
Biotite | 2020-08-27 | MCON | 11 | 0.02296486 | 0 | 0.02504532 | 14.28571 | 42.85714 | 42.85714
Garnets | 2020-08-27 | MCON | 0 | 0 | 0 | 0 | 0 | 0 | 0
Kaolinite | 2020-08-27 | MCON | 59 | 0.08807358 | 0.008343117 | 0.0008502657 | 37.28814 | 28.81356 | 33.89831
Muscovite | 2020-08-27 | MCON | 165 | 0.353736 | 0.003440019 | 0.009761765 | 47.51131 | 40.27149 | 12.21719
Orthoclase | 2020-08-27 | MCON | 0 | 0 | 0 | 0 | 0 | 0 | 0
Plagioclase | 2020-08-27 | MCON | 118 | 0.1933226 | 0.01159081 | 0.001773792 | 24.42748 | 42.74809 | 32.82443
Quartz | 2020-08-27 | MCON | 668 | 1.631975 | 0.001885378 | 0.007551163 | 63.22581 | 32.53456 | 4.239631
Silicate gangue_generic | 2020-08-27 | MCON | 966 | 2.085602 | 0.006535464 | 0.8551039 | 47.27552 | 43.51497 | 9.209517
Chalcopyrite cl. | 2020-08-27 | MCON | 10936 | 45.42399 | 44.57577 | 51.84117 | 71.33508 | 26.12042 | 2.544503
Accessory_phases | 2020-08-31 | MCOF | 26 | 0.3668163 | 0.04414359 | 0.001671144 | 54.83871 | 38.70968 | 6.451613
Apatite | 2020-08-31 | MCOF | 26 | 0.3668163 | 0.04414359 | 0.001671144 | 54.83871 | 38.70968 | 6.451613
Zircon | 2020-08-31 | MCOF | 0 | 0 | 0 | 0 | 0 | 0 | 0
Carbonate gangue | 2020-08-31 | MCOF | 2591 | 29.93166 | 1.338493 | 8.697684 | 83.59589 | 13.08219 | 3.321918
Ankerite | 2020-08-31 | MCOF | 254 | 1.716222 | 0.3669171 | 5.250094 | 34.36426 | 37.80069 | 27.83505
Calcite | 2020-08-31 | MCOF | 2186 | 26.98283 | 0.9452697 | 1.885009 | 88.84919 | 9.439639 | 1.71117
Dolomite_ | 2020-08-31 | MCOF | 151 | 1.232613 | 0.02630646 | 1.562581 | 24.67532 | 65.80087 | 9.52381
Chalcopyrite | 2020-08-31 | MCOF | 31 | 1.772933 | 22.46983 | 8.005653 | 94.24779 | 5.752212 | 0
Chalcopyrite <20 | 2020-08-31 | MCOF | 236 | 2.502503 | 28.78511 | 10.54808 | 84.01254 | 13.16614 | 2.821317
Chalcopyrite >150 | 2020-08-31 | MCOF | 1 | 0.2353451 | 3.042094 | 1.072064 | 100 | 0 | 0
CPS floating Cu | 2020-08-31 | MCOF | 16 | 0.1746459 | 4.325579 | 0.3836349 | 26.31579 | 57.89474 | 15.78947
Cuprite | 2020-08-31 | MCOF | 0 | 0 | 0 | 0 | 0 | 0 | 0
Delafossite | 2020-08-31 | MCOF | 7 | 0.0810321 | 1.45341 | 0.3791328 | 37.5 | 50 | 12.5
Malachite | 2020-08-31 | MCOF | 8 | 0.06403184 | 1.854923 | 0.004502181 | 22.22222 | 55.55556 | 22.22222
Fe_Ox | 2020-08-31 | MCOF | 168 | 2.899687 | 0.03826186 | 33.54879 | 45.11628 | 36.74419 | 18.13953
Fe_oxyhydroxides | 2020-08-31 | MCOF | 41 | 0.4025393 | 0 | 2.926848 | 30.23256 | 25.5814 | 44.18605
Haematite | 2020-08-31 | MCOF | 9 | 0.08930756 | 0 | 0.765191 | 44.44444 | 33.33333 | 22.22222
Magnesioferrite | 2020-08-31 | MCOF | 0 | 0 | 0 | 0 | 0 | 0 | 0
Magnetite | 2020-08-31 | MCOF | 44 | 0.4531844 | 0 | 5.343692 | 38.29787 | 31.91489 | 29.78723
Tramp_Steel | 2020-08-31 | MCOF | 74 | 1.954656 | 0.03826186 | 24.51306 | 53.44828 | 43.10345 | 3.448276
Fe_Ti_Ox | 2020-08-31 | MCOF | 44 | 0.8054531 | 0 | 1.384693 | 71.2766 | 19.14894 | 9.574468
Ilmenite | 2020-08-31 | MCOF | 12 | 0.2066993 | 0 | 1.371407 | 65.21739 | 21.73913 | 13.04348
Rutile | 2020-08-31 | MCOF | 31 | 0.5897669 | 0 | 0.01328539 | 72.85714 | 18.57143 | 8.571429
Non floating Cu | 2020-08-31 | MCOF | 71 | 0.361162 | 2.692753 | 1.624995 | 54.54545 | 33.76623 | 11.68831
Chrysocolla | 2020-08-31 | MCOF | 22 | 0.106158 | 1.39828 | 0.0191135 | 51.85185 | 40.74074 | 7.407407
Cu_Fe_Oxide | 2020-08-31 | MCOF | 13 | 0.1100898 | 0.4973711 | 1.104539 | 42.85714 | 42.85714 | 14.28571
CuFe_Silicate | 2020-08-31 | MCOF | 36 | 0.1449142 | 0.797102 | 0.5013431 | 61.11111 | 25 | 13.88889
Other sulphides | 2020-08-31 | MCOF | 76 | 1.046228 | 0.2772922 | 0.5054494 | 38.75 | 30 | 31.25
Arsenopyrite | 2020-08-31 | MCOF | 0 | 0 | 0 | 0 | 0 | 0 | 0
Galena | 2020-08-31 | MCOF | 64 | 0.8867099 | 0.1862873 | 0.4001107 | 32.8125 | 29.6875 | 37.5
Millerite | 2020-08-31 | MCOF | 0 | 0 | 0 | 0 | 0 | 0 | 0
Molybdenite | 2020-08-31 | MCOF | 8 | 0.08238014 | 0.09100488 | 0.09300558 | 87.5 | 12.5 | 0
Monazite_Ce | 2020-08-31 | MCOF | 4 | 0.07713777 | 0 | 0.0123331 | 37.5 | 50 | 12.5
Pentlandite | 2020-08-31 | MCOF | 0 | 0 | 0 | 0 | 0 | 0 | 0
Siegenite | 2020-08-31 | MCOF | 0 | 0 | 0 | 0 | 0 | 0 | 0
Sphalerite | 2020-08-31 | MCOF | 0 | 0 | 0 | 0 | 0 | 0 | 0
vaesite | 2020-08-31 | MCOF | 0 | 0 | 0 | 0 | 0 | 0 | 0
Pyrite | 2020-08-31 | MCOF | 71 | 1.331975 | 0.05226975 | 8.7079 | 83.09859 | 15.49296 | 1.408451
Pyrrhotite | 2020-08-31 | MCOF | 18 | 0.3193541 | 0.008607317 | 2.715309 | 51.35135 | 45.94595 | 2.702703
Sec. Cu Sulphides | 2020-08-31 | MCOF | 96 | 1.412801 | 36.49694 | 0.4507389 | 64.49275 | 29.71014 | 5.797101
Bornite | 2020-08-31 | MCOF | 17 | 0.1655092 | 3.190652 | 0.2888655 | 47.05882 | 35.29412 | 17.64706
Chalcocite | 2020-08-31 | MCOF | 61 | 1.089571 | 30.04654 | 0.1511466 | 67.96117 | 29.12621 | 2.912621
Covellite | 2020-08-31 | MCOF | 18 | 0.1577205 | 3.259752 | 0.01072682 | 61.11111 | 27.77778 | 11.11111
Silicate gangue | 2020-08-31 | MCOF | 5964 | 56.83943 | 0.4286154 | 22.35334 | 46.92489 | 44.40312 | 8.671988
Amphibole | 2020-08-31 | MCOF | 0 | 0 | 0 | 0 | 0 | 0 | 0
Biotite | 2020-08-31 | MCOF | 88 | 0.7034141 | 0 | 2.996659 | 9.230769 | 70 | 20.76923
Garnets | 2020-08-31 | MCOF | 2 | 0.01059708 | 0 | 0.02597216 | 0 | 50 | 50
Kaolinite | 2020-08-31 | MCOF | 420 | 2.191218 | 0.02133512 | 0.01472236 | 11.46067 | 32.13483 | 56.40449
Muscovite | 2020-08-31 | MCOF | 634 | 6.832085 | 0.163019 | 0.527625 | 60.51005 | 36.6306 | 2.859351
Orthoclase | 2020-08-31 | MCOF | 0 | 0 | 0 | 0 | 0 | 0 | 0
Plagioclase | 2020-08-31 | MCOF | 755 | 4.166937 | 0.1901915 | 0.06560775 | 18.45794 | 42.52336 | 39.01869
Quartz | 2020-08-31 | MCOF | 1078 | 13.58467 | 0.04571793 | 0.088651 | 68.22498 | 27.97663 | 3.798393
Silicate gangue_generic | 2020-08-31 | MCOF | 2987 | 29.35051 | 0.008351718 | 18.6341 | 41.39234 | 54.97392 | 3.633747
Chalcopyrite cl. | 2020-08-31 | MCOF | 268 | 4.510781 | 54.29704 | 19.6258 | 88.86957 | 9.565217 | 1.565217
Accessory_phases | 2020-08-31 | MClnrT | 56 | 0.4429257 | 0.02523664 | 0.001471981 | 84.16667 | 15.83333 | 0
Apatite | 2020-08-31 | MClnrT | 56 | 0.4429257 | 0.02523664 | 0.001471981 | 84.16667 | 15.83333 | 0
Zircon | 2020-08-31 | MClnrT | 0 | 0 | 0 | 0 | 0 | 0 | 0
Carbonate gangue | 2020-08-31 | MClnrT | 4093 | 21.51242 | 3.162942 | 8.471631 | 72.92451 | 22.3143 | 4.761187
Ankerite | 2020-08-31 | MClnrT | 775 | 3.167935 | 1.717054 | 6.179373 | 41.34727 | 42.16028 | 16.49245
Calcite | 2020-08-31 | MClnrT | 3082 | 17.10278 | 1.371477 | 1.276747 | 80.73293 | 16.41681 | 2.850268
Dolomite_ | 2020-08-31 | MClnrT | 236 | 1.241699 | 0.07441164 | 1.015511 | 32.70777 | 61.93029 | 5.36193
Chalcopyrite | 2020-08-31 | MClnrT | 13 | 0.4208962 | 3.205034 | 1.374396 | 82.55814 | 17.44186 | 0
Chalcopyrite <20 | 2020-08-31 | MClnrT | 692 | 3.76849 | 22.35982 | 9.676604 | 61.42857 | 26.88312 | 11.68831
Chalcopyrite >150 | 2020-08-31 | MClnrT | 0 | 0 | 0 | 0 | 0 | 0 | 0
CPS floating Cu | 2020-08-31 | MClnrT | 146 | 1.130278 | 18.24476 | 1.232183 | 28.29268 | 47.80488 | 23.90244
Cuprite | 2020-08-31 | MClnrT | 12 | 0.1282522 | 2.59518 | 0.03830142 | 0 | 55.55556 | 44.44444
Delafossite | 2020-08-31 | MClnrT | 53 | 0.417065 | 5.252782 | 1.166948 | 33.33333 | 30.30303 | 36.36364
Malachite | 2020-08-31 | MClnrT | 76 | 0.4926848 | 8.435236 | 0.022886 | 32.43243 | 54.95495 | 12.61261
Fe_Ox | 2020-08-31 | MClnrT | 403 | 4.343522 | 0.07440802 | 37.4386 | 39.88327 | 44.94163 | 15.1751
Fe_oxyhydroxides | 2020-08-31 | MClnrT | 85 | 0.5373044 | 0.01261216 | 2.932432 | 38.04348 | 42.3913 | 19.56522
Haematite | 2020-08-31 | MClnrT | 23 | 0.1423857 | 0 | 0.8516691 | 30.43478 | 52.17391 | 17.3913
Magnesioferrite | 2020-08-31 | MClnrT | 0 | 0 | 0 | 0 | 0 | 0 | 0
Magnetite | 2020-08-31 | MClnrT | 99 | 0.7098258 | 0.02674654 | 6.298074 | 40.67797 | 38.98305 | 20.33898
Tramp_Steel | 2020-08-31 | MClnrT | 196 | 2.954006 | 0.03504931 | 27.35643 | 40.92527 | 47.68683 | 11.3879
Fe_Ti_Ox | 2020-08-31 | MClnrT | 95 | 1.090144 | 0.02896653 | 1.339155 | 62.7451 | 34.80392 | 2.45098
Ilmenite | 2020-08-31 | MClnrT | 21 | 0.2466928 | 0.007669151 | 1.308327 | 34.09091 | 63.63636 | 2.272727
Rutile | 2020-08-31 | MClnrT | 69 | 0.8042045 | 0.0150537 | 0.003615902 | 69.93464 | 27.45098 | 2.614379
Non floating Cu | 2020-08-31 | MClnrT | 577 | 1.814629 | 7.55299 | 5.479605 | 36.09375 | 42.8125 | 21.09375
Chrysocolla | 2020-08-31 | MClnrT | 165 | 0.4317124 | 2.528668 | 0.135928 | 38.63636 | 36.93182 | 24.43182
Cu_Fe_Oxide | 2020-08-31 | MClnrT | 67 | 0.4317124 | 1.318001 | 3.293729 | 26.13636 | 65.90909 | 7.954545
CuFe_Silicate | 2020-08-31 | MClnrT | 339 | 0.9266749 | 3.574181 | 2.043904 | 36.85637 | 40.1084 | 23.03523
Other sulphides | 2020-08-31 | MClnrT | 163 | 1.380919 | 0.1883673 | 0.6618054 | 32.14286 | 30.95238 | 36.90476
Arsenopyrite | 2020-08-31 | MClnrT | 0 | 0 | 0 | 0 | 0 | 0 | 0
Galena | 2020-08-31 | MClnrT | 138 | 1.201459 | 0.1154467 | 0.4877821 | 24.46043 | 33.81295 | 41.72662
Millerite | 2020-08-31 | MClnrT | 0 | 0 | 0 | 0 | 0 | 0 | 0
Molybdenite | 2020-08-31 | MClnrT | 15 | 0.1027887 | 0.06096376 | 0.1740233 | 56.25 | 18.75 | 25
Monazite_Ce | 2020-08-31 | MClnrT | 6 | 0.05413926 | 0.01195684 | 0 | 77.77778 | 22.22222 | 0
Pentlandite | 2020-08-31 | MClnrT | 0 | 0 | 0 | 0 | 0 | 0 | 0
Siegenite | 2020-08-31 | MClnrT | 3 | 0.01692509 | 0 | 0 | 100 | 0 | 0
Sphalerite | 2020-08-31 | MClnrT | 0 | 0 | 0 | 0 | 0 | 0 | 0
vaesite | 2020-08-31 | MClnrT | 1 | 0.005606655 | 0 | 0 | 100 | 0 | 0
Pyrite | 2020-08-31 | MClnrT | 368 | 3.452648 | 0.1285588 | 16.55036 | 66.27119 | 30.33898 | 3.389831
Pyrrhotite | 2020-08-31 | MClnrT | 63 | 0.5169336 | 0.006451334 | 3.280002 | 57.29167 | 35.41667 | 7.291667
Sec. Cu Sulphides | 2020-08-31 | MClnrT | 384 | 2.981163 | 44.2225 | 1.068188 | 55.27426 | 35.23207 | 9.493671
Bornite | 2020-08-31 | MClnrT | 115 | 0.7167174 | 8.262822 | 0.7528689 | 50 | 34.74576 | 15.25424
Chalcocite | 2020-08-31 | MClnrT | 195 | 1.854459 | 31.14342 | 0.2742704 | 58.36299 | 36.6548 | 4.982206
Covellite | 2020-08-31 | MClnrT | 74 | 0.4099866 | 4.816258 | 0.04104885 | 52 | 30.66667 | 17.33333
Silicate gangue | 2020-08-31 | MClnrT | 11341 | 57.14503 | 0.7999663 | 13.426 | 47.52927 | 43.99482 | 8.475912
Amphibole | 2020-08-31 | MClnrT | 0 | 0 | 0 | 0 | 0 | 0 | 0
Biotite | 2020-08-31 | MClnrT | 79 | 0.4118321 | 0.005333613 | 1.229637 | 19.67213 | 68.85246 | 11.47541
Garnets | 2020-08-31 | MClnrT | 4 | 0.01322236 | 0 | 0.003328609 | 0 | 100 | 0
Kaolinite | 2020-08-31 | MClnrT | 943 | 3.102699 | 0.2078435 | 0.02103717 | 16.53465 | 41.9802 | 41.48515
Muscovite | 2020-08-31 | MClnrT | 1062 | 5.820338 | 0.1680873 | 0.3718915 | 60.61121 | 34.35201 | 5.036786
Orthoclase | 2020-08-31 | MClnrT | 0 | 0 | 0 | 0 | 0 | 0 | 0
Plagioclase | 2020-08-31 | MClnrT | 1291 | 4.400523 | 0.2810058 | 0.04954735 | 20.63492 | 47.13596 | 32.22912
Quartz | 2020-08-31 | MClnrT | 2047 | 12.38755 | 0.01203842 | 0.0517867 | 64.09295 | 32.55872 | 3.348326
Silicate gangue_generic | 2020-08-31 | MClnrT | 5915 | 31.00886 | 0.1256577 | 11.69877 | 45.87848 | 50.05311 | 4.068409
Chalcopyrite cl. | 2020-08-31 | MClnrT | 705 | 4.189386 | 25.56485 | 11.051 | 63.5514 | 25.93458 | 10.51402
Accessory_phases | 2020-08-31 | MFT | 33 | 0.5647378 | 0.1099359 | 0.05977654 | 54.12844 | 45.87156 | 0
Apatite | 2020-08-31 | MFT | 33 | 0.5647378 | 0.1099359 | 0.05977654 | 54.12844 | 45.87156 | 0
Zircon | 2020-08-31 | MFT | 0 | 0 | 0 | 0 | 0 | 0 | 0
Carbonate gangue | 2020-08-31 | MFT | 2500 | 25.56448 | 6.479556 | 10.60849 | 79.59148 | 16.60504 | 3.803487
Ankerite | 2020-08-31 | MFT | 292 | 2.086533 | 2.776386 | 7.675017 | 32.67327 | 49.25743 | 18.06931
Calcite | 2020-08-31 | MFT | 2097 | 22.66955 | 3.436519 | 1.833765 | 85.22148 | 12.4069 | 2.371619
Dolomite_ | 2020-08-31 | MFT | 111 | 0.8083961 | 0.2666505 | 1.099712 | 23.12139 | 64.16185 | 12.71676
Chalcopyrite | 2020-08-31 | MFT | 0 | 0 | 0 | 0 | 0 | 0 | 0
Chalcopyrite <20 | 2020-08-31 | MFT | 52 | 0.412191 | 31.88744 | 1.824577 | 66.66667 | 23.33333 | 10
Chalcopyrite >150 | 2020-08-31 | MFT | 0 | 0 | 0 | 0 | 0 | 0 | 0
CPS floating Cu | 2020-08-31 | MFT | 4 | 0.03284084 | 2.992441 | 0.2104492 | 0 | 75 | 25
Cuprite | 2020-08-31 | MFT | 0 | 0 | 0 | 0 | 0 | 0 | 0
Delafossite | 2020-08-31 | MFT | 3 | 0.02661042 | 2.500035 | 0.2104492 | 0 | 66.66667 | 33.33333
Malachite | 2020-08-31 | MFT | 1 | 0.006230413 | 0.4924063 | 0 | 0 | 100 | 0
Fe_Ox | 2020-08-31 | MFT | 215 | 3.161935 | 1.192555 | 44.53009 | 38.00738 | 44.28044 | 17.71218
Fe_oxyhydroxides | 2020-08-31 | MFT | 54 | 0.467281 | 0.04076211 | 4.477815 | 24.5614 | 38.59649 | 36.84211
Haematite | 2020-08-31 | MFT | 15 | 0.1390366 | 0 | 1.406151 | 37.5 | 12.5 | 50
Magnesioferrite | 2020-08-31 | MFT | 0 | 0 | 0 | 0 | 0 | 0 | 0
Magnetite | 2020-08-31 | MFT | 43 | 0.4897433 | 0.2828462 | 7.193736 | 41.37931 | 48.27586 | 10.34483
Tramp_Steel | 2020-08-31 | MFT | 103 | 2.065874 | 0.8689464 | 31.45239 | 42.14286 | 48.57143 | 9.285714
Fe_Ti_Ox | 2020-08-31 | MFT | 56 | 1.593674 | 0 | 5.960777 | 64.28571 | 30.47619 | 5.238095
Ilmenite | 2020-08-31 | MFT | 21 | 0.6846896 | 0 | 5.913944 | 57.47126 | 37.93103 | 4.597701
Rutile | 2020-08-31 | MFT | 33 | 0.8853745 | 0 | 0 | 70.83333 | 23.33333 | 5.833333
Non floating Cu | 2020-08-31 | MFT | 103 | 0.5999232 | 30.90704 | 5.170091 | 37.6 | 49.6 | 12.8
Chrysocolla | 2020-08-31 | MFT | 25 | 0.08607808 | 9.025305 | 0.03498447 | 40 | 36 | 24
Cu_Fe_Oxide | 2020-08-31 | MFT | 30 | 0.3305398 | 11.17336 | 4.240718 | 29.16667 | 66.66667 | 4.166667
CuFe_Silicate | 2020-08-31 | MFT | 48 | 0.1833053 | 10.70838 | 0.8943883 | 44.23077 | 40.38462 | 15.38462
Other sulphides | 2020-08-31 | MFT | 86 | 1.024182 | 0 | 0.5874719 | 27.58621 | 24.13793 | 48.27586
Arsenopyrite | 2020-08-31 | MFT | 0 | 0 | 0 | 0 | 0 | 0 | 0
Galena | 2020-08-31 | MFT | 72 | 0.8735695 | 0 | 0.3411893 | 27.77778 | 18.05556 | 54.16667
Millerite | 2020-08-31 | MFT | 0 | 0 | 0 | 0 | 0 | 0 | 0
Molybdenite | 2020-08-31 | MFT | 5 | 0.04508852 | 0 | 0.1468692 | 0 | 100 | 0
Monazite_Ce | 2020-08-31 | MFT | 5 | 0.0506631 | 0 | 0.01079154 | 33.33333 | 50 | 16.66667
Pentlandite | 2020-08-31 | MFT | 1 | 0.007869996 | 0 | 0.04177994 | 100 | 0 | 0
Siegenite | 2020-08-31 | MFT | 2 | 0.01583837 | 0 | 0.04684205 | 50 | 0 | 50
Sphalerite | 2020-08-31 | MFT | 0 | 0 | 0 | 0 | 0 | 0 | 0
vaesite | 2020-08-31 | MFT | 0 | 0 | 0 | 0 | 0 | 0 | 0
Pyrite | 2020-08-31 | MFT | 46 | 0.4846442 | 0.1567817 | 3.624047 | 61.01695 | 33.89831 | 5.084746
Pyrrhotite | 2020-08-31 | MFT | 12 | 0.1284941 | 0 | 1.380637 | 35.29412 | 64.70588 | 0
Sec. Cu Sulphides | 2020-08-31 | MFT | 15 | 0.1296418 | 21.91913 | 0.05404333 | 60 | 33.33333 | 6.666667
Bornite | 2020-08-31 | MFT | 4 | 0.03410331 | 4.608762 | 0.05253461 | 50 | 50 | 0
Chalcocite | 2020-08-31 | MFT | 7 | 0.06484548 | 12.99406 | 0 | 71.42857 | 28.57143 | 0
Covellite | 2020-08-31 | MFT | 4 | 0.03069298 | 4.316306 | 0.00150872 | 50 | 25 | 25
Silicate gangue | 2020-08-31 | MFT | 7971 | 66.30325 | 4.355118 | 25.98955 | 42.10491 | 46.83312 | 11.06198
Amphibole | 2020-08-31 | MFT | 0 | 0 | 0 | 0 | 0 | 0 | 0
Biotite | 2020-08-31 | MFT | 103 | 0.9429402 | 0 | 4.71738 | 8.542714 | 75.8794 | 15.57789
Garnets | 2020-08-31 | MFT | 9 | 0.04176016 | 0 | 0.04591884 | 33.33333 | 55.55556 | 11.11111
Kaolinite | 2020-08-31 | MFT | 608 | 2.841675 | 0.6240428 | 0.01858628 | 10.31866 | 27.6176 | 62.06373
Muscovite | 2020-08-31 | MFT | 959 | 9.27961 | 1.141548 | 0.6743522 | 58.84405 | 37.21973 | 3.936223
Orthoclase | 2020-08-31 | MFT | 0 | 0 | 0 | 0 | 0 | 0 | 0
Plagioclase | 2020-08-31 | MFT | 1113 | 5.656887 | 2.032951 | 0.04616727 | 10.3994 | 47.17408 | 42.42653
Quartz | 2020-08-31 | MFT | 1366 | 15.56341 | 0.3217847 | 0.09013941 | 64.82412 | 31.68621 | 3.489671
Silicate gangue_generic | 2020-08-31 | MFT | 3813 | 31.97697 | 0.2347916 | 20.397 | 35.56969 | 58.38635 | 6.043956
Chalcopyrite cl. | 2020-08-31 | MFT | 52 | 0.412191 | 31.88744 | 1.824577 | 66.66667 | 23.33333 | 10
Accessory_phases | 2020-08-31 | MRoT | 50 | 0.8060338 | 0.0927207 | 0.007329462 | 78.73563 | 16.09195 | 5.172414
Apatite | 2020-08-31 | MRoT | 50 | 0.8060338 | 0.0927207 | 0.007329462 | 78.73563 | 16.09195 | 5.172414
Zircon | 2020-08-31 | MRoT | 0 | 0 | 0 | 0 | 0 | 0 | 0
Carbonate gangue | 2020-08-31 | MRoT | 2754 | 24.63166 | 1.26725 | 7.606639 | 76.04184 | 19.83984 | 4.11832
Ankerite | 2020-08-31 | MRoT | 370 | 1.916353 | 0.4427259 | 4.986577 | 36.86747 | 38.55422 | 24.57831
Calcite | 2020-08-31 | MRoT | 2228 | 21.59562 | 0.8131151 | 1.512546 | 82.02723 | 15.48933 | 2.483444
Dolomite_ | 2020-08-31 | MRoT | 156 | 1.119687 | 0.01140908 | 1.107517 | 15.29851 | 79.10448 | 5.597015
Chalcopyrite | 2020-08-31 | MRoT | 61 | 2.383212 | 16.77564 | 9.86642 | 71.90722 | 28.09278 | 0
Chalcopyrite <20 | 2020-08-31 | MRoT | 362 | 2.862311 | 18.03046 | 10.49451 | 70.60086 | 19.74249 | 9.656652
Chalcopyrite >150 | 2020-08-31 | MRoT | 0 | 0 | 0 | 0 | 0 | 0 | 0
CPS floating Cu | 2020-08-31 | MRoT | 75 | 0.7854227 | 11.63584 | 0.9288359 | 28.57143 | 41.90476 | 29.52381
Cuprite | 2020-08-31 | MRoT | 6 | 0.0536535 | 0.9650738 | 0.00570333 | 0 | 16.66667 | 83.33333
Delafossite | 2020-08-31 | MRoT | 26 | 0.222061 | 1.820482 | 0.9049024 | 21.42857 | 14.28571 | 64.28571
Malachite | 2020-08-31 | MRoT | 36 | 0.2896702 | 4.619884 | 0.009565484 | 46.15385 | 40.38462 | 13.46154
Fe_Ox | 2020-08-31 | MRoT | 222 | 3.181095 | 0.06713239 | 33.2978 | 32.55034 | 50 | 17.44966
Fe_oxyhydroxides | 2020-08-31 | MRoT | 52 | 0.4617719 | 0.01106157 | 3.304182 | 30.15873 | 25.39683 | 44.44444
Haematite | 2020-08-31 | MRoT | 12 | 0.09323394 | 0 | 0.6891287 | 66.66667 | 33.33333 | 0
Magnesioferrite | 2020-08-31 | MRoT | 0 | 0 | 0 | 0 | 0 | 0 | 0
Magnetite | 2020-08-31 | MRoT | 51 | 0.4227778 | 0.01548336 | 4.524674 | 32.14286 | 42.85714 | 25
Tramp_Steel | 2020-08-31 | MRoT | 107 | 2.203312 | 0.04058746 | 24.77981 | 31.13772 | 62.87425 | 5.988024
Fe_Ti_Ox | 2020-08-31 | MRoT | 61 | 1.160147 | 0 | 2.168059 | 73.25581 | 20.93023 | 5.813953
Ilmenite | 2020-08-31 | MRoT | 13 | 0.3236801 | 0 | 2.036572 | 82.6087 | 17.3913 | 0
Rutile | 2020-08-31 | MRoT | 43 | 0.7520285 | 0 | 0.0133466 | 75.4386 | 16.66667 | 7.894737
Non floating Cu | 2020-08-31 | MRoT | 203 | 0.8676181 | 3.041563 | 4.272484 | 27.23214 | 41.96429 | 30.80357
Chrysocolla | 2020-08-31 | MRoT | 53 | 0.1631594 | 0.8001214 | 0.0330735 | 30.18868 | 37.73585 | 32.07547
Cu_Fe_Oxide | 2020-08-31 | MRoT | 40 | 0.3263188 | 0.841646 | 3.182239 | 16.98113 | 54.71698 | 28.30189
CuFe_Silicate | 2020-08-31 | MRoT | 107 | 0.3561507 | 1.27253 | 1.010718 | 30.97345 | 36.28319 | 32.74336
Other sulphides | 2020-08-31 | MRoT | 112 | 1.159692 | 0.3109525 | 0.4599547 | 33.04348 | 22.6087 | 44.34783
Arsenopyrite | 2020-08-31 | MRoT | 0 | 0 | 0 | 0 | 0 | 0 | 0
Galena | 2020-08-31 | MRoT | 86 | 0.9329258 | 0.06989988 | 0.3554941 | 25.5814 | 22.09302 | 52.32558
Millerite | 2020-08-31 | MRoT | 0 | 0 | 0 | 0 | 0 | 0 | 0
Molybdenite | 2020-08-31 | MRoT | 18 | 0.1451283 | 0.2266632 | 0.06526825 | 44.44444 | 33.33333 | 22.22222
Monazite_Ce | 2020-08-31 | MRoT | 5 | 0.06039683 | 0 | 0 | 87.5 | 12.5 | 0
Pentlandite | 2020-08-31 | MRoT | 0 | 0 | 0 | 0 | 0 | 0 | 0
Siegenite | 2020-08-31 | MRoT | 3 | 0.02124151 | 0.01438937 | 0.03919235 | 33.33333 | 0 | 66.66667
Sphalerite | 2020-08-31 | MRoT | 0 | 0 | 0 | 0 | 0 | 0 | 0
vaesite | 2020-08-31 | MRoT | 0 | 0 | 0 | 0 | 0 | 0 | 0
Pyrite | 2020-08-31 | MRoT | 122 | 1.997669 | 0.03297001 | 12.15632 | 79.04412 | 15.80882 | 5.147059
Pyrrhotite | 2020-08-31 | MRoT | 23 | 0.3581737 | 0.005355535 | 2.82322 | 22.64151 | 75.4717 | 1.886792
Sec. Cu Sulphides | 2020-08-31 | MRoT | 269 | 3.316416 | 48.27356 | 1.043045 | 65.53398 | 23.30097 | 11.16505
Bornite | 2020-08-31 | MRoT | 52 | 0.4192596 | 4.571094 | 0.633266 | 45.45455 | 36.36364 | 18.18182
Chalcocite | 2020-08-31 | MRoT | 176 | 2.609011 | 40.6539 | 0.3720135 | 72.06349 | 20.63492 | 7.301587
Covellite | 2020-08-31 | MRoT | 41 | 0.2881457 | 3.048573 | 0.03776558 | 42.85714 | 26.19048 | 30.95238
Silicate gangue | 2020-08-31 | MRoT | 7580 | 56.49055 | 0.4665554 | 14.87538 | 41.34334 | 48.01 | 10.64666
Amphibole | 2020-08-31 | MRoT | 0 | 0 | 0 | 0 | 0 | 0 | 0
Biotite | 2020-08-31 | MRoT | 39 | 0.2118287 | 0 | 0.6538119 | 24 | 40 | 36
Garnets | 2020-08-31 | MRoT | 9 | 0.03733756 | 0 | 0.06564467 | 11.11111 | 11.11111 | 77.77778
Kaolinite | 2020-08-31 | MRoT | 587 | 2.425065 | 0.1240749 | 0.01612569 | 8.585056 | 30.52464 | 60.8903
Muscovite | 2020-08-31 | MRoT | 547 | 4.563889 | 0.03398085 | 0.1781278 | 58.87681 | 36.32246 | 4.800725
Orthoclase | 2020-08-31 | MRoT | 0 | 0 | 0 | 0 | 0 | 0 | 0
Plagioclase | 2020-08-31 | MRoT | 1096 | 4.810051 | 0.2334941 | 0.03011093 | 9.984152 | 43.58162 | 46.43423
Quartz | 2020-08-31 | MRoT | 1275 | 12.27192 | 0.03052668 | 0.07751691 | 63.78601 | 31.1491 | 5.064894
Silicate gangue_generic | 2020-08-31 | MRoT | 4027 | 32.17046 | 0.04447889 | 13.85405 | 37.62529 | 58.73811 | 3.636597
Chalcopyrite cl. | 2020-08-31 | MRoT | 423 | 5.245523 | 34.8061 | 20.36093 | 71.19438 | 23.5363 | 5.269321
Accessory_phases | 2020-08-31 | MRoST | 32 | 0.4537054 | 0 | 0.04507983 | 58.16327 | 36.73469 | 5.102041
Apatite | 2020-08-31 | MRoST | 32 | 0.4537054 | 0 | 0.04507983 | 58.16327 | 36.73469 | 5.102041
Zircon | 2020-08-31 | MRoST | 0 | 0 | 0 | 0 | 0 | 0 | 0
Carbonate gangue | 2020-08-31 | MRoST | 2885 | 24.87685 | 4.003673 | 8.298576 | 78.07556 | 18.61479 | 3.309655
Ankerite | 2020-08-31 | MRoST | 311 | 1.606019 | 0.6730951 | 5.313343 | 45.97701 | 33.33333 | 20.68966
Calcite | 2020-08-31 | MRoST | 2401 | 22.04742 | 3.262898 | 1.522194 | 83.19827 | 14.62273 | 2.179002
Dolomite_ | 2020-08-31 | MRoST | 173 | 1.223413 | 0.06768069 | 1.463039 | 19.11263 | 76.79181 | 4.095563
Chalcopyrite | 2020-08-31 | MRoST | 6 | 0.2332697 | 10.41231 | 1.242519 | 81.57895 | 18.42105 | 0
Chalcopyrite <20 | 2020-08-31 | MRoST | 90 | 0.6322837 | 23.08944 | 2.813926 | 72.81553 | 20.38835 | 6.796117
Chalcopyrite >150 | 2020-08-31 | MRoST | 1 | 0.2639631 | 11.55124 | 1.420737 | 100 | 0 | 0
CPS floating Cu | 2020-08-31 | MRoST | 27 | 0.2200547 | 20.59736 | 0.34008 | 18.18182 | 60.60606 | 21.21212
Cuprite | 2020-08-31 | MRoST | 1 | 0.01787395 | 1.792575 | 0.02253481 | 0 | 0 | 100
Delafossite | 2020-08-31 | MRoST | 10 | 0.07926072 | 4.581392 | 0.3175452 | 20 | 50 | 30
Malachite | 2020-08-31 | MRoST | 15 | 0.1113459 | 12.84782 | 0 | 20 | 70 | 10
Fe_Ox | 2020-08-31 | MRoST | 260 | 3.512671 | 0.1421776 | 48.69878 | 36.36364 | 47.57576 | 16.06061
Fe_oxyhydroxides | 2020-08-31 | MRoST | 57 | 0.4248726 | 0 | 3.68175 | 29.31034 | 36.2069 | 34.48276
Haematite | 2020-08-31 | MRoST | 15 | 0.1164737 | 0 | 1.13142 | 26.66667 | 46.66667 | 26.66667
Magnesioferrite | 2020-08-31 | MRoST | 0 | 0 | 0 | 0 | 0 | 0 | 0
Magnetite | 2020-08-31 | MRoST | 62 | 0.5583412 | 0.1022026 | 7.815352 | 36.48649 | 44.59459 | 18.91892
Tramp_Steel | 2020-08-31 | MRoST | 126 | 2.412984 | 0.03997499 | 36.07026 | 39.34426 | 52.45902 | 8.196721
Fe_Ti_Ox | 2020-08-31 | MRoST | 87 | 1.265388 | 0.1801449 | 2.372461 | 71.42857 | 17.46032 | 11.11111
Ilmenite | 2020-08-31 | MRoST | 17 | 0.2883274 | 0 | 2.32017 | 41.46341 | 34.14634 | 24.39024
Rutile | 2020-08-31 | MRoST | 67 | 0.9559634 | 0.1801449 | 0.03890789 | 80 | 12.41379 | 7.586207
Non floating Cu | 2020-08-31 | MRoST | 149 | 0.6986225 | 17.1872 | 5.022685 | 34.26966 | 48.8764 | 16.85393
Chrysocolla | 2020-08-31 | MRoST | 31 | 0.1138366 | 5.569476 | 0.02903177 | 35.13514 | 43.24324 | 21.62162
Cu_Fe_Oxide | 2020-08-31 | MRoST | 37 | 0.2830531 | 4.481994 | 3.531662 | 26.08696 | 58.69565 | 15.21739
CuFe_Silicate | 2020-08-31 | MRoST | 80 | 0.2929424 | 6.70123 | 1.43789 | 38.70968 | 45.16129 | 16.12903
Other sulphides | 2020-08-31 | MRoST | 122 | 1.337323 | 0.9593365 | 0.6031198 | 40.90909 | 27.27273 | 31.81818
Arsenopyrite | 2020-08-31 | MRoST | 0 | 0 | 0 | 0 | 0 | 0 | 0
Galena | 2020-08-31 | MRoST | 101 | 1.105841 | 0.4051505 | 0.3583387 | 32.35294 | 29.41176 | 38.23529
Millerite | 2020-08-31 | MRoST | 0 | 0 | 0 | 0 | 0 | 0 | 0
Molybdenite | 2020-08-31 | MRoST | 10 | 0.08057929 | 0.5541859 | 0.1480991 | 60 | 20 | 20
Monazite_Ce | 2020-08-31 | MRoST | 11 | 0.150903 | 0 | 0.09668196 | 75 | 20 | 5
Pentlandite | 2020-08-31 | MRoST | 0 | 0 | 0 | 0 | 0 | 0 | 0
Siegenite | 2020-08-31 | MRoST | 0 | 0 | 0 | 0 | 0 | 0 | 0
Sphalerite | 2020-08-31 | MRoST | 0 | 0 | 0 | 0 | 0 | 0 | 0
vaesite | 2020-08-31 | MRoST | 0 | 0 | 0 | 0 | 0 | 0 | 0
Pyrite | 2020-08-31 | MRoST | 78 | 0.9468653 | 0 | 7.389434 | 63.56589 | 31.78295 | 4.651163
Pyrrhotite | 2020-08-31 | MRoST | 12 | 0.08780213 | 0.05226151 | 0.8822605 | 46.15385 | 38.46154 | 15.38462
Sec. Cu Sulphides | 2020-08-31 | MRoST | 16 | 0.124224 | 9.348315 | 0.09853441 | 68.75 | 25 | 6.25
Bornite | 2020-08-31 | MRoST | 6 | 0.04571043 | 2.524306 | 0.08624616 | 66.66667 | 33.33333 | 0
Chalcocite | 2020-08-31 | MRoST | 7 | 0.05794384 | 5.386063 | 0.009461115 | 85.71429 | 14.28571 | 0
Covellite | 2020-08-31 | MRoST | 3 | 0.0205697 | 1.437946 | 0.002827132 | 33.33333 | 33.33333 | 33.33333
Silicate gangue | 2020-08-31 | MRoST | 9302 | 65.34698 | 2.476547 | 20.77181 | 43.50702 | 47.16608 | 9.326905
Amphibole | 2020-08-31 | MRoST | 0 | 0 | 0 | 0 | 0 | 0 | 0
Biotite | 2020-08-31 | MRoST | 58 | 0.3429601 | 0 | 1.637926 | 11.11111 | 65.4321 | 23.45679
Garnets | 2020-08-31 | MRoST | 2 | 0.008292342 | 0 | 0.02426273 | 0 | 50 | 50
Kaolinite | 2020-08-31 | MRoST | 669 | 2.716474 | 0.1667389 | 0.01722465 | 13.47518 | 32.19858 | 54.32624
Muscovite | 2020-08-31 | MRoST | 941 | 7.296264 | 0.3991625 | 0.3885213 | 61.21178 | 36.18347 | 2.604757
Orthoclase | 2020-08-31 | MRoST | 0 | 0 | 0 | 0 | 0 | 0 | 0
Plagioclase | 2020-08-31 | MRoST | 1254 | 5.382404 | 1.719068 | 0.0594563 | 14.08351 | 41.89667 | 44.01982
Quartz | 2020-08-31 | MRoST | 1498 | 13.30518 | 0.02675604 | 0.09697812 | 64.72133 | 29.99708 | 5.281587
Silicate gangue_generic | 2020-08-31 | MRoST | 4880 | 36.2954 | 0.1648217 | 18.54744 | 39.12351 | 57.95105 | 2.925441
Chalcopyrite cl. | 2020-08-31 | MRoST | 97 | 1.129517 | 45.05298 | 5.477182 | 80.97826 | 15.21739 | 3.804348
Accessory_phases | 2020-08-31 | MCON | 9 | 0.02606167 | 0.001580193 | 0 | 50 | 41.66667 | 8.333333
Apatite | 2020-08-31 | MCON | 9 | 0.02606167 | 0.001580193 | 0 | 50 | 41.66667 | 8.333333
Zircon | 2020-08-31 | MCON | 0 | 0 | 0 | 0 | 0 | 0 | 0
Carbonate gangue | 2020-08-31 | MCON | 255 | 0.7106479 | 0.07942133 | 0.10311 | 64.97326 | 25.13369 | 9.893048
Ankerite | 2020-08-31 | MCON | 42 | 0.09309212 | 0.01737953 | 0.06466845 | 37.2093 | 25.5814 | 37.2093
Calcite | 2020-08-31 | MCON | 206 | 0.5960095 | 0.06110023 | 0.03108677 | 68.75 | 24.6875 | 6.5625
Dolomite_ | 2020-08-31 | MCON | 7 | 0.02154624 | 0.0009415761 | 0.00735474 | 63.63636 | 36.36364 | 0
Chalcopyrite | 2020-08-31 | MCON | 1129 | 20.64172 | 21.11074 | 23.60582 | 80.55246 | 19.39174 | 0.05580357
Chalcopyrite <20 | 2020-08-31 | MCON | 9763 | 38.37207 | 38.03128 | 41.81625 | 84.82552 | 13.49343 | 1.681051
Chalcopyrite >150 | 2020-08-31 | MCON | 6 | 0.5730612 | 0.5928026 | 0.6719898 | 86.93467 | 13.06533 | 0
CPS floating Cu | 2020-08-31 | MCON | 502 | 2.113257 | 4.017872 | 1.034783 | 32.91536 | 40.59561 | 26.48903
Cuprite | 2020-08-31 | MCON | 35 | 0.1718888 | 0.4327889 | 0.02199595 | 0 | 29.26829 | 70.73171
Delafossite | 2020-08-31 | MCON | 218 | 0.896083 | 1.209015 | 0.9761981 | 32.36515 | 33.19502 | 34.43983
Malachite | 2020-08-31 | MCON | 228 | 0.8226746 | 1.76825 | 0.02843991 | 41.90476 | 41.90476 | 16.19048
Fe_Ox | 2020-08-31 | MCON | 78 | 0.5255977 | 0.001461235 | 1.626089 | 40.56604 | 39.62264 | 19.81132
Fe_oxyhydroxides | 2020-08-31 | MCON | 7 | 0.02405481 | 0.000436706 | 0.0409115 | 57.14286 | 0 | 42.85714
Haematite | 2020-08-31 | MCON | 3 | 0.01092776 | 0 | 0.02136145 | 66.66667 | 33.33333 | 0
Magnesioferrite | 2020-08-31 | MCON | 0 | 0 | 0 | 0 | 0 | 0 | 0
Magnetite | 2020-08-31 | MCON | 35 | 0.1380403 | 0.0004600452 | 0.3979886 | 28.20513 | 35.89744 | 35.89744
Tramp_Steel | 2020-08-31 | MCON | 33 | 0.3525748 | 0.0005644843 | 1.165828 | 45.61404 | 47.36842 | 7.017544
Fe_Ti_Ox | 2020-08-31 | MCON | 18 | 0.07938088 | 0.001317108 | 0.05635552 | 56 | 36 | 8
Ilmenite | 2020-08-31 | MCON | 7 | 0.02969051 | 0.0002645664 | 0.05193122 | 44.44444 | 44.44444 | 11.11111
Rutile | 2020-08-31 | MCON | 10 | 0.04639142 | 0.001052541 | 0.002710438 | 60 | 33.33333 | 6.666667
Non floating Cu | 2020-08-31 | MCON | 125 | 0.3474546 | 0.2061868 | 0.6262274 | 26.21951 | 50.60976 | 23.17073
Chrysocolla | 2020-08-31 | MCON | 33 | 0.04762853 | 0.03932434 | 0.004004156 | 27.27273 | 36.36364 | 36.36364
Cu_Fe_Oxide | 2020-08-31 | MCON | 45 | 0.2164933 | 0.1060432 | 0.5399335 | 24 | 66.66667 | 9.333333
CuFe_Silicate | 2020-08-31 | MCON | 46 | 0.0812709 | 0.05956357 | 0.08097921 | 27.27273 | 38.18182 | 34.54545
Other sulphides | 2020-08-31 | MCON | 186 | 0.7772935 | 0.1552484 | 0.3341059 | 49.5098 | 33.33333 | 17.15686
Arsenopyrite | 2020-08-31 | MCON | 1 | 0.004261138 | 0 | 0.005521598 | 0 | 100 | 0
Galena | 2020-08-31 | MCON | 14 | 0.07120225 | 0.02567463 | 0.03043351 | 50 | 28.57143 | 21.42857
Millerite | 2020-08-31 | MCON | 7 | 0.04059765 | 0 | 0.0009022993 | 54.54545 | 45.45455 | 0
Molybdenite | 2020-08-31 | MCON | 147 | 0.5745664 | 0.1232175 | 0.283969 | 50 | 30.26316 | 19.73684
Monazite_Ce | 2020-08-31 | MCON | 2 | 0.007078988 | 0 | 0 | 100 | 0 | 0
Pentlandite | 2020-08-31 | MCON | 1 | 0.003298946 | 0 | 0.003498438 | 0 | 0 | 100
Siegenite | 2020-08-31 | MCON | 10 | 0.06307172 | 0 | 0.009120205 | 42.10526 | 57.89474 | 0
Sphalerite | 2020-08-31 | MCON | 0 | 0 | 0 | 0 | 0 | 0 | 0
vaesite | 2020-08-31 | MCON | 3 | 0.009896837 | 0.003311641 | 0.000660902 | 33.33333 | 33.33333 | 33.33333
Pyrite | 2020-08-31 | MCON | 1814 | 14.31369 | 0.09574931 | 24.41492 | 77.07481 | 21.14506 | 1.78013
Pyrrhotite | 2020-08-31 | MCON | 258 | 1.23883 | 0.01304742 | 2.667239 | 55.24297 | 33.75959 | 10.99744
Sec. Cu Sulphides | 2020-08-31 | MCON | 3308 | 17.32082 | 35.67408 | 2.854774 | 62.39297 | 30.4281 | 7.178924
Bornite | 2020-08-31 | MCON | 786 | 3.091387 | 5.098121 | 1.4724 | 43.81503 | 35.95376 | 20.23121
Chalcocite | 2020-08-31 | MCON | 2376 | 13.75018 | 29.80731 | 1.355676 | 67.24089 | 29.14431 | 3.614798
Covellite | 2020-08-31 | MCON | 146 | 0.4792543 | 0.7686495 | 0.02669769 | 55.03356 | 28.85906 | 16.10738
Silicate gangue | 2020-08-31 | MCON | 1090 | 2.960117 | 0.01920699 | 0.1883381 | 56.8268 | 35.14539 | 8.027813
Amphibole | 2020-08-31 | MCON | 0 | 0 | 0 | 0 | 0 | 0 | 0
Biotite | 2020-08-31 | MCON | 4 | 0.01588992 | 0 | 0.01663282 | 12.5 | 62.5 | 25
Garnets | 2020-08-31 | MCON | 0 | 0 | 0 | 0 | 0 | 0 | 0
Kaolinite | 2020-08-31 | MCON | 45 | 0.08676227 | 0.001415273 | 0 | 25 | 29.16667 | 45.83333
Muscovite | 2020-08-31 | MCON | 48 | 0.1957512 | 0.001447074 | 0.004490403 | 42.57426 | 54.45545 | 2.970297
Orthoclase | 2020-08-31 | MCON | 0 | 0 | 0 | 0 | 0 | 0 | 0
Plagioclase | 2020-08-31 | MCON | 133 | 0.2608916 | 0.01253055 | 0.003610534 | 34.93151 | 44.52055 | 20.54795
Quartz | 2020-08-31 | MCON | 426 | 1.216624 | 0.002200631 | 0.004928973 | 73.65269 | 23.9521 | 2.39521
Silicate gangue_generic | 2020-08-31 | MCON | 434 | 1.184198 | 0.00161347 | 0.1586753 | 49.09984 | 42.06219 | 8.837971
Chalcopyrite cl. | 2020-08-31 | MCON | 10898 | 59.58685 | 59.73483 | 66.09406 | 83.36555 | 15.53257 | 1.101875
Accessory_phases | 2020-09-10 | MCOF | 12 | 0.1809586 | 0.001801748 | 0 | 80 | 16 | 4
Apatite | 2020-09-10 | MCOF | 12 | 0.1809586 | 0.001801748 | 0 | 80 | 16 | 4
Zircon | 2020-09-10 | MCOF | 0 | 0 | 0 | 0 | 0 | 0 | 0
Carbonate gangue | 2020-09-10 | MCOF | 3155 | 44.33348 | 3.740153 | 15.35011 | 76.88706 | 19.66515 | 3.447787
Ankerite | 2020-09-10 | MCOF | 439 | 3.614934 | 1.570194 | 10.02978 | 34.93014 | 39.32136 | 25.7485
Calcite | 2020-09-10 | MCOF | 2591 | 39.13871 | 2.032358 | 3.419708 | 82.31562 | 16.16178 | 1.522601
Dolomite_ | 2020-09-10 | MCOF | 125 | 1.579837 | 0.1376007 | 1.900616 | 22.31405 | 70.24793 | 7.438017
Chalcopyrite | 2020-09-10 | MCOF | 26 | 1.833156 | 20.99415 | 7.666796 | 69.63351 | 27.74869 | 2.617801
Chalcopyrite <20 | 2020-09-10 | MCOF | 208 | 2.696947 | 28.10159 | 10.48006 | 70.46263 | 22.41993 | 7.117438
Chalcopyrite >150 | 2020-09-10 | MCOF | 1 | 0.3359187 | 3.793229 | 1.415641 | 100 | 0 | 0
CPS floating Cu | 2020-09-10 | MCOF | 27 | 0.3437984 | 7.804772 | 0.3492991 | 41.17647 | 55.88235 | 2.941176
Cuprite | 2020-09-10 | MCOF | 1 | 0.01397275 | 0.3535385 | 0.01239534 | 0 | 0 | 100
Delafossite | 2020-09-10 | MCOF | 8 | 0.11153 | 1.448156 | 0.3327154 | 77.77778 | 22.22222 | 0
Malachite | 2020-09-10 | MCOF | 17 | 0.2001997 | 5.440595 | 0.004188357 | 30.43478 | 69.56522 | 0
Fe_Ox | 2020-09-10 | MCOF | 147 | 2.741637 | 0.07205676 | 29.38808 | 35.29412 | 47.05882 | 17.64706
Fe_oxyhydroxides | 2020-09-10 | MCOF | 45 | 0.5153884 | 0 | 3.511699 | 35.55556 | 33.33333 | 31.11111
Haematite | 2020-09-10 | MCOF | 6 | 0.07284155 | 0.01245295 | 0.5992638 | 33.33333 | 16.66667 | 50
Magnesioferrite | 2020-09-10 | MCOF | 0 | 0 | 0 | 0 | 0 | 0 | 0
Magnetite | 2020-09-10 | MCOF | 31 | 0.4010867 | 0.02309401 | 4.429012 | 32.35294 | 44.11765 | 23.52941
Tramp_Steel | 2020-09-10 | MCOF | 65 | 1.75232 | 0.0365098 | 20.8481 | 36.47059 | 57.64706 | 5.882353
Fe_Ti_Ox | 2020-09-10 | MCOF | 38 | 1.249301 | 0.09240388 | 2.367425 | 61.34454 | 26.89076 | 11.76471
Ilmenite | 2020-09-10 | MCOF | 13 | 0.3628334 | 0.03793557 | 2.330716 | 48.48485 | 48.48485 | 3.030303
Rutile | 2020-09-10 | MCOF | 25 | 0.886468 | 0.0544683 | 0.03670902 | 66.27907 | 18.60465 | 15.11628
Non floating Cu | 2020-09-10 | MCOF | 168 | 1.100984 | 6.535504 | 5.07995 | 33.67876 | 47.66839 | 18.65285
Chrysocolla | 2020-09-10 | MCOF | 31 | 0.1539293 | 1.796921 | 0.02805303 | 37.5 | 40.625 | 21.875
Cu_Fe_Oxide | 2020-09-10 | MCOF | 24 | 0.3078586 | 1.101161 | 3.115542 | 40.625 | 46.875 | 12.5
CuFe_Silicate | 2020-09-10 | MCOF | 111 | 0.6254524 | 3.541943 | 1.910839 | 30.70866 | 49.6063 | 19.68504
Other sulphides | 2020-09-10 | MCOF | 65 | 1.223876 | 0.03876862 | 0.3905462 | 23.17073 | 47.56098 | 29.26829
Arsenopyrite | 2020-09-10 | MCOF | 0 | 0 | 0 | 0 | 0 | 0 | 0
Galena | 2020-09-10 | MCOF | 49 | 0.830577 | 0 | 0.2860561 | 22.44898 | 32.65306 | 44.89796
Millerite | 2020-09-10 | MCOF | 0 | 0 | 0 | 0 | 0 | 0 | 0
Molybdenite | 2020-09-10 | MCOF | 6 | 0.07559029 | 0.03876862 | 0.04183064 | 33.33333 | 50 | 16.66667
Monazite_Ce | 2020-09-10 | MCOF | 9 | 0.3067133 | 0 | 0.03816036 | 23.07692 | 76.92308 | 0
Pentlandite | 2020-09-10 | MCOF | 1 | 0.01099495 | 0 | 0.02449911 | 0 | 0 | 100
Siegenite | 2020-09-10 | MCOF | 0 | 0 | 0 | 0 | 0 | 0 | 0
Sphalerite | 2020-09-10 | MCOF | 0 | 0 | 0 | 0 | 0 | 0 | 0
vaesite | 2020-09-10 | MCOF | 0 | 0 | 0 | 0 | 0 | 0 | 0
Pyrite | 2020-09-10 | MCOF | 44 | 1.204978 | 0.0616994 | 7.608074 | 71.42857 | 23.80952 | 4.761905
Pyrrhotite | 2020-09-10 | MCOF | 11 | 0.200635 | 0.007549378 | 1.641782 | 100 | 0 | 0
Sec. Cu Sulphides | 2020-09-10 | MCOF | 72 | 1.246278 | 28.16935 | 0.3250179 | 68 | 22 | 10
Bornite | 2020-09-10 | MCOF | 12 | 0.1429344 | 2.389901 | 0.1841416 | 41.66667 | 41.66667 | 16.66667
Chalcocite | 2020-09-10 | MCOF | 45 | 0.9318221 | 23.0218 | 0.1203733 | 80.55556 | 11.11111 | 8.333333
Covellite | 2020-09-10 | MCOF | 15 | 0.1715212 | 2.757653 | 0.02050301 | 31.25 | 56.25 | 12.5
Silicate gangue | 2020-09-10 | MCOF | 3575 | 41.30806 | 0.5869719 | 17.93722 | 40.24353 | 48.49315 | 11.26332
Amphibole | 2020-09-10 | MCOF | 0 | 0 | 0 | 0 | 0 | 0 | 0
Biotite | 2020-09-10 | MCOF | 58 | 0.5891691 | 0.007407689 | 2.124896 | 14.60674 | 66.29213 | 19.10112
Garnets | 2020-09-10 | MCOF | 1 | 0.00648244 | 0 | 0 | 0 | 0 | 100
Kaolinite | 2020-09-10 | MCOF | 201 | 1.241009 | 0.07659923 | 0.01466678 | 12.62136 | 27.18447 | 60.19417
Muscovite | 2020-09-10 | MCOF | 418 | 4.263292 | 0.1648587 | 0.3325604 | 59.84848 | 31.66667 | 8.484848
Orthoclase | 2020-09-10 | MCOF | 0 | 0 | 0 | 0 | 0 | 0 | 0
Plagioclase | 2020-09-10 | MCOF | 595 | 4.436921 | 0.2460348 | 0.05373146 | 13.95973 | 49.12752 | 36.91275
Quartz | 2020-09-10 | MCOF | 603 | 10.60452 | 0.01414279 | 0.1006946 | 62.16371 | 33.9439 | 3.892387
Silicate gangue_generic | 2020-09-10 | MCOF | 1699 | 20.16667 | 0.07792865 | 15.31068 | 32.67136 | 60.95452 | 6.374119
Chalcopyrite cl. | 2020-09-10 | MCOF | 235 | 4.866022 | 52.88897 | 19.5625 | 72.18935 | 22.87968 | 4.930966
Accessory_phases | 2020-09-10 | MClnrT | 36 | 0.2708071 | 0.0780722 | 0.02774045 | 64.28571 | 22.85714 | 12.85714
Apatite | 2020-09-10 | MClnrT | 36 | 0.2708071 | 0.0780722 | 0.02774045 | 64.28571 | 22.85714 | 12.85714
Zircon | 2020-09-10 | MClnrT | 0 | 0 | 0 | 0 | 0 | 0 | 0
Carbonate gangue | 2020-09-10 | MClnrT | 7101 | 41.75916 | 11.23286 | 16.55189 | 66.1779 | 27.51134 | 6.310758
Ankerite | 2020-09-10 | MClnrT | 1247 | 5.414428 | 5.510725 | 12.00239 | 31.41026 | 40.31339 | 28.27635
Calcite | 2020-09-10 | MClnrT | 5655 | 35.35731 | 5.639444 | 3.717096 | 71.57737 | 25.13841 | 3.284226
Dolomite_ | 2020-09-10 | MClnrT | 199 | 0.9874298 | 0.08269196 | 0.8324015 | 35.33569 | 53.35689 | 11.30742
Chalcopyrite | 2020-09-10 | MClnrT | 1 | 0.03077799 | 0.2607724 | 0.119596 | 0 | 100 | 0
Chalcopyrite <20 | 2020-09-10 | MClnrT | 550 | 3.005983 | 19.37327 | 8.033749 | 51.53584 | 23.37884 | 25.08532
Chalcopyrite >150 | 2020-09-10 | MClnrT | 0 | 0 | 0 | 0 | 0 | 0 | 0
CPS floating Cu | 2020-09-10 | MClnrT | 159 | 1.057274 | 14.29015 | 1.281203 | 34.59459 | 44.86486 | 20.54054
Cuprite | 2020-09-10 | MClnrT | 3 | 0.02240402 | 0.4927804 | 0 | 0 | 33.33333 | 66.66667
Delafossite | 2020-09-10 | MClnrT | 68 | 0.4636286 | 4.140081 | 1.263169 | 35.71429 | 37.14286 | 27.14286
Malachite | 2020-09-10 | MClnrT | 86 | 0.4745245 | 7.440185 | 0.01803443 | 38.23529 | 48.03922 | 13.72549
Fe_Ox | 2020-09-10 | MClnrT | 334 | 3.692134 | 0.07451029 | 34.56657 | 44.98834 | 42.42424 | 12.58741
Fe_oxyhydroxides | 2020-09-10 | MClnrT | 86 | 0.5631612 | 0.02504079 | 3.416093 | 42.3913 | 34.78261 | 22.82609
Haematite | 2020-09-10 | MClnrT | 26 | 0.1751921 | 0.006827237 | 1.126126 | 48.14815 | 33.33333 | 18.51852
Magnesioferrite | 2020-09-10 | MClnrT | 0 | 0 | 0 | 0 | 0 | 0 | 0
Magnetite | 2020-09-10 | MClnrT | 85 | 0.6178858 | 0.02151647 | 5.830764 | 33.67347 | 46.93878 | 19.38776
Tramp_Steel | 2020-09-10 | MClnrT | 137 | 2.335895 | 0.02112579 | 24.19358 | 50.9434 | 44.81132 | 4.245283
Fe_Ti_Ox | 2020-09-10 | MClnrT | 56 | 0.6728552 | 0.02225937 | 1.038544 | 58.33333 | 31.66667 | 10
Ilmenite | 2020-09-10 | MClnrT | 17 | 0.1880469 | 0.02225937 | 1.033354 | 71.875 | 18.75 | 9.375
Rutile | 2020-09-10 | MClnrT | 39 | 0.4848084 | 0 | 0.005189981 | 53.40909 | 36.36364 | 10.22727
Non floating Cu | 2020-09-10 | MClnrT | 828 | 2.52437 | 10.90717 | 6.78704 | 28.58744 | 36.32287 | 35.08969
Chrysocolla | 2020-09-10 | MClnrT | 216 | 0.5887483 | 3.755298 | 0.1733872 | 27.9476 | 36.24454 | 35.80786
Cu_Fe_Oxide | 2020-09-10 | MClnrT | 59 | 0.3753592 | 1.034848 | 3.346369 | 43.83562 | 45.20548 | 10.9589
CuFe_Silicate | 2020-09-10 | MClnrT | 547 | 1.534553 | 5.948651 | 3.2404 | 26.75815 | 34.99142 | 38.25043
Other sulphides | 2020-09-10 | MClnrT | 170 | 1.477368 | 0.3260093 | 0.8040948 | 42.04545 | 34.65909 | 23.29545
Arsenopyrite | 2020-09-10 | MClnrT | 0 | 0 | 0 | 0 | 0 | 0 | 0
Galena | 2020-09-10 | MClnrT | 131 | 1.186801 | 0.1926906 | 0.5102243 | 36.64122 | 34.35115 | 29.00763
Millerite | 2020-09-10 | MClnrT | 3 | 0.01972289 | 0 | 0.002951075 | 100 | 0 | 0
Molybdenite | 2020-09-10 | MClnrT | 22 | 0.1481359 | 0.1333187 | 0.170671 | 68.18182 | 22.72727 | 9.090909
Monazite_Ce | 2020-09-10 | MClnrT | 8 | 0.07565949 | 0 | 0.009940125 | 50 | 41.66667 | 8.333333
Pentlandite | 2020-09-10 | MClnrT | 4 | 0.03525879 | 0 | 0.09543991 | 33.33333 | 66.66667 | 0
Siegenite | 2020-09-10 | MClnrT | 1 | 0.005913193 | 0 | 0.01139415 | 0 | 100 | 0
Sphalerite | 2020-09-10 | MClnrT | 0 | 0 | 0 | 0 | 0 | 0 | 0
vaesite | 2020-09-10 | MClnrT | 1 | 0.005876465 | 0 | 0.003474219 | 0 | 100 | 0
Pyrite | 2020-09-10 | MClnrT | 154 | 1.61926 | 0.1121631 | 8.585692 | 64.39394 | 30.30303 | 5.30303
Pyrrhotite | 2020-09-10 | MClnrT | 72 | 0.7957835 | 0.01028968 | 5.611217 | 48.93617 | 50.35461 | 0.7092199
Sec. Cu Sulphides | 2020-09-10 | MClnrT | 414 | 2.744836 | 42.68785 | 0.7988395 | 67.76471 | 19.05882 | 13.17647
Bornite | 2020-09-10 | MClnrT | 92 | 0.5920538 | 7.249609 | 0.6458674 | 46.23656 | 23.65591 | 30.10753
Chalcocite | 2020-09-10 | MClnrT | 201 | 1.459506 | 26.70519 | 0.07173191 | 85.30806 | 13.74408 | 0.9478673
Covellite | 2020-09-10 | MClnrT | 121 | 0.693276 | 8.733045 | 0.08124023 | 53.71901 | 24.79339 | 21.4876
Silicate gangue | 2020-09-10 | MClnrT | 7494 | 40.34939 | 0.6246274 | 15.79383 | 44.25589 | 45.88637 | 9.857749
Amphibole | 2020-09-10 | MClnrT | 0 | 0 | 0 | 0 | 0 | 0 | 0
Biotite | 2020-09-10 | MClnrT | 69 | 0.3679646 | 0.005132636 | 1.254797 | 7.692308 | 73.07692 | 19.23077
Garnets | 2020-09-10 | MClnrT | 7 | 0.02425266 | 0 | 0.01110305 | 42.85714 | 0 | 57.14286
Kaolinite | 2020-09-10 | MClnrT | 340 | 1.136594 | 0.1759969 | 0.01723847 | 18.4136 | 30.87819 | 50.70822
Muscovite | 2020-09-10 | MClnrT | 1038 | 5.330541 | 0.1033347 | 0.3525858 | 56.73575 | 35.36269 | 7.901554
Orthoclase | 2020-09-10 | MClnrT | 0 | 0 | 0 | 0 | 0 | 0 | 0
Plagioclase | 2020-09-10 | MClnrT | 851 | 3.319958 | 0.1891362 | 0.03498956 | 20.51774 | 51.86961 | 27.61266
Quartz | 2020-09-10 | MClnrT | 1801 | 12.44188 | 0.01797612 | 0.08990402 | 59.08735 | 37.34029 | 3.57236
Silicate gangue_generic | 2020-09-10 | MClnrT | 3388 | 17.72819 | 0.1330508 | 14.03321 | 36.76728 | 54.76144 | 8.471276
Chalcopyrite cl. | 2020-09-10 | MClnrT | 551 | 3.036761 | 19.63404 | 8.153345 | 51.01351 | 24.15541 | 24.83108
Accessory_phases | 2020-09-10 | MRoST | 37 | 0.4218824 | 0.1095712 | 0.003511782 | 40.50633 | 53.16456 | 6.329114
Apatite | 2020-09-10 | MRoST | 37 | 0.4218824 | 0.1095712 | 0.003511782 | 40.50633 | 53.16456 | 6.329114
Zircon | 2020-09-10 | MRoST | 0 | 0 | 0 | 0 | 0 | 0 | 0
Carbonate gangue | 2020-09-10 | MRoST | 4960 | 44.23047 | 11.6661 | 17.89793 | 73.35717 | 23.21522 | 3.42761
Ankerite | 2020-09-10 | MRoST | 752 | 4.482289 | 3.292963 | 13.52694 | 39.90499 | 42.75534 | 17.33967
Calcite | 2020-09-10 | MRoST | 4077 | 38.8138 | 8.373135 | 3.260201 | 77.85251 | 20.30678 | 1.840708
Dolomite_ | 2020-09-10 | MRoST | 131 | 0.9343806 | 0 | 1.110798 | 22.16495 | 65.46392 | 12.37113
Chalcopyrite | 2020-09-10 | MRoST | 1 | 0.02832378 | 1.684877 | 0.1292345 | 100 | 0 | 0
Chalcopyrite <20 | 2020-09-10 | MRoST | 47 | 0.382371 | 17.69295 | 1.466766 | 77.77778 | 12.96296 | 9.259259
Chalcopyrite >150 | 2020-09-10 | MRoST | 0 | 0 | 0 | 0 | 0 | 0 | 0
CPS floating Cu | 2020-09-10 | MRoST | 18 | 0.1383404 | 14.00492 | 0.1760591 | 42.10526 | 52.63158 | 5.263158
Cuprite | 2020-09-10 | MRoST | 0 | 0 | 0 | 0 | 0 | 0 | 0
Delafossite | 2020-09-10 | MRoST | 5 | 0.0548562 | 5.235754 | 0.1760591 | 50 | 50 | 0
Malachite | 2020-09-10 | MRoST | 13 | 0.08348418 | 8.769168 | 0 | 38.46154 | 53.84615 | 7.692308
Fe_Ox | 2020-09-10 | MRoST | 264 | 3.779771 | 0.552771 | 44.19204 | 34.04908 | 49.07975 | 16.87117
Fe_oxyhydroxides | 2020-09-10 | MRoST | 77 | 0.6590856 | 0.1156722 | 5.259706 | 29.48718 | 42.30769 | 28.20513
Haematite | 2020-09-10 | MRoST | 23 | 0.2060065 | 0 | 1.72682 | 47.82609 | 26.08696 | 26.08696
Magnesioferrite | 2020-09-10 | MRoST | 0 | 0 | 0 | 0 | 0 | 0 | 0
Magnetite | 2020-09-10 | MRoST | 59 | 0.6788582 | 0.2380977 | 8.037772 | 34.61538 | 44.87179 | 20.51282
Tramp_Steel | 2020-09-10 | MRoST | 105 | 2.235821 | 0.1990011 | 29.16774 | 34.01361 | 58.5034 | 7.482993
Fe_Ti_Ox | 2020-09-10 | MRoST | 58 | 0.9262688 | 0.04703662 | 1.487154 | 50.83333 | 41.66667 | 7.5
Ilmenite | 2020-09-10 | MRoST | 14 | 0.2027956 | 0.04703662 | 1.448016 | 44 | 52 | 4
Rutile | 2020-09-10 | MRoST | 42 | 0.7072496 | 0 | 0.02459721 | 52.68817 | 38.70968 | 8.602151
Non floating Cu | 2020-09-10 | MRoST | 195 | 1.041017 | 27.13706 | 6.084488 | 34.33476 | 45.06438 | 20.60086
Chrysocolla | 2020-09-10 | MRoST | 42 | 0.1738972 | 8.546052 | 0.05164921 | 46.93878 | 26.53061 | 26.53061
Cu_Fe_Oxide | 2020-09-10 | MRoST | 37 | 0.3832836 | 6.151462 | 4.431283 | 24.07407 | 59.25926 | 16.66667
CuFe_Silicate | 2020-09-10 | MRoST | 113 | 0.4432773 | 11.02405 | 1.530785 | 30.32787 | 48.36066 | 21.31148
Other sulphides | 2020-09-10 | MRoST | 125 | 1.554597 | 1.584616 | 0.6830264 | 30.70866 | 40.94488 | 28.34646
Arsenopyrite | 2020-09-10 | MRoST | 0 | 0 | 0 | 0 | 0 | 0 | 0
Galena | 2020-09-10 | MRoST | 117 | 1.475676 | 0.9406266 | 0.6117262 | 28.81356 | 41.52542 | 29.66102
Millerite | 2020-09-10 | MRoST | 0 | 0 | 0 | 0 | 0 | 0 | 0
Molybdenite | 2020-09-10 | MRoST | 2 | 0.01858959 | 0.6439895 | 0 | 50 | 0 | 50
Monazite_Ce | 2020-09-10 | MRoST | 5 | 0.05221986 | 0 | 0.0357455 | 50 | 50 | 0
Pentlandite | 2020-09-10 | MRoST | 1 | 0.008111823 | 0 | 0.03555475 | 100 | 0 | 0
Siegenite | 2020-09-10 | MRoST | 0 | 0 | 0 | 0 | 0 | 0 | 0
Sphalerite | 2020-09-10 | MRoST | 0 | 0 | 0 | 0 | 0 | 0 | 0
vaesite | 2020-09-10 | MRoST | 0 | 0 | 0 | 0 | 0 | 0 | 0
Pyrite | 2020-09-10 | MRoST | 25 | 0.2709349 | 0.1120361 | 1.761206 | 65.625 | 28.125 | 6.25
Pyrrhotite | 2020-09-10 | MRoST | 12 | 0.1558146 | 0 | 1.375129 | 65 | 15 | 20
Sec. Cu Sulphides | 2020-09-10 | MRoST | 23 | 0.224951 | 22.3954 | 0.05443355 | 60 | 28 | 12
Bornite | 2020-09-10 | MRoST | 3 | 0.02636342 | 1.871524 | 0.0333409 | 0 | 100 | 0
Chalcocite | 2020-09-10 | MRoST | 13 | 0.1432244 | 16.36421 | 0.0119001 | 80 | 20 | 0
Covellite | 2020-09-10 | MRoST | 7 | 0.05536319 | 4.15967 | 0.009192549 | 42.85714 | 14.28571 | 42.85714
Silicate gangue | 2020-09-10 | MRoST | 5963 | 46.84525 | 3.012666 | 24.68902 | 40.61538 | 49.50868 | 9.875931
Amphibole | 2020-09-10 | MRoST | 0 | 0 | 0 | 0 | 0 | 0 | 0
Biotite | 2020-09-10 | MRoST | 63 | 0.4590954 | 0.03052895 | 1.972894 | 9.574468 | 64.89362 | 25.53191
Garnets | 2020-09-10 | MRoST | 5 | 0.02391298 | 0 | 0.05591568 | 60 | 40 | 0
Kaolinite | 2020-09-10 | MRoST | 317 | 1.50672 | 1.079745 | 0.006852856 | 15.9292 | 28.31858 | 55.75221
Muscovite | 2020-09-10 | MRoST | 897 | 7.229561 | 0.5418267 | 0.6455559 | 50.75808 | 43.7706 | 5.471325
Orthoclase | 2020-09-10 | MRoST | 0 | 0 | 0 | 0 | 0 | 0 | 0
Plagioclase | 2020-09-10 | MRoST | 624 | 3.295428 | 0.7552162 | 0.03851945 | 14.26667 | 45.46667 | 40.26667
Quartz | 2020-09-10 | MRoST | 1191 | 12.35591 | 0.07457514 | 0.1254344 | 58.9344 | 36.75245 | 4.313157
Silicate gangue_generic | 2020-09-10 | MRoST | 2866 | 21.97462 | 0.5307739 | 21.84385 | 33.02971 | 60.94123 | 6.029061
Chalcopyrite cl. | 2020-09-10 | MRoST | 48 | 0.4106948 | 19.37782 | 1.596 | 79.31034 | 12.06897 | 8.62069
Accessory_phases | 2020-09-10 | MRoT | 39 | 0.3747785 | 0.002921427 | 0.02188132 | 69.38776 | 19.38776 | 11.22449
Apatite | 2020-09-10 | MRoT | 39 | 0.3747785 | 0.002921427 | 0.02188132 | 69.38776 | 19.38776 | 11.22449
Zircon | 2020-09-10 | MRoT | 0 | 0 | 0 | 0 | 0 | 0 | 0
Carbonate gangue | 2020-09-10 | MRoT | 6241 | 40.02283 | 6.116748 | 16.18287 | 63.0384 | 31.11853 | 5.843072
Ankerite | 2020-09-10 | MRoT | 1142 | 4.971068 | 2.731277 | 12.22205 | 30.44479 | 43.32822 | 26.22699
Calcite | 2020-09-10 | MRoT | 4958 | 34.27917 | 3.370172 | 3.238513 | 67.93915 | 28.94183 | 3.11902
Dolomite_ | 2020-09-10 | MRoT | 141 | 0.7725995 | 0.01529902 | 0.7223122 | 24.10714 | 61.60714 | 14.28571
Chalcopyrite | 2020-09-10 | MRoT | 30 | 1.130786 | 10.25307 | 4.406607 | 69.95516 | 28.25112 | 1.793722
Chalcopyrite <20 | 2020-09-10 | MRoT | 398 | 2.418767 | 18.88006 | 8.12618 | 63.9413 | 23.27044 | 12.78826
Chalcopyrite >150 | 2020-09-10 | MRoT | 0 | 0 | 0 | 0 | 0 | 0 | 0
CPS floating Cu | 2020-09-10 | MRoT | 134 | 1.006074 | 16.4778 | 0.8510028 | 34.63687 | 47.48603 | 17.87709
Cuprite | 2020-09-10 | MRoT | 6 | 0.04429377 | 0.9205059 | 0 | 0 | 0 | 100
Delafossite | 2020-09-10 | MRoT | 41 | 0.2749844 | 2.468691 | 0.8446232 | 30.95238 | 40.47619 | 28.57143
Malachite | 2020-09-10 | MRoT | 82 | 0.524264 | 9.094964 | 0.006379533 | 34.21053 | 59.64912 | 6.140351
Fe_Ox | 2020-09-10 | MRoT | 306 | 3.207728 | 0.05390595 | 31.94308 | 39.94638 | 42.89544 | 17.15818
Fe_oxyhydroxides | 2020-09-10 | MRoT | 80 | 0.5143402 | 0.006557407 | 3.241871 | 32.94118 | 40 | 27.05882
Haematite | 2020-09-10 | MRoT | 21 | 0.1346966 | 0 | 0.9528961 | 38.09524 | 38.09524 | 23.80952
Magnesioferrite | 2020-09-10 | MRoT | 0 | 0 | 0 | 0 | 0 | 0 | 0
Magnetite | 2020-09-10 | MRoT | 69 | 0.4674445 | 0.03070751 | 4.798211 | 33.33333 | 38.66667 | 28
Tramp_Steel | 2020-09-10 | MRoT | 136 | 2.091247 | 0.01664104 | 22.9501 | 45.83333 | 46.35417 | 7.8125
Fe_Ti_Ox | 2020-09-10 | MRoT | 56 | 0.6847381 | 0.03169628 | 1.462032 | 65.04065 | 28.45528 | 6.504065
Ilmenite | 2020-09-10 | MRoT | 21 | 0.2381698 | 0.006734724 | 1.441274 | 51.21951 | 36.58537 | 12.19512
Rutile | 2020-09-10 | MRoT | 35 | 0.4465683 | 0.02496156 | 0.0207574 | 71.95122 | 24.39024 | 3.658537
Non floating Cu | 2020-09-10 | MRoT | 537 | 1.697323 | 7.746457 | 5.482882 | 24.62312 | 41.20603 | 34.17085
Chrysocolla | 2020-09-10 | MRoT | 114 | 0.3176807 | 2.21933 | 0.09065332 | 23.2 | 31.2 | 45.6
Cu_Fe_Oxide | 2020-09-10 | MRoT | 48 | 0.2998906 | 0.903282 | 2.697355 | 25.42373 | 59.32203 | 15.25424
CuFe_Silicate | 2020-09-10 | MRoT | 370 | 1.061598 | 4.523062 | 2.6763 | 25 | 41.66667 | 33.33333
Other sulphides | 2020-09-10 | MRoT | 179 | 1.594999 | 0.4239876 | 0.8938309 | 42.63158 | 27.89474 | 29.47368
Arsenopyrite | 2020-09-10 | MRoT | 0 | 0 | 0 | 0 | 0 | 0 | 0
Galena | 2020-09-10 | MRoT | 149 | 1.33438 | 0.2752304 | 0.6966326 | 37.58389 | 26.84564 | 35.57047
Millerite | 2020-09-10 | MRoT | 0 | 0 | 0 | 0 | 0 | 0 | 0
Molybdenite | 2020-09-10 | MRoT | 14 | 0.09318635 | 0.1487572 | 0.1552573 | 57.14286 | 28.57143 | 14.28571
Monazite_Ce | 2020-09-10 | MRoT | 14 | 0.1558148 | 0 | 0.00923316 | 64 | 36 | 0
Pentlandite | 2020-09-10 | MRoT | 2 | 0.01161804 | 0 | 0.03270782 | 50 | 0 | 50
Siegenite | 2020-09-10 | MRoT | 0 | 0 | 0 | 0 | 0 | 0 | 0
Sphalerite | 2020-09-10 | MRoT | 0 | 0 | 0 | 0 | 0 | 0 | 0
vaesite | 2020-09-10 | MRoT | 0 | 0 | 0 | 0 | 0 | 0 | 0
Pyrite | 2020-09-10 | MRoT | 133 | 1.734065 | 0.07352526 | 9.903207 | 67.13287 | 27.62238 | 5.244755
Pyrrhotite | 2020-09-10 | MRoT | 35 | 0.2789539 | 0 | 2.073381 | 54 | 44 | 2
Sec. Cu Sulphides | 2020-09-10 | MRoT | 297 | 2.239449 | 39.49531 | 0.5702816 | 56.55977 | 27.69679 | 15.74344
Bornite | 2020-09-10 | MRoT | 49 | 0.3146552 | 4.38905 | 0.414468 | 42 | 28 | 30
Chalcocite | 2020-09-10 | MRoT | 183 | 1.54532 | 30.2447 | 0.09322234 | 65.9292 | 26.10619 | 7.964602
Covellite | 2020-09-10 | MRoT | 65 | 0.3794742 | 4.861554 | 0.06259127 | 35.8209 | 32.83582 | 31.34328
Silicate gangue | 2020-09-10 | MRoT | 7400 | 43.6095 | 0.444523 | 18.08276 | 35.53334 | 52.57897 | 11.88769
Amphibole | 2020-09-10 | MRoT | 0 | 0 | 0 | 0 | 0 | 0 | 0
Biotite | 2020-09-10 | MRoT | 101 | 0.5386171 | 0 | 1.991739 | 2.597403 | 81.16883 | 16.23377
Garnets | 2020-09-10 | MRoT | 5 | 0.0171245 | 0 | 0.03220212 | 40 | 0 | 60
Kaolinite | 2020-09-10 | MRoT | 422 | 1.454566 | 0.139024 | 0.01246128 | 11.81619 | 27.78993 | 60.39387
Muscovite | 2020-09-10 | MRoT | 929 | 5.784694 | 0.09453386 | 0.4056745 | 46.31268 | 46.66667 | 7.020649
Orthoclase | 2020-09-10 | MRoT | 1 | 0.003098143 | 0 | 0 | 0 | 100 | 0
Plagioclase | 2020-09-10 | MRoT | 708 | 2.649397 | 0.1037702 | 0.02746777 | 7.719715 | 46.55582 | 45.72447
Quartz | 2020-09-10 | MRoT | 1592 | 12.50434 | 0.008377182 | 0.06182047 | 49.98718 | 44.8833 | 5.12952
Silicate gangue_generic | 2020-09-10 | MRoT | 3642 | 20.65767 | 0.09881773 | 15.5514 | 29.70428 | 61.20932 | 9.086403
Chalcopyrite cl. | 2020-09-10 | MRoT | 428 | 3.549553 | 29.13313 | 12.53279 | 65.85714 | 24.85714 | 9.285714
Accessory_phases | 2020-09-10 | MFT | 42 | 0.3868237 | 0 | 0.03059694 | 50.5618 | 47.19101 | 2.247191
Apatite | 2020-09-10 | MFT | 42 | 0.3868237 | 0 | 0.03059694 | 50.5618 | 47.19101 | 2.247191
Zircon | 2020-09-10 | MFT | 0 | 0 | 0 | 0 | 0 | 0 | 0
Carbonate gangue | 2020-09-10 | MFT | 6280 | 45.37879 | 7.261165 | 18.7736 | 70.69353 | 26.00117 | 3.305303
Ankerite | 2020-09-10 | MFT | 828 | 4.033632 | 1.926652 | 13.86817 | 35.12352 | 42.21267 | 22.6638
Calcite | 2020-09-10 | MFT | 5280 | 40.41613 | 4.988384 | 3.611298 | 74.63802 | 23.82182 | 1.540164
Dolomite_ | 2020-09-10 | MFT | 172 | 0.9290289 | 0.3461293 | 1.294136 | 29.95781 | 62.02532 | 8.016878
Chalcopyrite | 2020-09-10 | MFT | 3 | 0.06915623 | 2.493186 | 0.3745024 | 66.66667 | 0 | 33.33333
Chalcopyrite <20 | 2020-09-10 | MFT | 132 | 0.8932679 | 30.26362 | 4.210114 | 67.09677 | 22.58065 | 10.32258
Chalcopyrite >150 | 2020-09-10 | MFT | 0 | 0 | 0 | 0 | 0 | 0 | 0
CPS floating Cu | 2020-09-10 | MFT | 18 | 0.1117943 | 5.150181 | 0.3575544 | 61.11111 | 22.22222 | 16.66667
Cuprite | 2020-09-10 | MFT | 0 | 0 | 0 | 0 | 0 | 0 | 0
Delafossite | 2020-09-10 | MFT | 8 | 0.05952827 | 2.131392 | 0.3543666 | 75 | 12.5 | 12.5
Malachite | 2020-09-10 | MFT | 10 | 0.05226604 | 3.01879 | 0.003187843 | 50 | 30 | 20
Fe_Ox | 2020-09-10 | MFT | 254 | 2.936389 | 0.2234067 | 39.19087 | 37.78502 | 41.69381 | 20.52117
Fe_oxyhydroxides | 2020-09-10 | MFT | 77 | 0.5708002 | 0.02156763 | 5.110213 | 27.71084 | 43.37349 | 28.91566
Haematite | 2020-09-10 | MFT | 27 | 0.2041126 | 0 | 1.939118 | 25 | 35.71429 | 39.28571
Magnesioferrite | 2020-09-10 | MFT | 0 | 0 | 0 | 0 | 0 | 0 | 0
Magnetite | 2020-09-10 | MFT | 48 | 0.3541712 | 0.1003523 | 4.881611 | 42 | 32 | 26
Tramp_Steel | 2020-09-10 | MFT | 102 | 1.807305 | 0.1014867 | 27.25993 | 44.52055 | 45.20548 | 10.27397
Fe_Ti_Ox | 2020-09-10 | MFT | 53 | 0.7464416 | 0 | 1.392391 | 62.18487 | 33.61345 | 4.201681
Ilmenite | 2020-09-10 | MFT | 15 | 0.1584486 | 0 | 1.376496 | 66.66667 | 25 | 8.333333
Rutile | 2020-09-10 | MFT | 38 | 0.587993 | 0 | 0.01589506 | 61.05263 | 35.78947 | 3.157895
Non floating Cu | 2020-09-10 | MFT | 180 | 0.7785577 | 14.07275 | 5.357938 | 25.92593 | 45.83333 | 28.24074
Chrysocolla | 2020-09-10 | MFT | 32 | 0.09820514 | 3.163047 | 0.03709772 | 20.58824 | 50 | 29.41176
Cu_Fe_Oxide | 2020-09-10 | MFT | 30 | 0.2888387 | 3.920538 | 3.695076 | 18 | 62 | 20
CuFe_Silicate | 2020-09-10 | MFT | 117 | 0.3873877 | 6.837581 | 1.625764 | 30.53435 | 38.16794 | 31.29771
Other sulphides | 2020-09-10 | MFT | 141 | 1.401349 | 0.3916481 | 1.132354 | 26.95035 | 34.04255 | 39.00709
Arsenopyrite | 2020-09-10 | MFT | 0 | 0 | 0 | 0 | 0 | 0 | 0
Galena | 2020-09-10 | MFT | 129 | 1.312978 | 0.1657964 | 0.9033135 | 26.35659 | 31.78295 | 41.86047
Millerite | 2020-09-10 | MFT | 0 | 0 | 0 | 0 | 0 | 0 | 0
Molybdenite | 2020-09-10 | MFT | 7 | 0.05295375 | 0.2258517 | 0.1939087 | 57.14286 | 28.57143 | 14.28571
Monazite_Ce | 2020-09-10 | MFT | 5 | 0.03541712 | 0 | 0.0351314 | 0 | 100 | 0
Pentlandite | 2020-09-10 | MFT | 0 | 0 | 0 | 0 | 0 | 0 | 0
Siegenite | 2020-09-10 | MFT | 0 | 0 | 0 | 0 | 0 | 0 | 0
Sphalerite | 2020-09-10 | MFT | 0 | 0 | 0 | 0 | 0 | 0 | 0
vaesite | 2020-09-10 | MFT | 0 | 0 | 0 | 0 | 0 | 0 | 0
Pyrite | 2020-09-10 | MFT | 39 | 0.3996702 | 0.04602782 | 3.036576 | 63.7931 | 31.03448 | 5.172414
Pyrrhotite | 2020-09-10 | MFT | 19 | 0.1838802 | 0 | 1.887367 | 41.37931 | 48.27586 | 10.34483
Sec. Cu Sulphides | 2020-09-10 | MFT | 71 | 0.5744726 | 38.90537 | 0.2344114 | 51.89873 | 36.70886 | 11.39241
Bornite | 2020-09-10 | MFT | 12 | 0.08582634 | 4.663434 | 0.1564918 | 41.66667 | 25 | 33.33333
Chalcocite | 2020-09-10 | MFT | 35 | 0.3341588 | 26.15248 | 0.04403046 | 53.48837 | 44.18605 | 2.325581
Covellite | 2020-09-10 | MFT | 24 | 0.1544874 | 8.089465 | 0.03388914 | 54.16667 | 29.16667 | 16.66667
Silicate gangue | 2020-09-10 | MFT | 7066 | 46.1394 | 1.192637 | 24.02172 | 37.0249 | 52.0806 | 10.8945
Amphibole | 2020-09-10 | MFT | 0 | 0 | 0 | 0 | 0 | 0 | 0
Biotite | 2020-09-10 | MFT | 96 | 0.528671 | 0 | 2.56531 | 6.766917 | 62.40602 | 30.82707
Garnets | 2020-09-10 | MFT | 6 | 0.02335467 | 0 | 0.02349114 | 50 | 33.33333 | 16.66667
Kaolinite | 2020-09-10 | MFT | 384 | 1.475883 | 0.2536662 | 0.01817786 | 14.95098 | 29.65686 | 55.39216
Muscovite | 2020-09-10 | MFT | 939 | 6.085665 | 0.1836825 | 0.4813154 | 45.8891 | 49.07584 | 5.035054
Orthoclase | 2020-09-10 | MFT | 0 | 0 | 0 | 0 | 0 | 0 | 0
Plagioclase | 2020-09-10 | MFT | 842 | 3.490271 | 0.5733195 | 0.03582677 | 12.80738 | 46.20902 | 40.98361
Quartz | 2020-09-10 | MFT | 1383 | 12.82265 | 0.02069052 | 0.06112372 | 54.71859 | 40.81865 | 4.462763
Silicate gangue_generic | 2020-09-10 | MFT | 3416 | 21.71291 | 0.1612778 | 20.83648 | 29.95713 | 62.43301 | 7.609861
Chalcopyrite cl. | 2020-09-10 | MFT | 135 | 0.9624242 | 32.75681 | 4.584616 | 67.06587 | 20.95808 | 11.97605
Accessory_phases | 2020-09-10 | MCON | 3 | 0.1067219 | 0.008423669 | 0 | 28.57143 | 71.42857 | 0
Apatite | 2020-09-10 | MCON | 3 | 0.1067219 | 0.008423669 | 0 | 28.57143 | 71.42857 | 0
Zircon | 2020-09-10 | MCON | 0 | 0 | 0 | 0 | 0 | 0 | 0
Carbonate gangue | 2020-09-10 | MCON | 115 | 2.746353 | 0.1206325 | 0.2980441 | 71.01449 | 28.50242 | 0.4830918
Ankerite | 2020-09-10 | MCON | 12 | 0.2127684 | 0.0211004 | 0.1681017 | 35.71429 | 57.14286 | 7.142857
Calcite | 2020-09-10 | MCON | 94 | 2.32733 | 0.0995321 | 0.05967031 | 78.65169 | 21.34831 | 0
Dolomite_ | 2020-09-10 | MCON | 9 | 0.2062551 | 0 | 0.07027211 | 13.33333 | 86.66667 | 0
Chalcopyrite | 2020-09-10 | MCON | 95 | 13.26131 | 13.63713 | 18.05258 | 68.29268 | 31.70732 | 0
Chalcopyrite <20 | 2020-09-10 | MCON | 1016 | 26.0981 | 25.99334 | 33.38326 | 74.05112 | 23.85747 | 2.091402
Chalcopyrite >150 | 2020-09-10 | MCON | 3 | 1.758741 | 1.79002 | 2.468417 | 100 | 0 | 0
CPS floating Cu | 2020-09-10 | MCON | 104 | 2.714028 | 5.255339 | 1.471758 | 38.84298 | 43.80165 | 17.35537
Cuprite | 2020-09-10 | MCON | 10 | 0.3237361 | 0.7969584 | 0.05400207 | 0 | 45.45455 | 54.54545
Delafossite | 2020-09-10 | MCON | 39 | 1.122365 | 1.727796 | 1.363069 | 44.18605 | 46.51163 | 9.302326
Malachite | 2020-09-10 | MCON | 53 | 1.191696 | 2.524288 | 0.05468726 | 43.07692 | 41.53846 | 15.38462
Fe_Ox | 2020-09-10 | MCON | 19 | 0.6923417 | 0.01215874 | 2.419999 | 59.09091 | 27.27273 | 13.63636
Fe_oxyhydroxides | 2020-09-10 | MCON | 4 | 0.09649362 | 0 | 0.2070284 | 75 | 0 | 25
Haematite | 2020-09-10 | MCON | 0 | 0 | 0 | 0 | 0 | 0 | 0
Magnesioferrite | 2020-09-10 | MCON | 0 | 0 | 0 | 0 | 0 | 0 | 0
Magnetite | 2020-09-10 | MCON | 9 | 0.2484711 | 0.003070462 | 0.8502999 | 60 | 40 | 0
Tramp_Steel | 2020-09-10 | MCON | 6 | 0.347377 | 0.009088279 | 1.362671 | 50 | 25 | 25
Fe_Ti_Ox | 2020-09-10 | MCON | 2 | 0.08684425 | 0 | 0 | 100 | 0 | 0
Ilmenite | 2020-09-10 | MCON | 0 | 0 | 0 | 0 | 0 | 0 | 0
Rutile | 2020-09-10 | MCON | 2 | 0.08684425 | 0 | 0 | 100 | 0 | 0
Non floating Cu | 2020-09-10 | MCON | 46 | 0.6532618 | 0.4073701 | 1.150204 | 32.65306 | 57.14286 | 10.20408
Chrysocolla | 2020-09-10 | MCON | 13 | 0.1418456 | 0.1326148 | 0.007712756 | 21.42857 | 57.14286 | 21.42857
Cu_Fe_Oxide | 2020-09-10 | MCON | 14 | 0.3039549 | 0.1408742 | 0.9209527 | 46.66667 | 40 | 13.33333
CuFe_Silicate | 2020-09-10 | MCON | 19 | 0.2074613 | 0.1338811 | 0.2215383 | 30 | 70 | 0
Other sulphides | 2020-09-10 | MCON | 36 | 1.37074 | 0.2761172 | 0.4828573 | 38 | 52 | 10
Arsenopyrite | 2020-09-10 | MCON | 0 | 0 | 0 | 0 | 0 | 0 | 0
Galena | 2020-09-10 | MCON | 5 | 0.1785132 | 0 | 0.08548707 | 0 | 60 | 40
Millerite | 2020-09-10 | MCON | 1 | 0.07772561 | 0 | 0.006605333 | 100 | 0 | 0
Molybdenite | 2020-09-10 | MCON | 30 | 1.114501 | 0.2761172 | 0.3907649 | 38.09524 | 54.7619 | 7.142857
Monazite_Ce | 2020-09-10 | MCON | 0 | 0 | 0 | 0 | 0 | 0 | 0
Pentlandite | 2020-09-10 | MCON | 0 | 0 | 0 | 0 | 0 | 0 | 0
Siegenite | 2020-09-10 | MCON | 0 | 0 | 0 | 0 | 0 | 0 | 0
Sphalerite | 2020-09-10 | MCON | 0 | 0 | 0 | 0 | 0 | 0 | 0
vaesite | 2020-09-10 | MCON | 0 | 0 | 0 | 0 | 0 | 0 | 0
Pyrite | 2020-09-10 | MCON | 227 | 14.57551 | 0.08007695 | 30.19837 | 67.66169 | 31.67496 | 0.6633499
Pyrrhotite | 2020-09-10 | MCON | 50 | 2.024002 | 0.02598039 | 5.320096 | 50.54945 | 40.65934 | 8.791209
Sec. Cu Sulphides | 2020-09-10 | MCON | 684 | 25.02282 | 52.34998 | 3.912831 | 61.92513 | 33.15508 | 4.919786
Bornite | 2020-09-10 | MCON | 120 | 3.261484 | 5.330889 | 1.927802 | 49.23077 | 33.07692 | 17.69231
Chalcocite | 2020-09-10 | MCON | 525 | 20.88074 | 45.69215 | 1.950111 | 64.88251 | 32.89817 | 2.219321
Covellite | 2020-09-10 | MCON | 39 | 0.8806007 | 1.32694 | 0.03491844 | 46.15385 | 38.46154 | 15.38462
Silicate gangue | 2020-09-10 | MCON | 461 | 8.889233 | 0.04343386 | 0.8415858 | 46.59763 | 48.22485 | 5.177515
Amphibole | 2020-09-10 | MCON | 0 | 0 | 0 | 0 | 0 | 0 | 0
Biotite | 2020-09-10 | MCON | 2 | 0.04182998 | 0 | 0.03697967 | 0 | 100 | 0
Garnets | 2020-09-10 | MCON | 0 | 0 | 0 | 0 | 0 | 0 | 0
Kaolinite | 2020-09-10 | MCON | 21 | 0.2664671 | 0.00927231 | 0.002401371 | 33.33333 | 47.61905 | 19.04762
Muscovite | 2020-09-10 | MCON | 38 | 0.8299416 | 0.01424613 | 0.01073739 | 57.37705 | 36.06557 | 6.557377
Orthoclase | 2020-09-10 | MCON | 0 | 0 | 0 | 0 | 0 | 0 | 0
Plagioclase | 2020-09-10 | MCON | 48 | 0.7024735 | 0.0130331 | 0.003973835 | 16.07143 | 71.42857 | 12.5
Quartz | 2020-09-10 | MCON | 150 | 3.592699 | 0.002319572 | 0.0140931 | 56.22776 | 42.34875 | 1.423488
Silicate gangue_generic | 2020-09-10 | MCON | 202 | 3.455822 | 0.004562754 | 0.7734004 | 41.73228 | 51.9685 | 6.299213
Chalcopyrite cl. | 2020-09-10 | MCON | 1114 | 41.11815 | 41.42049 | 53.90426 | 73.30383 | 25.36873 | 1.327434
Accessory_phases | 2020-09-14 | MClnrT | 49 | 0.5766026 | 0 | 0.008676441 | 67.61905 | 31.42857 | 0.952381
Apatite | 2020-09-14 | MClnrT | 49 | 0.5766026 | 0 | 0.008676441 | 67.61905 | 31.42857 | 0.952381
Zircon | 2020-09-14 | MClnrT | 0 | 0 | 0 | 0 | 0 | 0 | 0
Carbonate gangue | 2020-09-14 | MClnrT | 3807 | 32.93184 | 2.727308 | 5.541739 | 76.40727 | 19.60727 | 3.985455
Ankerite | 2020-09-14 | MClnrT | 610 | 3.749741 | 1.387665 | 4.134851 | 31.67883 | 46.42336 | 21.89781
Calcite | 2020-09-14 | MClnrT | 3102 | 28.55806 | 1.31468 | 1.103098 | 82.40435 | 15.8971 | 1.698549
Dolomite_ | 2020-09-14 | MClnrT | 95 | 0.6240445 | 0.02496256 | 0.3037902 | 30.95238 | 52.38095 | 16.66667
Chalcopyrite | 2020-09-14 | MClnrT | 12 | 0.4951344 | 2.519302 | 0.8633221 | 60.29412 | 32.35294 | 7.352941
Chalcopyrite <20 | 2020-09-14 | MClnrT | 681 | 5.788704 | 23.92118 | 8.564269 | 59.62264 | 28.55346 | 11.8239
Chalcopyrite >150 | 2020-09-14 | MClnrT | 1 | 0.3349439 | 1.789009 | 0.5902428 | 100 | 0 | 0
CPS floating Cu | 2020-09-14 | MClnrT | 173 | 1.770611 | 19.59427 | 0.8908177 | 34.18803 | 41.45299 | 24.35897
Cuprite | 2020-09-14 | MClnrT | 11 | 0.1484083 | 1.866113 | 0.01370861 | 0 | 64.28571 | 35.71429
Delafossite | 2020-09-14 | MClnrT | 52 | 0.5452874 | 3.938427 | 0.8714604 | 22.41379 | 20.68966 | 56.89655
Malachite | 2020-09-14 | MClnrT | 109 | 1.063187 | 13.58851 | 0.005648694 | 41.61491 | 46.58385 | 11.80124
Fe_Ox | 2020-09-14 | MClnrT | 512 | 6.988656 | 0.138871 | 30.85173 | 44.15808 | 41.75258 | 14.08935
Fe_oxyhydroxides | 2020-09-14 | MClnrT | 107 | 0.9644799 | 0.02940471 | 2.871379 | 44.14414 | 40.54054 | 15.31532
Haematite | 2020-09-14 | MClnrT | 33 | 0.3223622 | 0.006203429 | 1.006144 | 25.71429 | 40 | 34.28571
Magnesioferrite | 2020-09-14 | MClnrT | 0 | 0 | 0 | 0 | 0 | 0 | 0
Magnetite | 2020-09-14 | MClnrT | 147 | 1.494596 | 0.03606862 | 6.641774 | 34.13174 | 46.10778 | 19.76048
Tramp_Steel | 2020-09-14 | MClnrT | 225 | 4.207218 | 0.06719426 | 20.33243 | 52.7881 | 39.77695 | 7.434944
Fe_Ti_Ox | 2020-09-14 | MClnrT | 107 | 1.617198 | 0.08981015 | 1.59702 | 69.30693 | 29.20792 | 1.485149
Ilmenite | 2020-09-14 | MClnrT | 38 | 0.6005842 | 0.04095143 | 1.581772 | 56.94444 | 41.66667 | 1.388889
Rutile | 2020-09-14 | MClnrT | 69 | 1.016614 | 0.04885872 | 0.01524874 | 76.15385 | 22.30769 | 1.538462
Non floating Cu | 2020-09-14 | MClnrT | 841 | 4.227897 | 11.42744 | 7.819273 | 35.19837 | 46.28688 | 18.51475
Chrysocolla | 2020-09-14 | MClnrT | 130 | 0.5072643 | 2.741713 | 0.0929067 | 46.04317 | 34.53237 | 19.42446
Cu_Fe_Oxide | 2020-09-14 | MClnrT | 115 | 1.116711 | 2.192668 | 4.486556 | 42.48366 | 47.71242 | 9.803922
CuFe_Silicate | 2020-09-14 | MClnrT | 584 | 2.525721 | 6.136838 | 3.200181 | 31.06509 | 48.52071 | 20.4142
Other sulphides | 2020-09-14 | MClnrT | 70 | 0.8821428 | 0.191564 | 0.5094293 | 46.34146 | 35.36585 | 18.29268
Arsenopyrite | 2020-09-14 | MClnrT | 2 | 0.02154874 | 0 | 0.0448339 | 50 | 0 | 50
Galena | 2020-09-14 | MClnrT | 33 | 0.4243711 | 0.09840674 | 0.1459786 | 42.42424 | 24.24242 | 33.33333
Millerite | 2020-09-14 | MClnrT | 1 | 0.009331994 | 0 | 0.001557171 | 0 | 100 | 0
Molybdenite | 2020-09-14 | MClnrT | 25 | 0.2580635 | 0.06429949 | 0.2033602 | 66.66667 | 25.92593 | 7.407407
Monazite_Ce | 2020-09-14 | MClnrT | 8 | 0.1521445 | 0.02885772 | 0.08888175 | 17.64706 | 76.47059 | 5.882353
Pentlandite | 2020-09-14 | MClnrT | 1 | 0.01668289 | 0 | 0.02481776 | 100 | 0 | 0
Siegenite | 2020-09-14 | MClnrT | 0 | 0 | 0 | 0 | 0 | 0 | 0
Sphalerite | 2020-09-14 | MClnrT | 0 | 0 | 0 | 0 | 0 | 0 | 0
vaesite | 2020-09-14 | MClnrT | 0 | 0 | 0 | 0 | 0 | 0 | 0
Pyrite | 2020-09-14 | MClnrT | 373 | 5.841985 | 0.2249847 | 14.85064 | 57.37705 | 37.55589 | 5.067064
Pyrrhotite | 2020-09-14 | MClnrT | 293 | 4.382162 | 0.03287224 | 14.75939 | 63.25411 | 33.08958 | 3.656307
Sec. Cu Sulphides | 2020-09-14 | MClnrT | 301 | 3.629729 | 36.80595 | 0.7323674 | 44.47301 | 44.47301 | 11.05398
Bornite | 2020-09-14 | MClnrT | 89 | 0.8675105 | 6.962676 | 0.5095071 | 37.5 | 35.41667 | 27.08333
Chalcocite | 2020-09-14 | MClnrT | 145 | 2.20918 | 25.4716 | 0.1637398 | 46.66667 | 50.66667 | 2.666667
Covellite | 2020-09-14 | MClnrT | 67 | 0.553038 | 4.371669 | 0.05912048 | 47.05882 | 36.76471 | 16.17647
Silicate gangue | 2020-09-14 | MClnrT | 4475 | 30.53239 | 0.5374517 | 12.42108 | 54.19437 | 38.01836 | 7.787274
Amphibole | 2020-09-14 | MClnrT | 0 | 0 | 0 | 0 | 0 | 0 | 0
Biotite | 2020-09-14 | MClnrT | 144 | 1.059694 | 0.0104546 | 1.620076 | 24.17062 | 61.13744 | 14.69194
Garnets | 2020-09-14 | MClnrT | 5 | 0.02458989 | 0 | 0.01254772 | 40 | 40 | 20
Kaolinite | 2020-09-14 | MClnrT | 116 | 0.5393093 | 0.0675412 | 0.004979877 | 31.35593 | 37.28814 | 31.35593
Muscovite | 2020-09-14 | MClnrT | 1235 | 10.31086 | 0.1697902 | 0.4150886 | 67.11027 | 29.61027 | 3.279468
Orthoclase | 2020-09-14 | MClnrT | 0 | 0 | 0 | 0 | 0 | 0 | 0
Plagioclase | 2020-09-14 | MClnrT | 402 | 2.173295 | 0.06779767 | 0.02355101 | 52.59875 | 35.96674 | 11.43451
Quartz | 2020-09-14 | MClnrT | 505 | 3.624272 | 0.007156197 | 0.03880663 | 63.02414 | 29.86023 | 7.115629
Silicate gangue_generic | 2020-09-14 | MClnrT | 2068 | 12.80037 | 0.2147118 | 10.30603 | 44.90812 | 45.78867 | 9.303216
Chalcopyrite cl. | 2020-09-14 | MClnrT | 694 | 6.618782 | 28.22949 | 10.01783 | 61.71617 | 27.39274 | 10.89109
Accessory_phases | 2020-09-14 | MRoT | 28 | 1.010142 | 0.03552019 | 0.004488209 | 81.48148 | 17.28395 | 1.234568
Apatite | 2020-09-14 | MRoT | 28 | 1.010142 | 0.03552019 | 0.004488209 | 81.48148 | 17.28395 | 1.234568
Zircon | 2020-09-14 | MRoT | 0 | 0 | 0 | 0 | 0 | 0 | 0
Carbonate gangue | 2020-09-14 | MRoT | 2343 | 52.86629 | 2.840213 | 5.154585 | 84.32851 | 14.32647 | 1.345017
Ankerite | 2020-09-14 | MRoT | 191 | 2.585737 | 1.042819 | 3.371311 | 39.42308 | 46.15385 | 14.42308
Calcite | 2020-09-14 | MRoT | 2116 | 49.77442 | 1.776347 | 1.571857 | 86.97894 | 12.4624 | 0.5586592
Dolomite_ | 2020-09-14 | MRoT | 36 | 0.5061368 | 0.02104771 | 0.2114169 | 17.77778 | 60 | 22.22222
Chalcopyrite | 2020-09-14 | MRoT | 10 | 1.223647 | 11.96826 | 2.409583 | 81.08108 | 18.91892 | 0
Chalcopyrite <20 | 2020-09-14 | MRoT | 226 | 4.448123 | 37.94163 | 7.769592 | 82.52788 | 14.49814 | 2.973978
Chalcopyrite >150 | 2020-09-14 | MRoT | 0 | 0 | 0 | 0 | 0 | 0 | 0
CPS floating Cu | 2020-09-14 | MRoT | 22 | 0.6667982 | 13.35459 | 0.6149191 | 38.88889 | 44.44444 | 16.66667
Cuprite | 2020-09-14 | MRoT | 1 | 0.02407356 | 0.5726651 | 0.0102011 | 0 | 0 | 100
Delafossite | 2020-09-14 | MRoT | 10 | 0.3416078 | 5.089813 | 0.6021935 | 31.25 | 68.75 | 0
Malachite | 2020-09-14 | MRoT | 10 | 0.2699396 | 6.86989 | 0.002524503 | 50 | 27.77778 | 22.22222
Fe_Ox | 2020-09-14 | MRoT | 239 | 8.57078 | 0.5514226 | 43.49006 | 45.76271 | 38.98305 | 15.25424
Fe_oxyhydroxides | 2020-09-14 | MRoT | 48 | 0.966889 | 0.0483792 | 3.326726 | 46.93878 | 32.65306 | 20.40816
Haematite | 2020-09-14 | MRoT | 10 | 0.2091637 | 0 | 0.7186937 | 50 | 30 | 20
Magnesioferrite | 2020-09-14 | MRoT | 0 | 0 | 0 | 0 | 0 | 0 | 0
Magnetite | 2020-09-14 | MRoT | 54 | 1.321086 | 0.1854515 | 6.545049 | 38.46154 | 41.53846 | 20
Tramp_Steel | 2020-09-14 | MRoT | 127 | 6.073641 | 0.317592 | 32.89959 | 47.95322 | 40.35088 | 11.69591
Fe_Ti_Ox | 2020-09-14 | MRoT | 51 | 2.234106 | 0.02154442 | 1.57822 | 62.09677 | 31.45161 | 6.451613
Ilmenite | 2020-09-14 | MRoT | 15 | 0.4925214 | 0 | 1.523658 | 73.07692 | 19.23077 | 7.692308
Rutile | 2020-09-14 | MRoT | 35 | 1.722641 | 0.02154442 | 0.03608936 | 58.76289 | 35.05155 | 6.185567
Non floating Cu | 2020-09-14 | MRoT | 149 | 2.096176 | 7.912003 | 6.740006 | 44.13408 | 39.10615 | 16.75978
Chrysocolla | 2020-09-14 | MRoT | 19 | 0.1574648 | 1.179573 | 0.03161224 | 47.36842 | 26.31579 | 26.31579
Cu_Fe_Oxide | 2020-09-14 | MRoT | 53 | 1.176842 | 3.590969 | 5.363283 | 47.88732 | 29.57746 | 22.53521
CuFe_Silicate | 2020-09-14 | MRoT | 75 | 0.7381901 | 2.964735 | 1.335421 | 40.22989 | 49.42529 | 10.34483
Other sulphides | 2020-09-14 | MRoT | 31 | 0.9159004 | 0.156171 | 0.4755736 | 46.15385 | 48.71795 | 5.128205
Arsenopyrite | 2020-09-14 | MRoT | 0 | 0 | 0 | 0 | 0 | 0 | 0
Galena | 2020-09-14 | MRoT | 12 | 0.3504479 | 0.1510191 | 0.0917165 | 58.33333 | 25 | 16.66667
Millerite | 2020-09-14 | MRoT | 0 | 0 | 0 | 0 | 0 | 0 | 0
Molybdenite | 2020-09-14 | MRoT | 13 | 0.2821737 | 0.005151925 | 0.3492125 | 46.15385 | 53.84615 | 0
Monazite_Ce | 2020-09-14 | MRoT | 5 | 0.2642172 | 0 | 0.03054655 | 38.46154 | 61.53846 | 0
Pentlandite | 2020-09-14 | MRoT | 0 | 0 | 0 | 0 | 0 | 0 | 0
Siegenite | 2020-09-14 | MRoT | 1 | 0.01906153 | 0 | 0.004098054 | 0 | 100 | 0
Sphalerite | 2020-09-14 | MRoT | 0 | 0 | 0 | 0 | 0 | 0 | 0
vaesite | 2020-09-14 | MRoT | 0 | 0 | 0 | 0 | 0 | 0 | 0
Pyrite | 2020-09-14 | MRoT | 168 | 4.942973 | 0.1063691 | 14.15465 | 76 | 22.8 | 1.2
Pyrrhotite | 2020-09-14 | MRoT | 53 | 1.728363 | 0 | 6.488737 | 64.21053 | 35.78947 | 0
Sec. Cu Sulphides | 2020-09-14 | MRoT | 43 | 1.302064 | 24.71081 | 0.2294529 | 45.90164 | 36.06557 | 18.03279
Bornite | 2020-09-14 | MRoT | 8 | 0.1846955 | 2.848715 | 0.1139869 | 0 | 55.55556 | 44.44444
Chalcocite | 2020-09-14 | MRoT | 24 | 0.9142034 | 19.21837 | 0.09797991 | 60.97561 | 36.58537 | 2.439024
Covellite | 2020-09-14 | MRoT | 11 | 0.2031651 | 2.643718 | 0.01748605 | 27.27273 | 18.18182 | 54.54545
Silicate gangue | 2020-09-14 | MRoT | 1086 | 17.99463 | 0.4014699 | 10.89014 | 53.39035 | 38.42395 | 8.185706
Amphibole | 2020-09-14 | MRoT | 0 | 0 | 0 | 0 | 0 | 0 | 0
Biotite | 2020-09-14 | MRoT | 64 | 1.15194 | 0.05326438 | 1.856709 | 33.66337 | 46.53465 | 19.80198
Garnets | 2020-09-14 | MRoT | 2 | 0.02233711 | 0 | 0 | 50 | 0 | 50
Kaolinite | 2020-09-14 | MRoT | 31 | 0.3321362 | 0.05529317 | 0.001926043 | 34.375 | 31.25 | 34.375
Muscovite | 2020-09-14 | MRoT | 278 | 4.618572 | 0.09384727 | 0.2142672 | 65.78313 | 28.91566 | 5.301205
Orthoclase | 2020-09-14 | MRoT | 0 | 0 | 0 | 0 | 0 | 0 | 0
Plagioclase | 2020-09-14 | MRoT | 92 | 1.30313 | 0.1030834 | 0.01698059 | 27.55906 | 61.41732 | 11.02362
Quartz | 2020-09-14 | MRoT | 84 | 1.830183 | 0 | 0.01609446 | 69.14286 | 26.85714 | 4
Silicate gangue_generic | 2020-09-14 | MRoT | 535 | 8.736335 | 0.09598164 | 8.784161 | 50.82803 | 41.65605 | 7.515924
Chalcopyrite cl. | 2020-09-14 | MRoT | 236 | 5.671771 | 49.90989 | 10.17917 | 82.21574 | 15.4519 | 2.332362
Accessory_phases | 2020-09-14 | MRoST | 26 | 0.8382909 | 0 | 0.002356319 | 84.81013 | 13.92405 | 1.265823
Apatite | 2020-09-14 | MRoST | 26 | 0.8382909 | 0 | 0.002356319 | 84.81013 | 13.92405 | 1.265823
Zircon | 2020-09-14 | MRoST | 0 | 0 | 0 | 0 | 0 | 0 | 0
Carbonate gangue | 2020-09-14 | MRoST | 2368 | 47.22932 | 4.568942 | 8.852426 | 81.54716 | 16.212 | 2.240842
Ankerite | 2020-09-14 | MRoST | 265 | 3.141576 | 1.560889 | 5.226782 | 39.39394 | 42.42424 | 18.18182
Calcite | 2020-09-14 | MRoST | 1986 | 42.28852 | 2.585657 | 2.372733 | 86.72262 | 12.37357 | 0.9038089
Dolomite_ | 2020-09-14 | MRoST | 117 | 1.799216 | 0.4223964 | 1.252912 | 20.21277 | 69.68085 | 10.10638
Chalcopyrite | 2020-09-14 | MRoST | 1 | 0.1266301 | 3.100489 | 0.3245224 | 100 | 0 | 0
Chalcopyrite <20 | 2020-09-14 | MRoST | 31 | 0.5065206 | 13.44899 | 1.093418 | 58.33333 | 33.33333 | 8.333333
Chalcopyrite >150 | 2020-09-14 | MRoST | 0 | 0 | 0 | 0 | 0 | 0 | 0
CPS floating Cu | 2020-09-14 | MRoST | 18 | 0.3038653 | 14.76332 | 0.5866638 | 50 | 45 | 5
Cuprite | 2020-09-14 | MRoST | 0 | 0 | 0 | 0 | 0 | 0 | 0
Delafossite | 2020-09-14 | MRoST | 7 | 0.163501 | 5.44739 | 0.5866638 | 22.22222 | 66.66667 | 11.11111
Malachite | 2020-09-14 | MRoST | 11 | 0.1403644 | 9.315934 | 0 | 72.72727 | 27.27273 | 0
Fe_Ox | 2020-09-14 | MRoST | 215 | 5.694663 | 0.6914033 | 38.48079 | 48.33333 | 39.16667 | 12.5
Fe_oxyhydroxides | 2020-09-14 | MRoST | 49 | 0.8227097 | 0.04887931 | 3.858846 | 40.81633 | 40.81633 | 18.36735
Haematite | 2020-09-14 | MRoST | 9 | 0.1601766 | 0 | 0.7878707 | 44.44444 | 33.33333 | 22.22222
Magnesioferrite | 2020-09-14 | MRoST | 0 | 0 | 0 | 0 | 0 | 0 | 0
Magnetite | 2020-09-14 | MRoST | 54 | 1.054915 | 0.33183 | 7.281117 | 37.70492 | 45.90164 | 16.39344
Tramp_Steel | 2020-09-14 | MRoST | 103 | 3.656861 | 0.310694 | 26.55295 | 57.02479 | 35.53719 | 7.438017
Fe_Ti_Ox | 2020-09-14 | MRoST | 81 | 2.612187 | 0.1272133 | 3.779723 | 69.23077 | 29.5858 | 1.183432
Ilmenite | 2020-09-14 | MRoST | 24 | 0.9348669 | 0 | 3.754437 | 81.03448 | 18.96552 | 0
Rutile | 2020-09-14 | MRoST | 57 | 1.67732 | 0.1272133 | 0.02528622 | 63.06306 | 35.13514 | 1.801802
Non floating Cu | 2020-09-14 | MRoST | 243 | 2.76951 | 36.22765 | 8.941623 | 38.80597 | 50.14925 | 11.04478
Chrysocolla | 2020-09-14 | MRoST | 26 | 0.1974503 | 6.196806 | 0.04149619 | 42.85714 | 39.28571 | 17.85714
Cu_Fe_Oxide | 2020-09-14 | MRoST | 36 | 0.7051798 | 6.209476 | 4.475638 | 26 | 62 | 12
CuFe_Silicate | 2020-09-14 | MRoST | 179 | 1.826584 | 22.88835 | 4.365674 | 40.31621 | 49.40711 | 10.27668
Other sulphides | 2020-09-14 | MRoST | 39 | 0.9844981 | 0.1483883 | 0.7374164 | 37.77778 | 37.77778 | 24.44444
Arsenopyrite | 2020-09-14 | MRoST | 0 | 0 | 0 | 0 | 0 | 0 | 0
Galena | 2020-09-14 | MRoST | 28 | 0.6957774 | 0 | 0.5713174 | 32.14286 | 32.14286 | 35.71429
Millerite | 2020-09-14 | MRoST | 0 | 0 | 0 | 0 | 0 | 0 | 0
Molybdenite | 2020-09-14 | MRoST | 2 | 0.03693799 | 0 | 0.04789602 | 100 | 0 | 0
Monazite_Ce | 2020-09-14 | MRoST | 7 | 0.1383496 | 0.1483883 | 0.004247406 | 75 | 25 | 0
Pentlandite | 2020-09-14 | MRoST | 1 | 0.01611839 | 0 | 0.02607716 | 0 | 0 | 100
Siegenite | 2020-09-14 | MRoST | 1 | 0.09731481 | 0 | 0.08787843 | 0 | 100 | 0
Sphalerite | 2020-09-14 | MRoST | 0 | 0 | 0 | 0 | 0 | 0 | 0
vaesite | 2020-09-14 | MRoST | 0 | 0 | 0 | 0 | 0 | 0 | 0
Pyrite | 2020-09-14 | MRoST | 42 | 0.8916495 | 0.2002837 | 3.168282 | 41.50943 | 43.39623 | 15.09434
Pyrrhotite | 2020-09-14 | MRoST | 36 | 0.7894991 | 0 | 4.019861 | 43.13725 | 54.90196 | 1.960784
Sec. Cu Sulphides | 2020-09-14 | MRoST | 18 | 0.4299918 | 24.61196 | 0.1179359 | 62.5 | 37.5 | 0
Bornite | 2020-09-14 | MRoST | 5 | 0.1047696 | 4.57473 | 0.0927657 | 66.66667 | 33.33333 | 0
Chalcocite | 2020-09-14 | MRoST | 9 | 0.246645 | 16.36065 | 0.01144684 | 69.23077 | 30.76923 | 0
Covellite | 2020-09-14 | MRoST | 4 | 0.07857718 | 3.676574 | 0.01372341 | 40 | 60 | 0
Silicate gangue | 2020-09-14 | MRoST | 2491 | 36.82338 | 2.111358 | 29.89498 | 50.41995 | 41.76635 | 7.813693
Amphibole | 2020-09-14 | MRoST | 0 | 0 | 0 | 0 | 0 | 0 | 0
Biotite | 2020-09-14 | MRoST | 186 | 2.610542 | 0.306439 | 6.340834 | 14.49814 | 72.11896 | 13.3829
Garnets | 2020-09-14 | MRoST | 1 | 0.009503137 | 0 | 0 | 100 | 0 | 0
Kaolinite | 2020-09-14 | MRoST | 59 | 0.6093761 | 0.1737195 | 0.0108556 | 18.84058 | 37.68116 | 43.47826
Muscovite | 2020-09-14 | MRoST | 720 | 12.443 | 0.8295009 | 0.8789017 | 69.71081 | 27.39726 | 2.891933
Orthoclase | 2020-09-14 | MRoST | 1 | 0.008596477 | 0 | 0 | 0 | 0 | 100
Plagioclase | 2020-09-14 | MRoST | 177 | 1.877121 | 0.1929402 | 0.05323792 | 39.53488 | 36.74419 | 23.72093
Quartz | 2020-09-14 | MRoST | 219 | 3.773048 | 0 | 0.03873825 | 66.27358 | 28.53774 | 5.188679
Silicate gangue_generic | 2020-09-14 | MRoST | 1128 | 15.4922 | 0.6087585 | 22.57242 | 39.48655 | 52.62836 | 7.885086
Chalcopyrite cl. | 2020-09-14 | MRoST | 32 | 0.6331507 | 16.54948 | 1.41794 | 66.66667 | 26.66667 | 6.666667
Accessory_phases | 2020-09-14 | MCON | 2 | 0.02297974 | 0.004734821 | 0 | 100 | 0 | 0
Apatite | 2020-09-14 | MCON | 2 | 0.02297974 | 0.004734821 | 0 | 100 | 0 | 0
Zircon | 2020-09-14 | MCON | 0 | 0 | 0 | 0 | 0 | 0 | 0
Carbonate gangue | 2020-09-14 | MCON | 61 | 0.5858864 | 0.05453469 | 0.04571243 | 76.13636 | 17.04545 | 6.818182
Ankerite | 2020-09-14 | MCON | 7 | 0.05344971 | 0.02175419 | 0.03308318 | 42.85714 | 28.57143 | 28.57143
Calcite | 2020-09-14 | MCON | 53 | 0.5255282 | 0.03258838 | 0.01262924 | 80 | 15 | 5
Dolomite_ | 2020-09-14 | MCON | 1 | 0.006908466 | 0.0001921168 | 0 | 0 | 100 | 0
Chalcopyrite | 2020-09-14 | MCON | 190 | 11.9747 | 15.24859 | 11.74749 | 66.58185 | 33.07888 | 0.3392706
Chalcopyrite <20 | 2020-09-14 | MCON | 2290 | 30.55123 | 36.01458 | 29.67311 | 78.09176 | 19.08245 | 2.825798
Chalcopyrite >150 | 2020-09-14 | MCON | 0 | 0 | 0 | 0 | 0 | 0 | 0
CPS floating Cu | 2020-09-14 | MCON | 177 | 2.258535 | 6.0685 | 0.6795335 | 46.79803 | 45.3202 | 7.881773
Cuprite | 2020-09-14 | MCON | 13 | 0.192225 | 0.5877459 | 0.02889271 | 0 | 76.92308 | 23.07692
Delafossite | 2020-09-14 | MCON | 50 | 0.6950402 | 1.231007 | 0.6122801 | 39.62264 | 41.50943 | 18.86792
Malachite | 2020-09-14 | MCON | 108 | 1.160622 | 3.528363 | 0.03147816 | 58.73016 | 38.88889 | 2.380952
Fe_Ox | 2020-09-14 | MCON | 58 | 1.151896 | 0.009509361 | 2.985664 | 46.26866 | 34.32836 | 19.40299
Fe_oxyhydroxides | 2020-09-14 | MCON | 6 | 0.0727207 | 0 | 0.1248612 | 66.66667 | 0 | 33.33333
Haematite | 2020-09-14 | MCON | 1 | 0.01284732 | 0 | 0.0241056 | 0 | 100 | 0
Magnesioferrite | 2020-09-14 | MCON | 0 | 0 | 0 | 0 | 0 | 0 | 0
Magnetite | 2020-09-14 | MCON | 24 | 0.3245767 | 0.005945089 | 0.7429956 | 38.46154 | 26.92308 | 34.61538
Tramp_Steel | 2020-09-14 | MCON | 27 | 0.7417511 | 0.003564273 | 2.093702 | 50 | 44.11765 | 5.882353
Fe_Ti_Ox | 2020-09-14 | MCON | 11 | 0.1970731 | 0.007014792 | 0.01020824 | 72.22222 | 16.66667 | 11.11111
Ilmenite | 2020-09-14 | MCON | 1 | 0.01163531 | 0 | 0.01020824 | 0 | 0 | 100
Rutile | 2020-09-14 | MCON | 10 | 0.1854378 | 0.007014792 | 0 | 76.47059 | 17.64706 | 5.882353
Non floating Cu | 2020-09-14 | MCON | 45 | 0.4445659 | 0.2789355 | 0.8459811 | 44.44444 | 42.59259 | 12.96296
Chrysocolla | 2020-09-14 | MCON | 7 | 0.03563314 | 0.04789371 | 0.002435755 | 71.42857 | 14.28571 | 14.28571
Cu_Fe_Oxide | 2020-09-14 | MCON | 26 | 0.3359696 | 0.1698846 | 0.7697885 | 27.27273 | 60.60606 | 12.12121
CuFe_Silicate | 2020-09-14 | MCON | 12 | 0.0729631 | 0.06115716 | 0.07375689 | 71.42857 | 14.28571 | 14.28571
Other sulphides | 2020-09-14 | MCON | 115 | 1.583566 | 0.2068958 | 0.8731692 | 57.62712 | 33.89831 | 8.474576
Arsenopyrite | 2020-09-14 | MCON | 1 | 0.01502894 | 0 | 0.01627535 | 100 | 0 | 0
Galena | 2020-09-14 | MCON | 4 | 0.07175109 | 0 | 0.04739932 | 75 | 25 | 0
Millerite | 2020-09-14 | MCON | 2 | 0.02603401 | 0 | 0.00381063 | 100 | 0 | 0
Molybdenite | 2020-09-14 | MCON | 104 | 1.399873 | 0.2012431 | 0.7669251 | 56.19048 | 34.28571 | 9.52381
Monazite_Ce | 2020-09-14 | MCON | 1 | 0.01248372 | 0.005652631 | 0 | 0 | 100 | 0
Pentlandite | 2020-09-14 | MCON | 1 | 0.02327062 | 0 | 0.02423826 | 0 | 100 | 0
Siegenite | 2020-09-14 | MCON | 2 | 0.0351241 | 0 | 0.01452053 | 100 | 0 | 0
Sphalerite | 2020-09-14 | MCON | 0 | 0 | 0 | 0 | 0 | 0 | 0
vaesite | 2020-09-14 | MCON | 0 | 0 | 0 | 0 | 0 | 0 | 0
Pyrite | 2020-09-14 | MCON | 1320 | 31.211 | 0.4208622 | 45.66349 | 68.98833 | 29.41634 | 1.595331
Pyrrhotite | 2020-09-14 | MCON | 181 | 2.760163 | 0.02734526 | 5.106763 | 59.10931 | 34.81781 | 6.072874
Sec. Cu Sulphides | 2020-09-14 | MCON | 884 | 15.93851 | 41.65018 | 2.195141 | 65.57239 | 28.53535 | 5.892256
Bornite | 2020-09-14 | MCON | 205 | 2.722663 | 5.620986 | 1.145373 | 51.38889 | 30.55556 | 18.05556
Chalcocite | 2020-09-14 | MCON | 640 | 12.75073 | 35.11493 | 1.003645 | 69.92481 | 27.28249 | 2.792696
Covellite | 2020-09-14 | MCON | 39 | 0.4651216 | 0.9142691 | 0.04612244 | 41.46341 | 46.34146 | 12.19512
Silicate gangue | 2020-09-14 | MCON | 160 | 1.319905 | 0.008318504 | 0.1737318 | 63.45178 | 30.96447 | 5.583756
Amphibole | 2020-09-14 | MCON | 0 | 0 | 0 | 0 | 0 | 0 | 0
Biotite | 2020-09-14 | MCON | 0 | 0 | 0 | 0 | 0 | 0 | 0
Garnets | 2020-09-14 | MCON | 0 | 0 | 0 | 0 | 0 | 0 | 0
Kaolinite | 2020-09-14 | MCON | 5 | 0.03187591 | 0 | 0 | 60 | 40 | 0
Muscovite | 2020-09-14 | MCON | 31 | 0.3554588 | 0.002069347 | 0.006043285 | 63.46154 | 34.61538 | 1.923077
Orthoclase | 2020-09-14 | MCON | 0 | 0 | 0 | 0 | 0 | 0 | 0
Plagioclase | 2020-09-14 | MCON | 17 | 0.1134443 | 0.00251691 | 0.0001824906 | 44.44444 | 55.55556 | 0
Quartz | 2020-09-14 | MCON | 30 | 0.2312518 | 0 | 0.002437716 | 77.77778 | 19.44444 | 2.777778
Silicate gangue_generic | 2020-09-14 | MCON | 77 | 0.5878741 | 0.003732247 | 0.1650683 | 61.62791 | 27.90698 | 10.46512
Chalcopyrite cl. | 2020-09-14 | MCON | 2480 | 42.52592 | 51.26317 | 41.42061 | 74.85073 | 23.02364 | 2.125627
Accessory_phases | 2020-09-14 | MFT | 26 | 0.5068501 | 0 | 0 | 73.33333 | 23.33333 | 3.333333
Apatite | 2020-09-14 | MFT | 26 | 0.5068501 | 0 | 0 | 73.33333 | 23.33333 | 3.333333
Zircon | 2020-09-14 | MFT | 0 | 0 | 0 | 0 | 0 | 0 | 0
Carbonate gangue | 2020-09-14 | MFT | 3217 | 53.06654 | 5.160968 | 5.932618 | 85.50048 | 13.38734 | 1.112179
Ankerite | 2020-09-14 | MFT | 164 | 1.583105 | 0.7631051 | 2.933759 | 43.08511 | 37.76596 | 19.14894
Calcite | 2020-09-14 | MFT | 2931 | 49.78444 | 4.088991 | 1.657642 | 88.38766 | 11.14668 | 0.4656577
Dolomite_ | 2020-09-14 | MFT | 122 | 1.69899 | 0.308872 | 1.341217 | 32.287 | 61.88341 | 5.829596
Chalcopyrite | 2020-09-14 | MFT | 2 | 0.1008086 | 3.834665 | 0.280345 | 44.44444 | 55.55556 | 0
Chalcopyrite <20 | 2020-09-14 | MFT | 43 | 0.6048518 | 19.39648 | 1.603218 | 75.92593 | 12.96296 | 11.11111
Chalcopyrite >150 | 2020-09-14 | MFT | 0 | 0 | 0 | 0 | 0 | 0 | 0
CPS floating Cu | 2020-09-14 | MFT | 13 | 0.2046648 | 13.19263 | 0.2254494 | 88.23529 | 5.882353 | 5.882353
Cuprite | 2020-09-14 | MFT | 1 | 0.01630689 | 1.364368 | 0.008479289 | 100 | 0 | 0
Delafossite | 2020-09-14 | MFT | 5 | 0.08677402 | 4.144489 | 0.2169702 | 83.33333 | 16.66667 | 0
Malachite | 2020-09-14 | MFT | 7 | 0.1015839 | 7.683771 | 0 | 90 | 0 | 10
Fe_Ox | 2020-09-14 | MFT | 290 | 7.303881 | 1.275741 | 55.4275 | 43.86921 | 45.23161 | 10.89918
Fe_oxyhydroxides | 2020-09-14 | MFT | 62 | 0.935641 | 0.1855371 | 4.969357 | 30 | 55.71429 | 14.28571
Haematite | 2020-09-14 | MFT | 12 | 0.1700193 | 0 | 0.8881282 | 33.33333 | 33.33333 | 33.33333
Magnesioferrite | 2020-09-14 | MFT | 0 | 0 | 0 | 0 | 0 | 0 | 0
Magnetite | 2020-09-14 | MFT | 62 | 0.8811065 | 0.3252557 | 6.801354 | 39.0625 | 43.75 | 17.1875
Tramp_Steel | 2020-09-14 | MFT | 154 | 5.317114 | 0.7649481 | 42.76866 | 50.22624 | 42.98643 | 6.78733
Fe_Ti_Ox | 2020-09-14 | MFT | 80 | 2.296063 | 0.5468796 | 1.659004 | 68.78307 | 25.92593 | 5.291005
Ilmenite | 2020-09-14 | MFT | 10 | 0.3592861 | 0 | 1.613332 | 89.28571 | 10.71429 | 0
Rutile | 2020-09-14 | MFT | 70 | 1.936777 | 0.5468796 | 0.04567163 | 65.21739 | 28.57143 | 6.21118
Non floating Cu | 2020-09-14 | MFT | 177 | 1.655149 | 26.36644 | 6.831988 | 30.04292 | 60.08584 | 9.871245
Chrysocolla | 2020-09-14 | MFT | 24 | 0.1740292 | 8.377586 | 0.01659192 | 51.6129 | 41.93548 | 6.451613
Cu_Fe_Oxide | 2020-09-14 | MFT | 45 | 0.6512061 | 6.077056 | 4.592078 | 18.96552 | 72.41379 | 8.62069
CuFe_Silicate | 2020-09-14 | MFT | 107 | 0.8218938 | 11.48983 | 2.223318 | 29.37063 | 59.44056 | 11.18881
Other sulphides | 2020-09-14 | MFT | 73 | 1.518545 | 0.1531329 | 0.3820849 | 34.14634 | 32.92683 | 32.92683
Arsenopyrite | 2020-09-14 | MFT | 0 | 0 | 0 | 0 | 0 | 0 | 0
Galena | 2020-09-14 | MFT | 64 | 1.266056 | 0 | 0.2418693 | 25 | 37.5 | 37.5
Millerite | 2020-09-14 | MFT | 0 | 0 | 0 | 0 | 0 | 0 | 0
Molybdenite | 2020-09-14 | MFT | 5 | 0.07351465 | 0 | 0.1402156 | 40 | 0 | 60
Monazite_Ce | 2020-09-14 | MFT | 4 | 0.1789748 | 0.1531329 | 0 | 76.92308 | 23.07692 | 0
Pentlandite | 2020-09-14 | MFT | 0 | 0 | 0 | 0 | 0 | 0 | 0
Siegenite | 2020-09-14 | MFT | 0 | 0 | 0 | 0 | 0 | 0 | 0
Sphalerite | 2020-09-14 | MFT | 0 | 0 | 0 | 0 | 0 | 0 | 0
vaesite | 2020-09-14 | MFT | 0 | 0 | 0 | 0 | 0 | 0 | 0
Pyrite | 2020-09-14 | MFT | 54 | 1.781273 | 0.1675031 | 7.620716 | 69.92481 | 27.06767 | 3.007519
Pyrrhotite | 2020-09-14 | MFT | 19 | 0.5052729 | 0 | 2.798388 | 82.92683 | 17.07317 | 0
Sec. Cu Sulphides | 2020-09-14 | MFT | 26 | 0.4001336 | 27.96245 | 0.09439987 | 57.14286 | 28.57143 | 14.28571
Bornite | 2020-09-14 | MFT | 6 | 0.08340571 | 5.159917 | 0.06445186 | 33.33333 | 16.66667 | 50
Chalcocite | 2020-09-14 | MFT | 14 | 0.2416627 | 18.61859 | 0.01596135 | 56.25 | 43.75 | 0
Covellite | 2020-09-14 | MFT | 6 | 0.07506514 | 4.183948 | 0.01398666 | 83.33333 | 0 | 16.66667
Silicate gangue | 2020-09-14 | MFT | 2498 | 30.05597 | 1.943105 | 17.14429 | 56.03555 | 36.55887 | 7.405579
Amphibole | 2020-09-14 | MFT | 0 | 0 | 0 | 0 | 0 | 0 | 0
Biotite | 2020-09-14 | MFT | 114 | 1.328824 | 0.1894267 | 3.303386 | 18.60465 | 65.69767 | 15.69767
Garnets | 2020-09-14 | MFT | 3 | 0.02269598 | 0 | 0.04714044 | 33.33333 | 0 | 66.66667
Kaolinite | 2020-09-14 | MFT | 86 | 0.6819754 | 0.2401109 | 0.01467966 | 25.7732 | 34.02062 | 40.20619
Muscovite | 2020-09-14 | MFT | 716 | 10.0791 | 0.6180689 | 0.4903941 | 68.51159 | 29.61855 | 1.869858
Orthoclase | 2020-09-14 | MFT | 1 | 0.006843546 | 0 | 0 | 100 | 0 | 0
Plagioclase | 2020-09-14 | MFT | 201 | 1.668114 | 0.3907081 | 0.009517191 | 32.91667 | 45 | 22.08333
Quartz | 2020-09-14 | MFT | 297 | 5.050991 | 0.04393081 | 0.04211404 | 78.12062 | 18.37307 | 3.506311
Silicate gangue_generic | 2020-09-14 | MFT | 1080 | 11.21743 | 0.4608597 | 13.23706 | 44.28763 | 47.04301 | 8.669355
Chalcopyrite cl. | 2020-09-14 | MFT | 45 | 0.7056604 | 23.23115 | 1.883563 | 71.42857 | 19.04762 | 9.52381
Accessory_phases | 2020-09-14 | MCOF | 24 | 0.472143 | 0 | 0.005801629 | 88.52459 | 4.918033 | 6.557377
Apatite | 2020-09-14 | MCOF | 24 | 0.472143 | 0 | 0.005801629 | 88.52459 | 4.918033 | 6.557377
Zircon | 2020-09-14 | MCOF | 0 | 0 | 0 | 0 | 0 | 0 | 0
Carbonate gangue | 2020-09-14 | MCOF | 2370 | 35.92804 | 1.973518 | 6.172054 | 78.37687 | 18.78731 | 2.835821
Ankerite | 2020-09-14 | MCOF | 247 | 2.137209 | 0.47244 | 3.80175 | 33.213 | 38.62816 | 28.15884
Calcite | 2020-09-14 | MCOF | 2032 | 32.75768 | 1.47649 | 1.61585 | 82.69504 | 16.27153 | 1.033435
Dolomite_ | 2020-09-14 | MCOF | 91 | 1.03315 | 0.02458769 | 0.7544541 | 18.91892 | 65.54054 | 15.54054
Chalcopyrite | 2020-09-14 | MCOF | 12 | 0.6568265 | 9.467663 | 1.89102 | 67.1875 | 32.8125 | 0
Chalcopyrite <20 | 2020-09-14 | MCOF | 103 | 1.395756 | 18.25478 | 3.764384 | 73.52941 | 22.05882 | 4.411765
Chalcopyrite >150 | 2020-09-14 | MCOF | 0 | 0 | 0 | 0 | 0 | 0 | 0
CPS floating Cu | 2020-09-14 | MCOF | 31 | 0.6071285 | 17.06704 | 0.2687204 | 32.14286 | 60.71429 | 7.142857
Cuprite | 2020-09-14 | MCOF | 1 | 0.07470618 | 2.388061 | 0 | 0 | 100 | 0
Delafossite | 2020-09-14 | MCOF | 6 | 0.09275813 | 1.944586 | 0.2653943 | 71.42857 | 14.28571 | 14.28571
Malachite | 2020-09-14 | MCOF | 23 | 0.3816139 | 10.50698 | 0.003326073 | 31.70732 | 60.97561 | 7.317073
Fe_Ox | 2020-09-14 | MCOF | 263 | 6.326021 | 0.3267336 | 48.6093 | 30.23256 | 50 | 19.76744
Fe_oxyhydroxides | 2020-09-14 | MCOF | 51 | 0.6490865 | 0.03126957 | 3.200969 | 13.20755 | 41.50943 | 45.28302
Haematite | 2020-09-14 | MCOF | 18 | 0.2466529 | 0 | 1.308874 | 31.57895 | 21.05263 | 47.36842
Magnesioferrite | 2020-09-14 | MCOF | 0 | 0 | 0 | 0 | 0 | 0 | 0
Magnetite | 2020-09-14 | MCOF | 52 | 0.7568593 | 0.06249555 | 5.820048 | 21.66667 | 38.33333 | 40
Tramp_Steel | 2020-09-14 | MCOF | 142 | 4.673423 | 0.2329685 | 38.27941 | 36.79245 | 58.01887 | 5.188679
Fe_Ti_Ox | 2020-09-14 | MCOF | 68 | 1.436563 | 0.05674083 | 1.024098 | 56.58915 | 27.13178 | 16.27907
Ilmenite | 2020-09-14 | MCOF | 14 | 0.2351408 | 0 | 1.008442 | 80 | 5 | 15
Rutile | 2020-09-14 | MCOF | 54 | 1.201422 | 0.05674083 | 0.01565566 | 52.29358 | 31.19266 | 16.51376
Non floating Cu | 2020-09-14 | MCOF | 227 | 1.841079 | 11.72101 | 7.524792 | 33.33333 | 43.61702 | 23.04965
Chrysocolla | 2020-09-14 | MCOF | 33 | 0.1954608 | 2.797117 | 0.03128028 | 44.73684 | 36.84211 | 18.42105
Cu_Fe_Oxide | 2020-09-14 | MCOF | 56 | 0.730406 | 3.026103 | 5.252024 | 29.57746 | 52.11268 | 18.30986
CuFe_Silicate | 2020-09-14 | MCOF | 136 | 0.9005156 | 5.720209 | 2.22594 | 32.74854 | 41.52047 | 25.73099
Other sulphides | 2020-09-14 | MCOF | 68 | 1.232529 | 0.4253429 | 0.3381666 | 46.57534 | 31.50685 | 21.91781
Arsenopyrite | 2020-09-14 | MCOF | 1 | 0.01518617 | 0 | 0.03931086 | 100 | 0 | 0
Galena | 2020-09-14 | MCOF | 55 | 0.9968988 | 0.1192648 | 0.2562046 | 34.54545 | 38.18182 | 27.27273
Millerite | 2020-09-14 | MCOF | 0 | 0 | 0 | 0 | 0 | 0 | 0
Molybdenite | 2020-09-14 | MCOF | 7 | 0.09430124 | 0.3060782 | 0.04265113 | 85.71429 | 0 | 14.28571
Monazite_Ce | 2020-09-14 | MCOF | 5 | 0.1261432 | 0 | 0 | 80 | 20 | 0
Pentlandite | 2020-09-14 | MCOF | 0 | 0 | 0 | 0 | 0 | 0 | 0
Siegenite | 2020-09-14 | MCOF | 0 | 0 | 0 | 0 | 0 | 0 | 0
Sphalerite | 2020-09-14 | MCOF | 0 | 0 | 0 | 0 | 0 | 0 | 0
vaesite | 2020-09-14 | MCOF | 0 | 0 | 0 | 0 | 0 | 0 | 0
Pyrite | 2020-09-14 | MCOF | 66 | 1.644369 | 0.04844728 | 7.05329 | 73.13433 | 26.86567 | 0
Pyrrhotite | 2020-09-14 | MCOF | 23 | 0.5081245 | 0 | 2.863764 | 42.22222 | 57.77778 | 0
Sec. Cu Sulphides | 2020-09-14 | MCOF | 65 | 1.4033 | 39.78973 | 0.376258 | 33.33333 | 55.2381 | 11.42857
Bornite | 2020-09-14 | MCOF | 15 | 0.1910519 | 4.138042 | 0.1706191 | 33.33333 | 33.33333 | 33.33333
Chalcocite | 2020-09-14 | MCOF | 36 | 1.051765 | 32.35463 | 0.1780636 | 35.52632 | 64.47368 | 0
Covellite | 2020-09-14 | MCOF | 14 | 0.1604836 | 3.297053 | 0.02757524 | 21.42857 | 28.57143 | 50
Silicate gangue | 2020-09-14 | MCOF | 4320 | 46.54812 | 0.8690006 | 20.10835 | 50.45137 | 40.24461 | 9.304019
Amphibole | 2020-09-14 | MCOF | 0 | 0 | 0 | 0 | 0 | 0 | 0
Biotite | 2020-09-14 | MCOF | 128 | 1.32372 | 0.05426252 | 3.442673 | 12.83422 | 63.63636 | 23.52941
Garnets | 2020-09-14 | MCOF | 9 | 0.06238578 | 0 | 0.06029449 | 33.33333 | 44.44444 | 22.22222
Kaolinite | 2020-09-14 | MCOF | 272 | 1.88747 | 0.1746841 | 0.02605458 | 26.62116 | 38.22526 | 35.15358
Muscovite | 2020-09-14 | MCOF | 894 | 12.9442 | 0.2496579 | 0.6975119 | 60.35219 | 35.7524 | 3.895411
Orthoclase | 2020-09-14 | MCOF | 0 | 0 | 0 | 0 | 0 | 0 | 0
Plagioclase | 2020-09-14 | MCOF | 409 | 3.024988 | 0.2561703 | 0.04278981 | 36.63158 | 39.36842 | 24
Quartz | 2020-09-14 | MCOF | 651 | 8.275852 | 0.0128129 | 0.06953076 | 66.43137 | 28.23529 | 5.333333
Silicate gangue_generic | 2020-09-14 | MCOF | 1957 | 19.0295 | 0.1214129 | 15.7695 | 43.84755 | 47.6225 | 8.529946
Chalcopyrite cl. | 2020-09-14 | MCOF | 115 | 2.052583 | 27.72245 | 5.655404 | 71.5 | 25.5 | 3
Accessory_phases | 2020-09-17 | MRoT | 15 | 0.4687025 | 0.07083165 | 0.01506698 | 83.01887 | 0 | 16.98113
Apatite | 2020-09-17 | MRoT | 15 | 0.4687025 | 0.07083165 | 0.01506698 | 83.01887 | 0 | 16.98113
Zircon | 2020-09-17 | MRoT | 0 | 0 | 0 | 0 | 0 | 0 | 0
Carbonate gangue | 2020-09-17 | MRoT | 1740 | 30.754 | 1.670268 | 7.988227 | 79.53245 | 17.334 | 3.133549
Ankerite | 2020-09-17 | MRoT | 128 | 1.445735 | 0.4681893 | 3.823817 | 26.21951 | 52.43902 | 21.34146
Calcite | 2020-09-17 | MRoT | 1517 | 28.15973 | 1.202079 | 2.809612 | 83.89442 | 14.67816 | 1.427417
Dolomite_ | 2020-09-17 | MRoT | 95 | 1.148528 | 0 | 1.354798 | 27.77778 | 45.83333 | 26.38889
Chalcopyrite | 2020-09-17 | MRoT | 4 | 0.2345191 | 5.148406 | 0.9390904 | 75 | 25 | 0
Chalcopyrite <20 | 2020-09-17 | MRoT | 95 | 1.407115 | 28.86 | 5.71462 | 73.33333 | 19.16667 | 7.5
Chalcopyrite >150 | 2020-09-17 | MRoT | 0 | 0 | 0 | 0 | 0 | 0 | 0
CPS floating Cu | 2020-09-17 | MRoT | 18 | 0.2732512 | 12.85857 | 0.2073877 | 33.33333 | 45.83333 | 20.83333
Cuprite | 2020-09-17 | MRoT | 0 | 0 | 0 | 0 | 0 | 0 | 0
Delafossite | 2020-09-17 | MRoT | 4 | 0.06056079 | 2.632485 | 0.2073877 | 25 | 50 | 25
Malachite | 2020-09-17 | MRoT | 14 | 0.2126904 | 10.22608 | 0 | 35 | 45 | 20
Fe_Ox | 2020-09-17 | MRoT | 132 | 3.835004 | 0.2099668 | 43.34568 | 31.69399 | 49.72678 | 18.57923
Fe_oxyhydroxides | 2020-09-17 | MRoT | 29 | 0.4337765 | 0.03021233 | 3.293577 | 32.25806 | 32.25806 | 35.48387
Haematite | 2020-09-17 | MRoT | 8 | 0.1334912 | 0 | 0.9797503 | 66.66667 | 22.22222 | 11.11111
Magnesioferrite | 2020-09-17 | MRoT | 0 | 0 | 0 | 0 | 0 | 0 | 0
Magnetite | 2020-09-17 | MRoT | 29 | 0.4467898 | 0.1125765 | 4.993194 | 25.80645 | 22.58065 | 51.6129
Tramp_Steel | 2020-09-17 | MRoT | 66 | 2.820946 | 0.06717799 | 34.07916 | 30.35714 | 64.28571 | 5.357143
Fe_Ti_Ox | 2020-09-17 | MRoT | 40 | 1.196383 | 0 | 2.567409 | 73.11828 | 19.35484 | 7.526882
Ilmenite | 2020-09-17 | MRoT | 15 | 0.4029923 | 0 | 2.54243 | 83.33333 | 6.666667 | 10
Rutile | 2020-09-17 | MRoT | 25 | 0.7933911 | 0 | 0.0249786 | 68.25397 | 25.39683 | 6.349206
Non floating Cu | 2020-09-17 | MRoT | 62 | 0.5353641 | 7.506652 | 2.847841 | 30.66667 | 48 | 21.33333
Chrysocolla | 2020-09-17 | MRoT | 12 | 0.0822776 | 2.447979 | 0.01277242 | 14.28571 | 42.85714 | 42.85714
Cu_Fe_Oxide | 2020-09-17 | MRoT | 14 | 0.1763091 | 1.273463 | 1.791227 | 53.33333 | 20 | 26.66667
CuFe_Silicate | 2020-09-17 | MRoT | 36 | 0.2767774 | 3.785211 | 1.043842 | 28.26087 | 58.69565 | 13.04348
Other sulphides | 2020-09-17 | MRoT | 38 | 0.6960013 | 0.7506874 | 0.5171199 | 36.84211 | 21.05263 | 42.10526
Arsenopyrite | 2020-09-17 | MRoT | 0 | 0 | 0 | 0 | 0 | 0 | 0
Galena | 2020-09-17 | MRoT | 22 | 0.4556052 | 0.2169956 | 0.2961024 | 9.090909 | 31.81818 | 59.09091
Millerite | 2020-09-17 | MRoT | 0 | 0 | 0 | 0 | 0 | 0 | 0
Molybdenite | 2020-09-17 | MRoT | 10 | 0.1539207 | 0.5336918 | 0.2210175 | 70 | 0 | 30
Monazite_Ce | 2020-09-17 | MRoT | 6 | 0.08647544 | 0 | 0 | 83.33333 | 16.66667 | 0
Pentlandite | 2020-09-17 | MRoT | 0 | 0 | 0 | 0 | 0 | 0 | 0
Siegenite | 2020-09-17 | MRoT | 0 | 0 | 0 | 0 | 0 | 0 | 0
Sphalerite | 2020-09-17 | MRoT | 0 | 0 | 0 | 0 | 0 | 0 | 0
vaesite | 2020-09-17 | MRoT | 0 | 0 | 0 | 0 | 0 | 0 | 0
Pyrite | 2020-09-17 | MRoT | 52 | 1.542285 | 0.09527013 | 9.892588 | 64.54545 | 33.63636 | 1.818182
Pyrrhotite | 2020-09-17 | MRoT | 38 | 0.8772919 | 0 | 7.151289 | 69.11765 | 30.88235 | 0
Sec. Cu Sulphides | 2020-09-17 | MRoT | 45 | 0.9231323 | 42.3832 | 0.1483473 | 59.01639 | 32.78689 | 8.196721
Bornite | 2020-09-17 | MRoT | 6 | 0.1018675 | 3.7063 | 0.121205 | 42.85714 | 42.85714 | 14.28571
Chalcocite | 2020-09-17 | MRoT | 29 | 0.6640978 | 33.31391 | 0.02714227 | 76.19048 | 19.04762 | 4.761905
Covellite | 2020-09-17 | MRoT | 10 | 0.157167 | 5.362987 | 0 | 8.333333 | 75 | 16.66667
Silicate gangue | 2020-09-17 | MRoT | 3976 | 57.25695 | 0.4461574 | 18.66533 | 42.24577 | 47.63885 | 10.11537
Amphibole | 2020-09-17 | MRoT | 0 | 0 | 0 | 0 | 0 | 0 | 0
Biotite | 2020-09-17 | MRoT | 47 | 0.5418848 | 0 | 1.934226 | 19.40299 | 44.77612 | 35.8209
Garnets | 2020-09-17 | MRoT | 1 | 0.007919919 | 0 | 0.02054881 | 0 | 100 | 0
Kaolinite | 2020-09-17 | MRoT | 255 | 1.987256 | 0.06825199 | 0.01827052 | 8.148148 | 26.2963 | 65.55556
Muscovite | 2020-09-17 | MRoT | 457 | 7.55258 | 0.06517356 | 0.9818873 | 52.45559 | 41.17032 | 6.374086
Orthoclase | 2020-09-17 | MRoT | 0 | 0 | 0 | 0 | 0 | 0 | 0
Plagioclase | 2020-09-17 | MRoT | 474 | 4.227501 | 0.2551399 | 0.05803446 | 14.62995 | 47.5043 | 37.86575
Quartz | 2020-09-17 | MRoT | 883 | 16.85697 | 0 | 0.166585 | 61.76859 | 35.72371 | 2.507699
Silicate gangue_generic | 2020-09-17 | MRoT | 1859 | 26.08284 | 0.05759196 | 15.48578 | 33.97882 | 59.51589 | 6.505295
Chalcopyrite cl. | 2020-09-17 | MRoT | 99 | 1.641634 | 34.0084 | 6.653711 | 73.57143 | 20 | 6.428571
Accessory_phases | 2020-09-17 | MFT | 39 | 0.5175151 | 0 | 0.004990521 | 52.88462 | 30.76923 | 16.34615
Apatite | 2020-09-17 | MFT | 39 | 0.5175151 | 0 | 0.004990521 | 52.88462 | 30.76923 | 16.34615
Zircon | 2020-09-17 | MFT | 0 | 0 | 0 | 0 | 0 | 0 | 0
Carbonate gangue | 2020-09-17 | MFT | 3127 | 28.92052 | 6.080927 | 9.760865 | 72.74489 | 23.91531 | 3.339794
Ankerite | 2020-09-17 | MFT | 296 | 1.736126 | 2.049883 | 5.130346 | 31.42857 | 44.57143 | 24
Calcite | 2020-09-17 | MFT | 2685 | 26.04445 | 3.841564 | 3.107307 | 77.28986 | 20.66197 | 2.048173
Dolomite_ | 2020-09-17 | MFT | 146 | 1.139938 | 0.1894803 | 1.523211 | 20.47244 | 73.62205 | 5.905512
Chalcopyrite | 2020-09-17 | MFT | 2 | 0.07257872 | 7.286192 | 0.3696434 | 36.36364 | 0 | 63.63636
Chalcopyrite <20 | 2020-09-17 | MFT | 38 | 0.2639226 | 21.66642 | 1.107143 | 60 | 32.5 | 7.5
Chalcopyrite >150 | 2020-09-17 | MFT | 0 | 0 | 0 | 0 | 0 | 0 | 0
CPS floating Cu | 2020-09-17 | MFT | 4 | 0.03499022 | 5.753804 | 0.06886127 | 100 | 0 | 0
Cuprite | 2020-09-17 | MFT | 0 | 0 | 0 | 0 | 0 | 0 | 0
Delafossite | 2020-09-17 | MFT | 2 | 0.01703844 | 1.814857 | 0.06886127 | 100 | 0 | 0
Malachite | 2020-09-17 | MFT | 2 | 0.01795178 | 3.938947 | 0 | 100 | 0 | 0
Fe_Ox | 2020-09-17 | MFT | 236 | 3.431152 | 0.7675785 | 44.23759 | 35.17915 | 48.85993 | 15.96091
Fe_oxyhydroxides | 2020-09-17 | MFT | 60 | 0.496036 | 0.1520883 | 4.334307 | 23.80952 | 41.26984 | 34.92063
Haematite | 2020-09-17 | MFT | 16 | 0.158574 | 0 | 1.497145 | 36.84211 | 36.84211 | 26.31579
Magnesioferrite | 2020-09-17 | MFT | 0 | 0 | 0 | 0 | 0 | 0 | 0
Magnetite | 2020-09-17 | MFT | 52 | 0.551466 | 0.1656024 | 7.162212 | 27.94118 | 61.76471 | 10.29412
Tramp_Steel | 2020-09-17 | MFT | 108 | 2.225076 | 0.4498878 | 31.24392 | 42.67516 | 47.7707 | 9.55414
Fe_Ti_Ox | 2020-09-17 | MFT | 76 | 1.647312 | 0.1349241 | 5.853776 | 70.79646 | 27.43363 | 1.769912
Ilmenite | 2020-09-17 | MFT | 25 | 0.7331884 | 0 | 5.818349 | 75.25773 | 23.71134 | 1.030928
Rutile | 2020-09-17 | MFT | 51 | 0.9141234 | 0.1349241 | 0.03542709 | 67.44186 | 30.23256 | 2.325581
Non floating Cu | 2020-09-17 | MFT | 136 | 0.775942 | 40.165 | 5.571616 | 21.78771 | 57.5419 | 20.67039
Chrysocolla | 2020-09-17 | MFT | 23 | 0.08267266 | 8.917698 | 0.04001137 | 20 | 48 | 32
Cu_Fe_Oxide | 2020-09-17 | MFT | 38 | 0.3439183 | 12.9391 | 3.908962 | 23.07692 | 67.30769 | 9.615385
CuFe_Silicate | 2020-09-17 | MFT | 73 | 0.3351786 | 17.03574 | 1.601284 | 19.19192 | 56.56566 | 24.24242
Other sulphides | 2020-09-17 | MFT | 88 | 1.135765 | 1.056419 | 0.418665 | 38.67925 | 31.13208 | 30.18868
Arsenopyrite | 2020-09-17 | MFT | 0 | 0 | 0 | 0 | 0 | 0 | 0
Galena | 2020-09-17 | MFT | 77 | 0.8972739 | 0.1545024 | 0.3454171 | 19.48052 | 38.96104 | 41.55844
Millerite | 2020-09-17 | MFT | 0 | 0 | 0 | 0 | 0 | 0 | 0
Molybdenite | 2020-09-17 | MFT | 6 | 0.05196567 | 0.9019165 | 0.0732479 | 66.66667 | 33.33333 | 0
Monazite_Ce | 2020-09-17 | MFT | 5 | 0.1865253 | 0 | 0 | 95.65217 | 4.347826 | 0
Pentlandite | 2020-09-17 | MFT | 0 | 0 | 0 | 0 | 0 | 0 | 0
Siegenite | 2020-09-17 | MFT | 0 | 0 | 0 | 0 | 0 | 0 | 0
Sphalerite | 2020-09-17 | MFT | 0 | 0 | 0 | 0 | 0 | 0 | 0
vaesite | 2020-09-17 | MFT | 0 | 0 | 0 | 0 | 0 | 0 | 0
Pyrite | 2020-09-17 | MFT | 32 | 0.402356 | 0.1393303 | 2.959583 | 64.70588 | 25.4902 | 9.803922
Pyrrhotite | 2020-09-17 | MFT | 14 | 0.2395617 | 0.08413524 | 2.306148 | 36.36364 | 60.60606 | 3.030303
Sec. Cu Sulphides | 2020-09-17 | MFT | 10 | 0.08155461 | 12.76829 | 0.07197755 | 90 | 10 | 0
Bornite | 2020-09-17 | MFT | 4 | 0.03275412 | 4.648549 | 0.05408668 | 100 | 0 | 0
Chalcocite | 2020-09-17 | MFT | 3 | 0.02669146 | 5.084594 | 0.00332945 | 66.66667 | 33.33333 | 0
Covellite | 2020-09-17 | MFT | 3 | 0.02210903 | 3.035151 | 0.01456142 | 100 | 0 | 0
Silicate gangue | 2020-09-17 | MFT | 7897 | 62.47683 | 4.096977 | 27.26915 | 38.9124 | 50.66935 | 10.41826
Amphibole | 2020-09-17 | MFT | 0 | 0 | 0 | 0 | 0 | 0 | 0
Biotite | 2020-09-17 | MFT | 119 | 0.8237189 | 0.08162796 | 3.703532 | 5.524862 | 76.24309 | 18.23204
Garnets | 2020-09-17 | MFT | 3 | 0.01336935 | 0 | 0.060908 | 100 | 0 | 0
Kaolinite | 2020-09-17 | MFT | 535 | 2.397932 | 0.4924329 | 0.02225751 | 7.944732 | 37.3057 | 54.74957
Muscovite | 2020-09-17 | MFT | 1249 | 11.23054 | 1.211904 | 1.429468 | 53.93436 | 41.67655 | 4.389087
Orthoclase | 2020-09-17 | MFT | 0 | 0 | 0 | 0 | 0 | 0 | 0
Plagioclase | 2020-09-17 | MFT | 993 | 4.929495 | 1.558063 | 0.1456411 | 18.02326 | 47.34219 | 34.63455
Quartz | 2020-09-17 | MFT | 1385 | 15.18972 | 0.1427892 | 0.1575985 | 52.93956 | 43.35165 | 3.708791
Silicate gangue_generic | 2020-09-17 | MFT | 3613 | 27.89206 | 0.6101599 | 21.74974 | 32.52667 | 59.68795 | 7.785384
Chalcopyrite cl. | 2020-09-17 | MFT | 40 | 0.3365013 | 28.95261 | 1.476787 | 54.90196 | 25.4902 | 19.60784
Accessory_phases | 2020-09-17 | MRoST | 17 | 0.2580503 | 0.1765955 | 0.02622301 | 83.33333 | 13.88889 | 2.777778
Apatite | 2020-09-17 | MRoST | 17 | 0.2580503 | 0.1765955 | 0.02622301 | 83.33333 | 13.88889 | 2.777778
Zircon | 2020-09-17 | MRoST | 0 | 0 | 0 | 0 | 0 | 0 | 0
Carbonate gangue | 2020-09-17 | MRoST | 2030 | 27.34864 | 4.042897 | 10.07029 | 71.01614 | 24.48284 | 4.501023
Ankerite | 2020-09-17 | MRoST | 212 | 1.786345 | 1.243405 | 5.305049 | 32.8 | 34.4 | 32.8
Calcite | 2020-09-17 | MRoST | 1720 | 24.39862 | 2.544757 | 3.159045 | 75.93852 | 21.31519 | 2.746284
Dolomite_ | 2020-09-17 | MRoST | 98 | 1.163676 | 0.2547351 | 1.606197 | 15.55556 | 80.55556 | 3.888889
Chalcopyrite | 2020-09-17 | MRoST | 0 | 0 | 0 | 0 | 0 | 0 | 0
Chalcopyrite <20 | 2020-09-17 | MRoST | 30 | 0.3136482 | 20.2262 | 1.441641 | 75.75758 | 24.24242 | 0
Chalcopyrite >150 | 2020-09-17 | MRoST | 0 | 0 | 0 | 0 | 0 | 0 | 0
CPS floating Cu | 2020-09-17 | MRoST | 7 | 0.07494711 | 7.789662 | 0.1672821 | 28.57143 | 42.85714 | 28.57143
Cuprite | 2020-09-17 | MRoST | 0 | 0 | 0 | 0 | 0 | 0 | 0
Delafossite | 2020-09-17 | MRoST | 4 | 0.04908764 | 3.847356 | 0.1672821 | 25 | 25 | 50
Malachite | 2020-09-17 | MRoST | 3 | 0.02585948 | 3.942306 | 0 | 33.33333 | 66.66667 | 0
Fe_Ox | 2020-09-17 | MRoST | 171 | 3.534015 | 0.3684206 | 44.58639 | 23.37662 | 51.51515 | 25.10823
Fe_oxyhydroxides | 2020-09-17 | MRoST | 60 | 0.7712475 | 0.107809 | 6.68553 | 29.41176 | 42.64706 | 27.94118
Haematite | 2020-09-17 | MRoST | 7 | 0.0961791 | 0 | 0.8845502 | 37.5 | 25 | 37.5
Magnesioferrite | 2020-09-17 | MRoST | 0 | 0 | 0 | 0 | 0 | 0 | 0
Magnetite | 2020-09-17 | MRoST | 41 | 0.6658815 | 0.2606117 | 8.521356 | 10.52632 | 59.64912 | 29.82456
Tramp_Steel | 2020-09-17 | MRoST | 63 | 2.000707 | 0 | 28.49495 | 25.5102 | 55.10204 | 19.38776
Fe_Ti_Ox | 2020-09-17 | MRoST | 47 | 1.12897 | 0.2439563 | 1.965295 | 50.45872 | 42.20183 | 7.33945
Ilmenite | 2020-09-17 | MRoST | 15 | 0.2613168 | 0.1647497 | 1.896394 | 58.33333 | 37.5 | 4.166667
Rutile | 2020-09-17 | MRoST | 32 | 0.8676535 | 0.07920659 | 0.06890127 | 48.23529 | 43.52941 | 8.235294
Non floating Cu | 2020-09-17 | MRoST | 77 | 0.5245617 | 20.83807 | 2.671474 | 34.04255 | 39.3617 | 26.59574
Chrysocolla | 2020-09-17 | MRoST | 13 | 0.08574458 | 6.499622 | 0.03529885 | 33.33333 | 61.11111 | 5.555556
Cu_Fe_Oxide | 2020-09-17 | MRoST | 11 | 0.1238533 | 2.899321 | 1.42424 | 7.692308 | 61.53846 | 30.76923
CuFe_Silicate | 2020-09-17 | MRoST | 49 | 0.2877434 | 10.47513 | 1.162722 | 40.67797 | 25.42373 | 33.89831
Other sulphides | 2020-09-17 | MRoST | 79 | 1.276006 | 0.8314051 | 0.7760256 | 40.50633 | 32.91139 | 26.58228
Arsenopyrite | 2020-09-17 | MRoST | 0 | 0 | 0 | 0 | 0 | 0 | 0
Galena | 2020-09-17 | MRoST | 68 | 1.141446 | 0.2311952 | 0.6737226 | 33.82353 | 35.29412 | 30.88235
Millerite | 2020-09-17 | MRoST | 1 | 0.01218117 | 0 | 0 | 100 | 0 | 0
Molybdenite | 2020-09-17 | MRoST | 7 | 0.08733244 | 0.6002099 | 0.102303 | 71.42857 | 28.57143 | 0
Monazite_Ce | 2020-09-17 | MRoST | 3 | 0.0350464 | 0 | 0 | 100 | 0 | 0
Pentlandite | 2020-09-17 | MRoST | 0 | 0 | 0 | 0 | 0 | 0 | 0
Siegenite | 2020-09-17 | MRoST | 0 | 0 | 0 | 0 | 0 | 0 | 0
Sphalerite | 2020-09-17 | MRoST | 0 | 0 | 0 | 0 | 0 | 0 | 0
vaesite | 2020-09-17 | MRoST | 0 | 0 | 0 | 0 | 0 | 0 | 0
Pyrite | 2020-09-17 | MRoST | 31 | 0.5227697 | 0.1015123 | 3.769411 | 76.08696 | 17.3913 | 6.521739
Pyrrhotite | 2020-09-17 | MRoST | 13 | 0.1568581 | 0 | 1.501264 | 46.66667 | 40 | 13.33333
Sec. Cu Sulphides | 2020-09-17 | MRoST | 15 | 0.2947073 | 41.88153 | 0.1302534 | 62.5 | 12.5 | 25
Bornite | 2020-09-17 | MRoST | 4 | 0.0471822 | 5.016463 | 0.07832991 | 50 | 0 | 50
Chalcocite | 2020-09-17 | MRoST | 7 | 0.2050611 | 31.97818 | 0.03483182 | 75 | 6.25 | 18.75
Covellite | 2020-09-17 | MRoST | 4 | 0.04246398 | 4.886888 | 0.01709165 | 25 | 50 | 25
Silicate gangue | 2020-09-17 | MRoST | 5726 | 64.56682 | 3.499757 | 32.89445 | 32.28362 | 55.68972 | 12.02666
Amphibole | 2020-09-17 | MRoST | 0 | 0 | 0 | 0 | 0 | 0 | 0
Biotite | 2020-09-17 | MRoST | 88 | 0.9571182 | 0 | 4.318162 | 13.69863 | 62.32877 | 23.9726
Garnets | 2020-09-17 | MRoST | 3 | 0.0192585 | 0 | 0.04108993 | 66.66667 | 33.33333 | 0
Kaolinite | 2020-09-17 | MRoST | 376 | 2.404228 | 0.1596768 | 0.04052554 | 9.181141 | 32.75434 | 58.06452
Muscovite | 2020-09-17 | MRoST | 835 | 10.98973 | 1.052366 | 1.605267 | 47.67171 | 48.54482 | 3.783469
Orthoclase | 2020-09-17 | MRoST | 0 | 0 | 0 | 0 | 0 | 0 | 0
Plagioclase | 2020-09-17 | MRoST | 808 | 5.685455 | 1.689641 | 0.2644742 | 14.62656 | 48.13278 | 37.24066
Quartz | 2020-09-17 | MRoST | 966 | 15.92365 | 0.04077262 | 0.2261338 | 42.01586 | 54.05814 | 3.92601
Silicate gangue_generic | 2020-09-17 | MRoST | 2650 | 28.58738 | 0.5573003 | 26.3988 | 27.07541 | 62.89998 | 10.02461
Chalcopyrite cl. | 2020-09-17 | MRoST | 30 | 0.3136482 | 20.2262 | 1.441641 | 75.75758 | 24.24242 | 0
Accessory_phases | 2020-09-17 | MClnrT | 44 | 0.2412833 | 0.008207607 | 0.01691015 | 79.41176 | 10.29412 | 10.29412
Apatite | 2020-09-17 | MClnrT | 44 | 0.2412833 | 0.008207607 | 0.01691015 | 79.41176 | 10.29412 | 10.29412
Zircon | 2020-09-17 | MClnrT | 0 | 0 | 0 | 0 | 0 | 0 | 0
Carbonate gangue | 2020-09-17 | MClnrT | 4921 | 22.19823 | 3.32031 | 8.559254 | 62.37721 | 27.98204 | 9.640752
Ankerite | 2020-09-17 | MClnrT | 917 | 3.537056 | 1.524973 | 5.946636 | 27.5 | 40 | 32.5
Calcite | 2020-09-17 | MClnrT | 3903 | 18.25795 | 1.78265 | 2.298743 | 68.65 | 25.41667 | 5.933333
Dolomite_ | 2020-09-17 | MClnrT | 101 | 0.4032244 | 0.01268655 | 0.3138751 | 40.47619 | 54.7619 | 4.761905
Chalcopyrite | 2020-09-17 | MClnrT | 3 | 0.06586784 | 0.772664 | 0.2013918 | 28.57143 | 71.42857 | 0
Chalcopyrite <20 | 2020-09-17 | MClnrT | 417 | 2.117181 | 19.33485 | 4.741589 | 51.55556 | 27.33333 | 21.11111
Chalcopyrite >150 | 2020-09-17 | MClnrT | 0 | 0 | 0 | 0 | 0 | 0 | 0
CPS floating Cu | 2020-09-17 | MClnrT | 97 | 0.5487714 | 12.47321 | 0.6956068 | 44.95413 | 38.53211 | 16.51376
Cuprite | 2020-09-17 | MClnrT | 3 | 0.02054861 | 0.6272704 | 0.008116658 | 0 | 33.33333 | 66.66667
Delafossite | 2020-09-17 | MClnrT | 42 | 0.2551396 | 4.321264 | 0.6841103 | 38.09524 | 38.09524 | 23.80952
Malachite | 2020-09-17 | MClnrT | 52 | 0.2730832 | 7.524679 | 0.003379865 | 51.5625 | 39.0625 | 9.375
Fe_Ox | 2020-09-17 | MClnrT | 500 | 4.630006 | 0.09659366 | 34.39729 | 43.13043 | 41.73913 | 15.13043
Fe_oxyhydroxides | 2020-09-17 | MClnrT | 115 | 0.6793393 | 0.007287722 | 3.553297 | 32.2314 | 39.66942 | 28.09917
Haematite | 2020-09-17 | MClnrT | 38 | 0.2380495 | 0 | 1.268844 | 35 | 42.5 | 22.5
Magnesioferrite | 2020-09-17 | MClnrT | 0 | 0 | 0 | 0 | 0 | 0 | 0
Magnetite | 2020-09-17 | MClnrT | 95 | 0.6303258 | 0.05210322 | 4.648244 | 32.11009 | 52.29358 | 15.59633
Tramp_Steel | 2020-09-17 | MClnrT | 252 | 3.082291 | 0.03720272 | 24.9269 | 52.45902 | 38.68852 | 8.852459
Fe_Ti_Ox | 2020-09-17 | MClnrT | 98 | 0.6518288 | 0.03060625 | 1.022477 | 69.04762 | 20.63492 | 10.31746
Ilmenite | 2020-09-17 | MClnrT | 40 | 0.242541 | 0 | 0.9970198 | 62.22222 | 26.66667 | 11.11111
Rutile | 2020-09-17 | MClnrT | 58 | 0.4092879 | 0.03060625 | 0.02545764 | 72.83951 | 17.28395 | 9.876543
Non floating Cu | 2020-09-17 | MClnrT | 881 | 2.588451 | 15.75658 | 6.443459 | 25.43412 | 41.47089 | 33.09499
Chrysocolla | 2020-09-17 | MClnrT | 136 | 0.3348413 | 3.336558 | 0.1158158 | 21.83099 | 43.66197 | 34.50704
Cu_Fe_Oxide | 2020-09-17 | MClnrT | 71 | 0.4244467 | 2.06688 | 2.851261 | 47.77778 | 38.88889 | 13.33333
CuFe_Silicate | 2020-09-17 | MClnrT | 657 | 1.73821 | 9.655836 | 3.406417 | 22.08333 | 41.94444 | 35.97222
Other sulphides | 2020-09-17 | MClnrT | 167 | 1.315919 | 0.4587368 | 0.8037074 | 40.22989 | 40.22989 | 19.54023
Arsenopyrite | 2020-09-17 | MClnrT | 1 | 0.006961824 | 0 | 0.02923797 | 100 | 0 | 0
Galena | 2020-09-17 | MClnrT | 116 | 0.972185 | 0.1528702 | 0.4898504 | 31.62393 | 41.88034 | 26.49573
Millerite | 2020-09-17 | MClnrT | 2 | 0.01808951 | 0 | 0.004255669 | 100 | 0 | 0
Molybdenite | 2020-09-17 | MClnrT | 35 | 0.2161534 | 0.3058665 | 0.2706188 | 62.85714 | 28.57143 | 8.571429
Monazite_Ce | 2020-09-17 | MClnrT | 11 | 0.09252489 | 0 | 0.006298334 | 37.5 | 62.5 | 0
Pentlandite | 2020-09-17 | MClnrT | 0 | 0 | 0 | 0 | 0 | 0 | 0
Siegenite | 2020-09-17 | MClnrT | 1 | 0.005423486 | 0 | 0.003446231 | 100 | 0 | 0
Sphalerite | 2020-09-17 | MClnrT | 1 | 0.004581329 | 0 | 0 | 0 | 100 | 0
vaesite | 2020-09-17 | MClnrT | 0 | 0 | 0 | 0 | 0 | 0 | 0
Pyrite | 2020-09-17 | MClnrT | 315 | 2.46964 | 0.2166989 | 10.12514 | 62.87016 | 28.70159 | 8.428246
Pyrrhotite | 2020-09-17 | MClnrT | 117 | 0.9421145 | 0.01071126 | 5.257355 | 61.53846 | 34.61538 | 3.846154
Sec. Cu Sulphides | 2020-09-17 | MClnrT | 294 | 1.931704 | 46.21198 | 0.7206749 | 62.3053 | 25.23364 | 12.46106
Bornite | 2020-09-17 | MClnrT | 88 | 0.5313444 | 10.19585 | 0.4531802 | 45.05495 | 28.57143 | 26.37363
Chalcocite | 2020-09-17 | MClnrT | 153 | 1.116587 | 30.44878 | 0.2113076 | 74.43182 | 21.59091 | 3.977273
Covellite | 2020-09-17 | MClnrT | 53 | 0.2837729 | 5.567357 | 0.0561871 | 51.85185 | 31.48148 | 16.66667
Silicate gangue | 2020-09-17 | MClnrT | 12994 | 60.29901 | 1.308847 | 27.01514 | 40.55487 | 49.79411 | 9.651019
Amphibole | 2020-09-17 | MClnrT | 0 | 0 | 0 | 0 | 0 | 0 | 0
Biotite | 2020-09-17 | MClnrT | 171 | 0.8145222 | 0.00477448 | 2.000411 | 13.54582 | 71.71315 | 14.74104
Garnets | 2020-09-17 | MClnrT | 10 | 0.03177736 | 0 | 0.02998633 | 30 | 60 | 10
Kaolinite | 2020-09-17 | MClnrT | 584 | 1.810288 | 0.1624007 | 0.05544921 | 18.43393 | 41.76183 | 39.80424
Muscovite | 2020-09-17 | MClnrT | 2666 | 14.04346 | 0.3609243 | 1.620638 | 49.7407 | 42.61556 | 7.643743
Orthoclase | 2020-09-17 | MClnrT | 0 | 0 | 0 | 0 | 0 | 0 | 0
Plagioclase | 2020-09-17 | MClnrT | 1266 | 4.312064 | 0.2705017 | 0.1856798 | 24.71225 | 54.09614 | 21.1916
Quartz | 2020-09-17 | MClnrT | 2093 | 11.59896 | 0.01428736 | 0.1919216 | 50.12827 | 45.12571 | 4.746024
Silicate gangue_generic | 2020-09-17 | MClnrT | 6204 | 27.68794 | 0.495958 | 22.93106 | 36.64227 | 54.7118 | 8.645929
Chalcopyrite cl. | 2020-09-17 | MClnrT | 420 | 2.183048 | 20.10751 | 4.942981 | 50.86207 | 28.66379 | 20.47414
Accessory_phases | 2020-09-17 | MCON | 8 | 0.1052853 | 0.003385562 | 0.001458305 | 75 | 16.66667 | 8.333333
Apatite | 2020-09-17 | MCON | 8 | 0.1052853 | 0.003385562 | 0.001458305 | 75 | 16.66667 | 8.333333
Zircon | 2020-09-17 | MCON | 0 | 0 | 0 | 0 | 0 | 0 | 0
Carbonate gangue | 2020-09-17 | MCON | 158 | 1.690673 | 0.0760006 | 0.1651137 | 70.72072 | 23.42342 | 5.855856
Ankerite | 2020-09-17 | MCON | 15 | 0.1311901 | 0.005372758 | 0.08786074 | 33.33333 | 33.33333 | 33.33333
Calcite | 2020-09-17 | MCON | 139 | 1.519917 | 0.06921105 | 0.06201784 | 74.25743 | 21.78218 | 3.960396
Dolomite_ | 2020-09-17 | MCON | 4 | 0.03956528 | 0.001416793 | 0.01523515 | 40 | 60 | 0
Chalcopyrite | 2020-09-17 | MCON | 202 | 15.00732 | 17.15329 | 18.46609 | 74.96124 | 24.26357 | 0.7751938
Chalcopyrite <20 | 2020-09-17 | MCON | 1771 | 27.40871 | 29.21819 | 32.04052 | 75.59423 | 22.11375 | 2.29202
Chalcopyrite >150 | 2020-09-17 | MCON | 2 | 0.6398469 | 0.728808 | 0.8026209 | 100 | 0 | 0
CPS floating Cu | 2020-09-17 | MCON | 226 | 3.721829 | 8.354566 | 1.674061 | 39.86928 | 51.63399 | 8.496732
Cuprite | 2020-09-17 | MCON | 10 | 0.1863039 | 0.5260819 | 0.03177478 | 0 | 54.54545 | 45.45455
Delafossite | 2020-09-17 | MCON | 78 | 1.30682 | 2.105534 | 1.55058 | 32.18391 | 51.72414 | 16.09195
Malachite | 2020-09-17 | MCON | 136 | 2.162902 | 5.525098 | 0.08538746 | 45.85366 | 51.21951 | 2.926829
Fe_Ox | 2020-09-17 | MCON | 75 | 1.730183 | 0.009928711 | 5.684445 | 31.46067 | 42.69663 | 25.8427
Fe_oxyhydroxides | 2020-09-17 | MCON | 8 | 0.1110604 | 0 | 0.2074998 | 12.5 | 37.5 | 50
Haematite | 2020-09-17 | MCON | 3 | 0.04414652 | 0 | 0.1102282 | 33.33333 | 66.66667 | 0
Magnesioferrite | 2020-09-17 | MCON | 0 | 0 | 0 | 0 | 0 | 0 | 0
Magnetite | 2020-09-17 | MCON | 31 | 0.500466 | 0.007460251 | 1.54872 | 17.14286 | 65.71429 | 17.14286
Tramp_Steel | 2020-09-17 | MCON | 33 | 1.07451 | 0.00246846 | 3.817997 | 46.51163 | 23.25581 | 30.23256
Fe_Ti_Ox | 2020-09-17 | MCON | 14 | 0.2832041 | 0.01772485 | 0.2665908 | 68.18182 | 31.81818 | 0
Ilmenite | 2020-09-17 | MCON | 7 | 0.1332725 | 0.01337083 | 0.2637757 | 70 | 30 | 0
Rutile | 2020-09-17 | MCON | 7 | 0.1499316 | 0.004354021 | 0.002815083 | 66.66667 | 33.33333 | 0
Non floating Cu | 2020-09-17 | MCON | 96 | 0.8661325 | 0.6101027 | 1.589528 | 35.84906 | 46.22642 | 17.92453
Chrysocolla | 2020-09-17 | MCON | 17 | 0.09912143 | 0.1046172 | 0.01246883 | 35.29412 | 58.82353 | 5.882353
Cu_Fe_Oxide | 2020-09-17 | MCON | 36 | 0.4781151 | 0.2549952 | 1.306882 | 36.58537 | 39.02439 | 24.39024
CuFe_Silicate | 2020-09-17 | MCON | 42 | 0.2805664 | 0.2436506 | 0.2656552 | 36.17021 | 46.80851 | 17.02128
Other sulphides | 2020-09-17 | MCON | 83 | 1.461777 | 0.2658138 | 0.7261573 | 56.66667 | 33.33333 | 10
Arsenopyrite | 2020-09-17 | MCON | 0 | 0 | 0 | 0 | 0 | 0 | 0
Galena | 2020-09-17 | MCON | 19 | 0.3903774 | 0.05867142 | 0.1781818 | 47.36842 | 42.10526 | 10.52632
Millerite | 2020-09-17 | MCON | 1 | 0.01490986 | 0 | 0 | 0 | 100 | 0
Molybdenite | 2020-09-17 | MCON | 57 | 0.9620609 | 0.2071424 | 0.4867337 | 57.14286 | 31.74603 | 11.11111
Monazite_Ce | 2020-09-17 | MCON | 1 | 0.01429903 | 0 | 0.003116076 | 100 | 0 | 0
Pentlandite | 2020-09-17 | MCON | 2 | 0.03998175 | 0 | 0.04931283 | 100 | 0 | 0
Siegenite | 2020-09-17 | MCON | 2 | 0.02682109 | 0 | 0.008172971 | 50 | 50 | 0
Sphalerite | 2020-09-17 | MCON | 0 | 0 | 0 | 0 | 0 | 0 | 0
vaesite | 2020-09-17 | MCON | 1 | 0.01332725 | 0 | 0.0006399314 | 100 | 0 | 0
Pyrite | 2020-09-17 | MCON | 449 | 15.06487 | 0.1274835 | 27.87142 | 64.35826 | 34.44137 | 1.200369
Pyrrhotite | 2020-09-17 | MCON | 142 | 2.66234 | 0.03150077 | 6.257688 | 57.69231 | 33.17308 | 9.134615
Sec. Cu Sulphides | 2020-09-17 | MCON | 914 | 18.6212 | 43.34661 | 2.962453 | 63.22314 | 32.2314 | 4.545455
Bornite | 2020-09-17 | MCON | 176 | 2.671003 | 4.905416 | 1.370681 | 48.10811 | 34.05405 | 17.83784
Chalcocite | 2020-09-17 | MCON | 690 | 15.32648 | 37.34361 | 1.56624 | 65.81372 | 32.24156 | 1.944729
Covellite | 2020-09-17 | MCON | 48 | 0.6237153 | 1.097583 | 0.02553232 | 68.75 | 25 | 6.25
Silicate gangue | 2020-09-17 | MCON | 983 | 10.73663 | 0.05660196 | 1.491853 | 49.57507 | 44.68839 | 5.736544
Amphibole | 2020-09-17 | MCON | 0 | 0 | 0 | 0 | 0 | 0 | 0
Biotite | 2020-09-17 | MCON | 1 | 0.008024116 | 0 | 0.009128458 | 0 | 100 | 0
Garnets | 2020-09-17 | MCON | 1 | 0.007857525 | 0 | 0 | 0 | 0 | 100
Kaolinite | 2020-09-17 | MCON | 48 | 0.3578089 | 0.009607523 | 0.001807088 | 32.65306 | 40.81633 | 26.53061
Muscovite | 2020-09-17 | MCON | 154 | 1.863483 | 0.01047043 | 0.07908554 | 50.84034 | 46.21849 | 2.941176
Orthoclase | 2020-09-17 | MCON | 0 | 0 | 0 | 0 | 0 | 0 | 0
Plagioclase | 2020-09-17 | MCON | 67 | 0.5775142 | 0.02125813 | 0.01186588 | 30 | 55 | 15
Quartz | 2020-09-17 | MCON | 302 | 3.811316 | 0.004701489 | 0.02429586 | 54.05405 | 45.55985 | 0.3861004
Silicate gangue_generic | 2020-09-17 | MCON | 410 | 4.110624 | 0.01056439 | 1.36567 | 49.33333 | 41.90476 | 8.761905
Chalcopyrite cl. | 2020-09-17 | MCON | 1975 | 43.05588 | 47.10028 | 51.30923 | 75.73629 | 22.53445 | 1.729262
Accessory_phases | 2020-09-17 | MCOF | 13 | 0.363061 | 0 | 0 | 70.58824 | 29.41176 | 0
Apatite | 2020-09-17 | MCOF | 13 | 0.363061 | 0 | 0 | 70.58824 | 29.41176 | 0
Zircon | 2020-09-17 | MCOF | 0 | 0 | 0 | 0 | 0 | 0 | 0
Carbonate gangue | 2020-09-17 | MCOF | 1578 | 26.00479 | 1.203674 | 10.44945 | 64.71638 | 29.00464 | 6.278987
Ankerite | 2020-09-17 | MCOF | 177 | 2.02245 | 0.1610585 | 6.25732 | 30 | 35.78947 | 34.21053
Calcite | 2020-09-17 | MCOF | 1324 | 22.89407 | 1.019698 | 2.75105 | 69 | 26.84 | 4.16
Dolomite_ | 2020-09-17 | MCOF | 77 | 1.088271 | 0.02291713 | 1.441084 | 28.31858 | 65.48673 | 6.19469
Chalcopyrite | 2020-09-17 | MCOF | 15 | 1.430043 | 19.47175 | 7.092717 | 80.19802 | 19.80198 | 0
Chalcopyrite <20 | 2020-09-17 | MCOF | 163 | 3.001674 | 36.58755 | 13.55229 | 68.86792 | 25.9434 | 5.188679
Chalcopyrite >150 | 2020-09-17 | MCOF | 0 | 0 | 0 | 0 | 0 | 0 | 0
CPS floating Cu | 2020-09-17 | MCOF | 14 | 0.3042292 | 8.160685 | 0.2544075 | 50 | 40 | 10
Cuprite | 2020-09-17 | MCOF | 1 | 0.08245243 | 2.856095 | 0.06724503 | 0 | 100 | 0
Delafossite | 2020-09-17 | MCOF | 3 | 0.05484438 | 0.8959342 | 0.1833369 | 33.33333 | 33.33333 | 33.33333
Malachite | 2020-09-17 | MCOF | 10 | 0.1669324 | 4.408656 | 0.003825602 | 69.23077 | 23.07692 | 7.692308
Fe_Ox | 2020-09-17 | MCOF | 76 | 2.132274 | 0.02745025 | 25.92676 | 43.01075 | 33.33333 | 23.65591
Fe_oxyhydroxides | 2020-09-17 | MCOF | 22 | 0.3886078 | 0 | 3.015901 | 17.3913 | 30.43478 | 52.17391
Haematite | 2020-09-17 | MCOF | 6 | 0.1790975 | 0 | 1.579903 | 80 | 0 | 20
Magnesioferrite | 2020-09-17 | MCOF | 0 | 0 | 0 | 0 | 0 | 0 | 0
Magnetite | 2020-09-17 | MCOF | 18 | 0.3480574 | 0.02745025 | 4.407255 | 55 | 35 | 10
Tramp_Steel | 2020-09-17 | MCOF | 30 | 1.216511 | 0 | 16.9237 | 42.5 | 42.5 | 15
Fe_Ti_Ox | 2020-09-17 | MCOF | 27 | 0.990443 | 0 | 2.194692 | 56.25 | 42.1875 | 1.5625
Ilmenite | 2020-09-17 | MCOF | 10 | 0.2757426 | 0 | 2.116323 | 70.58824 | 23.52941 | 5.882353
Rutile | 2020-09-17 | MCOF | 17 | 0.7147004 | 0 | 0.07836908 | 51.06383 | 48.93617 | 0
Non floating Cu | 2020-09-17 | MCOF | 86 | 0.8780846 | 6.473612 | 4.361594 | 22.72727 | 50 | 27.27273
Chrysocolla | 2020-09-17 | MCOF | 16 | 0.1277337 | 1.636821 | 0.05411175 | 38.88889 | 33.33333 | 27.77778
Cu_Fe_Oxide | 2020-09-17 | MCOF | 10 | 0.156119 | 0.8015428 | 1.672484 | 9.090909 | 45.45455 | 45.45455
CuFe_Silicate | 2020-09-17 | MCOF | 58 | 0.5739568 | 3.897147 | 2.606335 | 21.51899 | 53.16456 | 25.31646
Other sulphides | 2020-09-17 | MCOF | 61 | 1.539056 | 0.2163251 | 0.9555244 | 40.625 | 23.4375 | 35.9375
Arsenopyrite | 2020-09-17 | MCOF | 0 | 0 | 0 | 0 | 0 | 0 | 0
Galena | 2020-09-17 | MCOF | 55 | 1.375334 | 0.2163251 | 0.6504327 | 36.36364 | 25.45455 | 38.18182
Millerite | 2020-09-17 | MCOF | 0 | 0 | 0 | 0 | 0 | 0 | 0
Molybdenite | 2020-09-17 | MCOF | 5 | 0.1115135 | 0 | 0.3050918 | 50 | 16.66667 | 33.33333
Monazite_Ce | 2020-09-17 | MCOF | 1 | 0.05220861 | 0 | 0 | 100 | 0 | 0
Pentlandite | 2020-09-17 | MCOF | 0 | 0 | 0 | 0 | 0 | 0 | 0
Siegenite | 2020-09-17 | MCOF | 0 | 0 | 0 | 0 | 0 | 0 | 0
Sphalerite | 2020-09-17 | MCOF | 0 | 0 | 0 | 0 | 0 | 0 | 0
vaesite | 2020-09-17 | MCOF | 0 | 0 | 0 | 0 | 0 | 0 | 0
Pyrite | 2020-09-17 | MCOF | 45 | 0.8972785 | 0.1792632 | 6.551323 | 58.49057 | 37.73585 | 3.773585
Pyrrhotite | 2020-09-17 | MCOF | 12 | 0.2180934 | 0 | 2.02452 | 42.85714 | 50 | 7.142857
Sec. Cu Sulphides | 2020-09-17 | MCOF | 38 | 0.9835832 | 26.84281 | 0.5053043 | 66.03774 | 30.18868 | 3.773585
Bornite | 2020-09-17 | MCOF | 8 | 0.1757183 | 3.693897 | 0.4043503 | 50 | 50 | 0
Chalcocite | 2020-09-17 | MCOF | 26 | 0.7446063 | 21.66099 | 0.1009541 | 71.79487 | 25.64103 | 2.564103
Covellite | 2020-09-17 | MCOF | 4 | 0.06325859 | 1.487924 | 0 | 50 | 25 | 25
Silicate gangue | 2020-09-17 | MCOF | 3959 | 61.25739 | 0.8368803 | 26.13142 | 31.85895 | 56.17875 | 11.9623
Amphibole | 2020-09-17 | MCOF | 0 | 0 | 0 | 0 | 0 | 0 | 0
Biotite | 2020-09-17 | MCOF | 41 | 0.6054847 | 0 | 2.77969 | 6.451613 | 74.19355 | 19.35484
Garnets | 2020-09-17 | MCOF | 6 | 0.05737878 | 0 | 0.0555013 | 66.66667 | 33.33333 | 0
Kaolinite | 2020-09-17 | MCOF | 268 | 2.603976 | 0.100647 | 0.03535275 | 9.897611 | 35.83618 | 54.26621
Muscovite | 2020-09-17 | MCOF | 755 | 13.08378 | 0.266297 | 1.45664 | 46.24909 | 48.21559 | 5.535324
Orthoclase | 2020-09-17 | MCOF | 0 | 0 | 0 | 0 | 0 | 0 | 0
Plagioclase | 2020-09-17 | MCOF | 457 | 4.700465 | 0.4280312 | 0.203016 | 18.13084 | 47.47664 | 34.39252
Quartz | 2020-09-17 | MCOF | 672 | 13.48604 | 0 | 0.2145043 | 38.37981 | 57.17131 | 4.448871
Silicate gangue_generic | 2020-09-17 | MCOF | 1760 | 26.72027 | 0.04190506 | 21.38671 | 26.71184 | 62.98146 | 10.3067
Chalcopyrite cl. | 2020-09-17 | MCOF | 178 | 4.431717 | 56.0593 | 20.645 | 72.52396 | 23.96166 | 3.514377
Accessory_phases | 2020-09-21 | MRoT | 20 | 0.2735127 | 0 | 0.007227013 | 89.47368 | 10.52632 | 0
Apatite | 2020-09-21 | MRoT | 20 | 0.2735127 | 0 | 0.007227013 | 89.47368 | 10.52632 | 0
Zircon | 2020-09-21 | MRoT | 0 | 0 | 0 | 0 | 0 | 0 | 0
Carbonate gangue | 2020-09-21 | MRoT | 2157 | 27.56082 | 2.045288 | 5.725469 | 76.78571 | 21.06691 | 2.147378
Ankerite | 2020-09-21 | MRoT | 211 | 1.635883 | 0.5809374 | 3.424888 | 40.78947 | 35.96491 | 23.24561
Calcite | 2020-09-21 | MRoT | 1897 | 25.43158 | 1.464351 | 1.869264 | 79.17476 | 19.87864 | 0.9466019
Dolomite_ | 2020-09-21 | MRoT | 49 | 0.4933615 | 0 | 0.4313168 | 55.26316 | 40.78947 | 3.947368
Chalcopyrite | 2020-09-21 | MRoT | 1 | 0.04771894 | 0.9458408 | 0.1711901 | 100 | 0 | 0
Chalcopyrite <20 | 2020-09-21 | MRoT | 117 | 1.18343 | 17.06926 | 3.278467 | 60.48387 | 25.80645 | 13.70968
Chalcopyrite >150 | 2020-09-21 | MRoT | 0 | 0 | 0 | 0 | 0 | 0 | 0
CPS floating Cu | 2020-09-21 | MRoT | 13 | 0.2457241 | 9.364328 | 0.3305848 | 32 | 52 | 16
Cuprite | 2020-09-21 | MRoT | 0 | 0 | 0 | 0 | 0 | 0 | 0
Delafossite | 2020-09-21 | MRoT | 6 | 0.09858119 | 2.807994 | 0.3275974 | 50 | 12.5 | 37.5
Malachite | 2020-09-21 | MRoT | 7 | 0.1471429 | 6.556334 | 0.002987432 | 23.52941 | 70.58824 | 5.882353
Fe_Ox | 2020-09-21 | MRoT | 219 | 4.355635 | 0.235349 | 39.67159 | 43.10954 | 39.92933 | 16.96113
Fe_oxyhydroxides | 2020-09-21 | MRoT | 56 | 0.6719374 | 0.07174939 | 4.1502 | 35.59322 | 32.20339 | 32.20339
Haematite | 2020-09-21 | MRoT | 11 | 0.1327931 | 0 | 0.8627125 | 63.63636 | 27.27273 | 9.090909
Magnesioferrite | 2020-09-21 | MRoT | 0 | 0 | 0 | 0 | 0 | 0 | 0
Magnetite | 2020-09-21 | MRoT | 86 | 1.09093 | 0.1056569 | 9.875075 | 60.21505 | 18.27957 | 21.50538
Tramp_Steel | 2020-09-21 | MRoT | 66 | 2.459974 | 0.05794272 | 24.78361 | 31.66667 | 61.66667 | 6.666667
Fe_Ti_Ox | 2020-09-21 | MRoT | 53 | 1.417218 | 0 | 5.639625 | 66.66667 | 33.33333 | 0
Ilmenite | 2020-09-21 | MRoT | 42 | 1.027723 | 0 | 5.639625 | 73.40426 | 26.59574 | 0
Rutile | 2020-09-21 | MRoT | 11 | 0.3894959 | 0 | 0 | 50 | 50 | 0
Non floating Cu | 2020-09-21 | MRoT | 202 | 1.661166 | 25.92021 | 5.543127 | 29.45205 | 53.42466 | 17.12329
Chrysocolla | 2020-09-21 | MRoT | 75 | 0.5309444 | 12.09315 | 0.1177604 | 26.12613 | 54.95495 | 18.91892
Cu_Fe_Oxide | 2020-09-21 | MRoT | 36 | 0.440062 | 3.120877 | 3.592662 | 30.43478 | 45.65217 | 23.91304
CuFe_Silicate | 2020-09-21 | MRoT | 81 | 0.5876605 | 8.809281 | 1.691402 | 33.33333 | 52.5 | 14.16667
Other sulphides | 2020-09-21 | MRoT | 53 | 0.8295352 | 0.102183 | 0.3753572 | 44.64286 | 37.5 | 17.85714
Arsenopyrite | 2020-09-21 | MRoT | 0 | 0 | 0 | 0 | 0 | 0 | 0
Galena | 2020-09-21 | MRoT | 32 | 0.5393721 | 0 | 0.2895955 | 37.5 | 46.875 | 15.625
Millerite | 2020-09-21 | MRoT | 0 | 0 | 0 | 0 | 0 | 0 | 0
Molybdenite | 2020-09-21 | MRoT | 19 | 0.2505529 | 0.102183 | 0.07127908 | 50 | 25 | 25
Monazite_Ce | 2020-09-21 | MRoT | 1 | 0.01173043 | 0 | 0 | 0 | 100 | 0
Pentlandite | 2020-09-21 | MRoT | 0 | 0 | 0 | 0 | 0 | 0 | 0
Siegenite | 2020-09-21 | MRoT | 0 | 0 | 0 | 0 | 0 | 0 | 0
Sphalerite | 2020-09-21 | MRoT | 1 | 0.02787971 | 0 | 0.01448261 | 100 | 0 | 0
vaesite | 2020-09-21 | MRoT | 0 | 0 | 0 | 0 | 0 | 0 | 0
Pyrite | 2020-09-21 | MRoT | 60 | 0.7873967 | 0.02555122 | 3.798404 | 69.56522 | 27.53623 | 2.898551
Pyrrhotite | 2020-09-21 | MRoT | 47 | 0.8925379 | 0.06490718 | 5.971834 | 61.17647 | 36.47059 | 2.352941
Sec. Cu Sulphides | 2020-09-21 | MRoT | 115 | 1.397356 | 43.41604 | 0.3160337 | 60.8 | 30.4 | 8.8
Bornite | 2020-09-21 | MRoT | 9 | 0.1184432 | 3.150441 | 0.1486189 | 70 | 20 | 10
Chalcocite | 2020-09-21 | MRoT | 24 | 0.3088634 | 13.21597 | 0.06152906 | 66.66667 | 25 | 8.333333
Covellite | 2020-09-21 | MRoT | 82 | 0.9700498 | 27.04963 | 0.1058858 | 58.24176 | 32.96703 | 8.791209
Silicate gangue | 2020-09-21 | MRoT | 5654 | 59.34795 | 0.8110448 | 29.17109 | 53.24566 | 40.49448 | 6.259863
Amphibole | 2020-09-21 | MRoT | 0 | 0 | 0 | 0 | 0 | 0 | 0
Biotite | 2020-09-21 | MRoT | 116 | 1.599598 | 0 | 5.493931 | 5.761317 | 87.2428 | 6.995885
Garnets | 2020-09-21 | MRoT | 10 | 0.06446043 | 0 | 0.03584217 | 50 | 20 | 30
Kaolinite | 2020-09-21 | MRoT | 311 | 1.982853 | 0.4014897 | 0.0277061 | 41.08761 | 32.02417 | 26.88822
Muscovite | 2020-09-21 | MRoT | 1149 | 12.04362 | 0.2074762 | 0.6648442 | 60.58667 | 37.33333 | 2.08
Orthoclase | 2020-09-21 | MRoT | 0 | 0 | 0 | 0 | 0 | 0 | 0
Plagioclase | 2020-09-21 | MRoT | 383 | 2.60575 | 0.0729266 | 0.04829641 | 28.18182 | 44.09091 | 27.72727
Quartz | 2020-09-21 | MRoT | 1652 | 21.51851 | 0.01029723 | 0.1483179 | 68.331 | 30.74334 | 0.9256662
Silicate gangue_generic | 2020-09-21 | MRoT | 2033 | 19.53315 | 0.118855 | 22.75215 | 39.78954 | 50.60835 | 9.602105
Chalcopyrite cl. | 2020-09-21 | MRoT | 118 | 1.231149 | 18.0151 | 3.449657 | 62.0155 | 24.8062 | 13.17829
Accessory_phases | 2020-09-21 | MRoST | 8 | 0.1149879 | 0 | 0.003287101 | 100 | 0 | 0
Apatite | 2020-09-21 | MRoST | 8 | 0.1149879 | 0 | 0.003287101 | 100 | 0 | 0
Zircon | 2020-09-21 | MRoST | 0 | 0 | 0 | 0 | 0 | 0 | 0
Carbonate gangue | 2020-09-21 | MRoST | 1619 | 30.93985 | 3.152306 | 9.332175 | 76.34721 | 21.55534 | 2.097451
Ankerite | 2020-09-21 | MRoST | 190 | 2.430028 | 1.057085 | 5.931117 | 54.71698 | 34.43396 | 10.84906
Calcite | 2020-09-21 | MRoST | 1379 | 27.69053 | 1.93373 | 2.620767 | 79.2735 | 19.30199 | 1.424501
Dolomite_ | 2020-09-21 | MRoST | 50 | 0.8192886 | 0.1614914 | 0.7802907 | 30.37975 | 67.08861 | 2.531646
Chalcopyrite | 2020-09-21 | MRoST | 0 | 0 | 0 | 0 | 0 | 0 | 0
Chalcopyrite <20 | 2020-09-21 | MRoST | 63 | 1.067277 | 15.88732 | 3.177237 | 75.71429 | 18.57143 | 5.714286
Chalcopyrite >150 | 2020-09-21 | MRoST | 0 | 0 | 0 | 0 | 0 | 0 | 0
CPS floating Cu | 2020-09-21 | MRoST | 13 | 0.2899077 | 10.89895 | 0.3677645 | 11.11111 | 61.11111 | 27.77778
Cuprite | 2020-09-21 | MRoST | 0 | 0 | 0 | 0 | 0 | 0 | 0
Delafossite | 2020-09-21 | MRoST | 7 | 0.1378035 | 4.089326 | 0.3677645 | 14.28571 | 28.57143 | 57.14286
Malachite | 2020-09-21 | MRoST | 6 | 0.1521042 | 6.809628 | 0 | 9.090909 | 81.81818 | 9.090909
Fe_Ox | 2020-09-21 | MRoST | 141 | 3.551524 | 0.2141292 | 35.36168 | 42.30769 | 46.79487 | 10.89744
Fe_oxyhydroxides | 2020-09-21 | MRoST | 34 | 0.6731885 | 0 | 4.778936 | 35.13514 | 45.94595 | 18.91892
Haematite | 2020-09-21 | MRoST | 7 | 0.1350016 | 0 | 0.9517179 | 71.42857 | 0 | 28.57143
Magnesioferrite | 2020-09-21 | MRoST | 0 | 0 | 0 | 0 | 0 | 0 | 0
Magnetite | 2020-09-21 | MRoST | 60 | 1.236847 | 0.1589235 | 12.77429 | 46.9697 | 42.42424 | 10.60606
Tramp_Steel | 2020-09-21 | MRoST | 40 | 1.506487 | 0.05520572 | 16.85673 | 36.95652 | 60.86957 | 2.173913
Fe_Ti_Ox | 2020-09-21 | MRoST | 34 | 1.249947 | 0 | 3.839402 | 86.48649 | 12.16216 | 1.351351
Ilmenite | 2020-09-21 | MRoST | 23 | 0.6113279 | 0 | 3.825135 | 74.28571 | 25.71429 | 0
Rutile | 2020-09-21 | MRoST | 11 | 0.6386193 | 0 | 0.01426654 | 97.4359 | 0 | 2.564103
Non floating Cu | 2020-09-21 | MRoST | 164 | 2.248449 | 32.52134 | 8.465716 | 22.95082 | 65.16393 | 11.88525
Chrysocolla | 2020-09-21 | MRoST | 60 | 0.7488767 | 17.09477 | 0.1783727 | 21.42857 | 67.34694 | 11.22449
Cu_Fe_Oxide | 2020-09-21 | MRoST | 33 | 0.6877439 | 3.957243 | 6.277563 | 28.88889 | 64.44444 | 6.666667
CuFe_Silicate | 2020-09-21 | MRoST | 65 | 0.7354129 | 10.3562 | 1.861902 | 23.40426 | 63.82979 | 12.76596
Other sulphides | 2020-09-21 | MRoST | 59 | 1.501392 | 0.1218542 | 0.7579756 | 50.84746 | 28.81356 | 20.33898
Arsenopyrite | 2020-09-21 | MRoST | 1 | 0.02256091 | 0 | 0.08589458 | 100 | 0 | 0
Galena | 2020-09-21 | MRoST | 46 | 1.238667 | 0.1218542 | 0.4396626 | 47.82609 | 26.08696 | 26.08696
Millerite | 2020-09-21 | MRoST | 0 | 0 | 0 | 0 | 0 | 0 | 0
Molybdenite | 2020-09-21 | MRoST | 12 | 0.2401645 | 0 | 0.2324184 | 58.33333 | 41.66667 | 0
Monazite_Ce | 2020-09-21 | MRoST | 0 | 0 | 0 | 0 | 0 | 0 | 0
Pentlandite | 2020-09-21 | MRoST | 0 | 0 | 0 | 0 | 0 | 0 | 0
Siegenite | 2020-09-21 | MRoST | 0 | 0 | 0 | 0 | 0 | 0 | 0
Sphalerite | 2020-09-21 | MRoST | 0 | 0 | 0 | 0 | 0 | 0 | 0
vaesite | 2020-09-21 | MRoST | 0 | 0 | 0 | 0 | 0 | 0 | 0
Pyrite | 2020-09-21 | MRoST | 35 | 0.6745348 | 0 | 3.739779 | 67.56757 | 27.02703 | 5.405405
Pyrrhotite | 2020-09-21 | MRoST | 36 | 1.191034 | 0.05239672 | 9.056944 | 59.15493 | 35.21127 | 5.633803
Sec. Cu Sulphides | 2020-09-21 | MRoST | 69 | 1.305221 | 35.9729 | 0.4408556 | 52.7027 | 29.72973 | 17.56757
Bornite | 2020-09-21 | MRoST | 7 | 0.1324544 | 3.079952 | 0.1339771 | 28.57143 | 14.28571 | 57.14286
Chalcocite | 2020-09-21 | MRoST | 9 | 0.1850359 | 7.639813 | 0.02500331 | 88.88889 | 11.11111 | 0
Covellite | 2020-09-21 | MRoST | 53 | 0.9877312 | 25.25313 | 0.2818752 | 50 | 34.48276 | 15.51724
Silicate gangue | 2020-09-21 | MRoST | 3384 | 55.86587 | 1.178799 | 25.45718 | 50.75934 | 40.78971 | 8.450956
Amphibole | 2020-09-21 | MRoST | 0 | 0 | 0 | 0 | 0 | 0 | 0
Biotite | 2020-09-21 | MRoST | 64 | 1.409184 | 0 | 5.323539 | 5.970149 | 85.07463 | 8.955224
Garnets | 2020-09-21 | MRoST | 7 | 0.07208575 | 0 | 0.03156546 | 28.57143 | 42.85714 | 28.57143
Kaolinite | 2020-09-21 | MRoST | 200 | 2.00017 | 0.2591238 | 0.04860805 | 34.92823 | 26.31579 | 38.75598
Muscovite | 2020-09-21 | MRoST | 645 | 12.03683 | 0.2606453 | 0.7151492 | 62.23359 | 34.35635 | 3.41006
Orthoclase | 2020-09-21 | MRoST | 0 | 0 | 0 | 0 | 0 | 0 | 0
Plagioclase | 2020-09-21 | MRoST | 296 | 3.216749 | 0.4441552 | 0.0350927 | 28.23529 | 44.41176 | 27.35294
Quartz | 2020-09-21 | MRoST | 927 | 18.48557 | 0.01243031 | 0.1368479 | 64.21492 | 34.22014 | 1.564945
Silicate gangue_generic | 2020-09-21 | MRoST | 1245 | 18.64528 | 0.2024443 | 19.16638 | 38.58008 | 49.58723 | 11.83269
Chalcopyrite cl. | 2020-09-21 | MRoST | 63 | 1.067277 | 15.88732 | 3.177237 | 75.71429 | 18.57143 | 5.714286
Accessory_phases | 2020-09-21 | MCON | 2 | 0.01509669 | 0.00195159 | 0 | 0 | 100 | 0
Apatite | 2020-09-21 | MCON | 2 | 0.01509669 | 0.00195159 | 0 | 0 | 100 | 0
Zircon | 2020-09-21 | MCON | 0 | 0 | 0 | 0 | 0 | 0 | 0
Carbonate gangue | 2020-09-21 | MCON | 37 | 0.3100076 | 0 | 0.08398668 | 47.82609 | 47.82609 | 4.347826
Ankerite | 2020-09-21 | MCON | 10 | 0.08276902 | 0 | 0.07843772 | 45.45455 | 36.36364 | 18.18182
Calcite | 2020-09-21 | MCON | 25 | 0.2136229 | 0 | 0.003770692 | 48.48485 | 51.51515 | 0
Dolomite_ | 2020-09-21 | MCON | 2 | 0.01361568 | 0 | 0.001778269 | 50 | 50 | 0
Chalcopyrite | 2020-09-21 | MCON | 175 | 9.93866 | 9.363511 | 13.13906 | 59.91944 | 40.08056 | 0
Chalcopyrite <20 | 2020-09-21 | MCON | 2575 | 34.24984 | 29.08481 | 40.92562 | 66.27703 | 31.06371 | 2.659264
Chalcopyrite >150 | 2020-09-21 | MCON | 1 | 0.2802442 | 0.2637674 | 0.3843818 | 100 | 0 | 0
CPS floating Cu | 2020-09-21 | MCON | 150 | 1.820441 | 3.029583 | 0.8321236 | 37.27811 | 49.70414 | 13.01775
Cuprite | 2020-09-21 | MCON | 7 | 0.1457117 | 0.3418036 | 0.03648726 | 0 | 90 | 10
Delafossite | 2020-09-21 | MCON | 42 | 0.6461478 | 0.9569102 | 0.7474329 | 36 | 44 | 20
Malachite | 2020-09-21 | MCON | 98 | 0.9530978 | 1.539077 | 0.04304494 | 42.85714 | 47.61905 | 9.52381
Fe_Ox | 2020-09-21 | MCON | 23 | 0.5551377 | 0.001857769 | 1.951799 | 29.41176 | 47.05882 | 23.52941
Fe_oxyhydroxides | 2020-09-21 | MCON | 3 | 0.03583074 | 0 | 0.06197096 | 33.33333 | 66.66667 | 0
Haematite | 2020-09-21 | MCON | 0 | 0 | 0 | 0 | 0 | 0 | 0
Magnesioferrite | 2020-09-21 | MCON | 0 | 0 | 0 | 0 | 0 | 0 | 0
Magnetite | 2020-09-21 | MCON | 14 | 0.1968302 | 0.001019831 | 0.6364035 | 43.75 | 12.5 | 43.75
Tramp_Steel | 2020-09-21 | MCON | 6 | 0.3224767 | 0.0008379385 | 1.253425 | 13.33333 | 80 | 6.666667
Fe_Ti_Ox | 2020-09-21 | MCON | 2 | 0.02293168 | 0 | 0.04896692 | 0 | 100 | 0
Ilmenite | 2020-09-21 | MCON | 2 | 0.02293168 | 0 | 0.04896692 | 0 | 100 | 0
Rutile | 2020-09-21 | MCON | 0 | 0 | 0 | 0 | 0 | 0 | 0
Non floating Cu | 2020-09-21 | MCON | 27 | 0.2787632 | 0.1508537 | 0.6265167 | 34.28571 | 48.57143 | 17.14286
Chrysocolla | 2020-09-21 | MCON | 8 | 0.04013043 | 0.03185496 | 0 | 50 | 50 | 0
Cu_Fe_Oxide | 2020-09-21 | MCON | 12 | 0.2006522 | 0.0984299 | 0.5979893 | 30 | 60 | 10
CuFe_Silicate | 2020-09-21 | MCON | 6 | 0.03081444 | 0.01383658 | 0.02852738 | 16.66667 | 16.66667 | 66.66667
Other sulphides | 2020-09-21 | MCON | 200 | 2.722181 | 0.5935564 | 1.806864 | 51.72414 | 35.96059 | 12.31527
Arsenopyrite | 2020-09-21 | MCON | 0 | 0 | 0 | 0 | 0 | 0 | 0
Galena | 2020-09-21 | MCON | 14 | 0.247471 | 0.09934726 | 0.1463171 | 71.42857 | 7.142857 | 21.42857
Millerite | 2020-09-21 | MCON | 0 | 0 | 0 | 0 | 0 | 0 | 0
Molybdenite | 2020-09-21 | MCON | 181 | 2.404243 | 0.4910317 | 1.642026 | 50.81967 | 37.15847 | 12.02186
Monazite_Ce | 2020-09-21 | MCON | 2 | 0.02460378 | 0.00317742 | 0.003805214 | 0 | 100 | 0
Pentlandite | 2020-09-21 | MCON | 1 | 0.01146584 | 0 | 0.008675957 | 100 | 0 | 0
Siegenite | 2020-09-21 | MCON | 0 | 0 | 0 | 0 | 0 | 0 | 0
Sphalerite | 2020-09-21 | MCON | 0 | 0 | 0 | 0 | 0 | 0 | 0
vaesite | 2020-09-21 | MCON | 2 | 0.03439751 | 0 | 0.006039331 | 33.33333 | 66.66667 | 0
Pyrite | 2020-09-21 | MCON | 674 | 16.57494 | 0.1023253 | 32.66684 | 50.18051 | 48.01444 | 1.805054
Pyrrhotite | 2020-09-21 | MCON | 80 | 0.9800664 | 0.00657489 | 2.382668 | 46.06742 | 34.83146 | 19.10112
Sec. Cu Sulphides | 2020-09-21 | MCON | 1888 | 30.71806 | 57.39519 | 5.022433 | 54.68484 | 40.45997 | 4.855196
Bornite | 2020-09-21 | MCON | 426 | 5.465383 | 8.259381 | 2.809096 | 47.27273 | 40.68182 | 12.04545
Chalcocite | 2020-09-21 | MCON | 1250 | 22.84915 | 45.41496 | 2.177468 | 56.64501 | 40.40165 | 2.953337
Covellite | 2020-09-21 | MCON | 212 | 2.403526 | 3.720847 | 0.03586938 | 54.4186 | 40.46512 | 5.116279
Silicate gangue | 2020-09-21 | MCON | 199 | 1.533628 | 0.006014371 | 0.1287391 | 57.98319 | 37.39496 | 4.621849
Amphibole | 2020-09-21 | MCON | 0 | 0 | 0 | 0 | 0 | 0 | 0
Biotite | 2020-09-21 | MCON | 0 | 0 | 0 | 0 | 0 | 0 | 0
Garnets | 2020-09-21 | MCON | 0 | 0 | 0 | 0 | 0 | 0 | 0
Kaolinite | 2020-09-21 | MCON | 6 | 0.03769394 | 0.000617839 | 0 | 33.33333 | 66.66667 | 0
Muscovite | 2020-09-21 | MCON | 13 | 0.1347236 | 0 | 0.004697043 | 50 | 45 | 5
Orthoclase | 2020-09-21 | MCON | 0 | 0 | 0 | 0 | 0 | 0 | 0
Plagioclase | 2020-09-21 | MCON | 9 | 0.05589596 | 0 | 0 | 22.22222 | 77.77778 | 0
Quartz | 2020-09-21 | MCON | 124 | 0.968505 | 0.002487103 | 0.004636328 | 70.58824 | 26.14379 | 3.267974
Silicate gangue_generic | 2020-09-21 | MCON | 47 | 0.336809 | 0.002909428 | 0.1194058 | 32 | 58 | 10
Chalcopyrite cl. | 2020-09-21 | MCON | 2751 | 44.46875 | 38.71209 | 54.44906 | 65.06865 | 32.88319 | 2.048166
Accessory_phases | 2020-09-21 | MClnrT | 15 | 0.2091982 | 0 | 0 | 59.09091 | 27.27273 | 13.63636
Apatite | 2020-09-21 | MClnrT | 15 | 0.2091982 | 0 | 0 | 59.09091 | 27.27273 | 13.63636
Zircon | 2020-09-21 | MClnrT | 0 | 0 | 0 | 0 | 0 | 0 | 0
Carbonate gangue | 2020-09-21 | MClnrT | 1380 | 18.04651 | 1.147847 | 7.455787 | 56.00748 | 36.46564 | 7.526882
Ankerite | 2020-09-21 | MClnrT | 395 | 4.170724 | 0.6054546 | 6.254034 | 41.13636 | 35.45455 | 23.40909
Calcite | 2020-09-21 | MClnrT | 948 | 13.45555 | 0.5423929 | 1.011556 | 60.18182 | 36.36364 | 3.454545
Dolomite_ | 2020-09-21 | MClnrT | 37 | 0.420232 | 0 | 0.1901971 | 48.97959 | 48.97959 | 2.040816
Chalcopyrite | 2020-09-21 | MClnrT | 1 | 0.05043386 | 0.2567651 | 0.1267024 | 0 | 100 | 0
Chalcopyrite <20 | 2020-09-21 | MClnrT | 320 | 4.463397 | 16.38259 | 8.374257 | 49.71751 | 33.61582 | 16.66667
Chalcopyrite >150 | 2020-09-21 | MClnrT | 0 | 0 | 0 | 0 | 0 | 0 | 0
CPS floating Cu | 2020-09-21 | MClnrT | 122 | 3.112215 | 35.67827 | 2.400294 | 18.98148 | 61.11111 | 19.90741
Cuprite | 2020-09-21 | MClnrT | 23 | 0.752596 | 9.925479 | 0.2080693 | 0 | 58.53659 | 41.46341
Delafossite | 2020-09-21 | MClnrT | 48 | 1.204695 | 11.59359 | 2.167151 | 17.56757 | 62.16216 | 20.27027
Malachite | 2020-09-21 | MClnrT | 51 | 1.154923 | 14.1592 | 0.02507399 | 27.72277 | 61.38614 | 10.89109
Fe_Ox | 2020-09-21 | MClnrT | 204 | 4.526108 | 0.06670815 | 27.75974 | 37.08333 | 44.58333 | 18.33333
Fe_oxyhydroxides | 2020-09-21 | MClnrT | 47 | 0.767341 | 0.01676739 | 3.362729 | 19.60784 | 54.90196 | 25.4902
Haematite | 2020-09-21 | MClnrT | 16 | 0.2551785 | 0.006884367 | 1.142571 | 18.75 | 56.25 | 25
Magnesioferrite | 2020-09-21 | MClnrT | 0 | 0 | 0 | 0 | 0 | 0 | 0
Magnetite | 2020-09-21 | MClnrT | 93 | 1.580722 | 0.01361233 | 9.715262 | 56.86275 | 26.47059 | 16.66667
Tramp_Steel | 2020-09-21 | MClnrT | 48 | 1.922866 | 0.02944406 | 13.53918 | 25.35211 | 60.56338 | 14.08451
Fe_Ti_Ox | 2020-09-21 | MClnrT | 37 | 0.705051 | 0 | 1.625428 | 74 | 22 | 4
Ilmenite | 2020-09-21 | MClnrT | 24 | 0.447766 | 0 | 1.612548 | 83.87097 | 12.90323 | 3.225806
Rutile | 2020-09-21 | MClnrT | 13 | 0.2572849 | 0 | 0.01288003 | 57.89474 | 36.84211 | 5.263158
Non floating Cu | 2020-09-21 | MClnrT | 191 | 1.696425 | 4.844376 | 4.885653 | 17.75701 | 36.91589 | 45.3271
Chrysocolla | 2020-09-21 | MClnrT | 45 | 0.2843675 | 1.23109 | 0.02926555 | 35.55556 | 40 | 24.44444
Cu_Fe_Oxide | 2020-09-21 | MClnrT | 39 | 0.6319279 | 1.520089 | 3.499104 | 24 | 40 | 36
CuFe_Silicate | 2020-09-21 | MClnrT | 104 | 0.7440199 | 1.910999 | 1.321431 | 6.956522 | 34.78261 | 58.26087
Other sulphides | 2020-09-21 | MClnrT | 99 | 1.941613 | 0.4511768 | 1.153749 | 51.51515 | 31.31313 | 17.17172
Arsenopyrite | 2020-09-21 | MClnrT | 1 | 0.01865692 | 0 | 0.0416813 | 0 | 0 | 100
Galena | 2020-09-21 | MClnrT | 53 | 1.180201 | 0.1977114 | 0.5118833 | 43.39623 | 39.62264 | 16.98113
Millerite | 2020-09-21 | MClnrT | 0 | 0 | 0 | 0 | 0 | 0 | 0
Molybdenite | 2020-09-21 | MClnrT | 44 | 0.7282217 | 0.2534654 | 0.5859522 | 61.36364 | 22.72727 | 15.90909
Monazite_Ce | 2020-09-21 | MClnrT | 0 | 0 | 0 | 0 | 0 | 0 | 0
Pentlandite | 2020-09-21 | MClnrT | 0 | 0 | 0 | 0 | 0 | 0 | 0
Siegenite | 2020-09-21 | MClnrT | 1 | 0.01453434 | 0 | 0.01423245 | 100 | 0 | 0
Sphalerite | 2020-09-21 | MClnrT | 0 | 0 | 0 | 0 | 0 | 0 | 0
vaesite | 2020-09-21 | MClnrT | 0 | 0 | 0 | 0 | 0 | 0 | 0
Pyrite | 2020-09-21 | MClnrT | 238 | 4.462494 | 0.05506272 | 15.02389 | 58.44595 | 32.77027 | 8.783784
Pyrrhotite | 2020-09-21 | MClnrT | 114 | 2.871571 | 0.02841199 | 13.31171 | 42.51208 | 55.55556 | 1.932367
Sec. Cu Sulphides | 2020-09-21 | MClnrT | 210 | 4.02502 | 40.88561 | 0.867954 | 44.4 | 46 | 9.6
Bornite | 2020-09-21 | MClnrT | 34 | 0.5476708 | 4.364675 | 0.4624405 | 60 | 20 | 20
Chalcocite | 2020-09-21 | MClnrT | 117 | 2.618288 | 29.94941 | 0.3412175 | 39.61039 | 54.54545 | 5.844156
Covellite | 2020-09-21 | MClnrT | 59 | 0.8590608 | 6.571524 | 0.06429589 | 47.54098 | 39.34426 | 13.11475
Silicate gangue | 2020-09-21 | MClnrT | 4419 | 53.88997 | 0.203179 | 17.01483 | 47.6547 | 44.41558 | 7.929717
Amphibole | 2020-09-21 | MClnrT | 0 | 0 | 0 | 0 | 0 | 0 | 0
Biotite | 2020-09-21 | MClnrT | 29 | 0.4000404 | 0 | 0.9194777 | 6.521739 | 71.73913 | 21.73913
Garnets | 2020-09-21 | MClnrT | 12 | 0.1021918 | 0 | 0.03555427 | 66.66667 | 25 | 8.333333
Kaolinite | 2020-09-21 | MClnrT | 243 | 2.097248 | 0.07148111 | 0.04844047 | 37.35849 | 41.88679 | 20.75472
Muscovite | 2020-09-21 | MClnrT | 657 | 8.528318 | 0.04469821 | 0.4827037 | 47.76119 | 44.97512 | 7.263682
Orthoclase | 2020-09-21 | MClnrT | 0 | 0 | 0 | 0 | 0 | 0 | 0
Plagioclase | 2020-09-21 | MClnrT | 293 | 2.613172 | 0.02048534 | 0.03937877 | 32.33533 | 45.20958 | 22.45509
Quartz | 2020-09-21 | MClnrT | 1424 | 20.07138 | 0.0122253 | 0.1577126 | 59.03854 | 38.97497 | 1.986492
Silicate gangue_generic | 2020-09-21 | MClnrT | 1761 | 20.07761 | 0.05428903 | 15.33156 | 39.51817 | 49.70414 | 10.77768
Chalcopyrite cl. | 2020-09-21 | MClnrT | 321 | 4.513831 | 16.63935 | 8.500959 | 49.16201 | 34.35754 | 16.48045
Accessory_phases | 2020-09-21 | MFT | 12 | 0.180321 | 0 | 0 | 50 | 50 | 0
Apatite | 2020-09-21 | MFT | 12 | 0.180321 | 0 | 0 | 50 | 50 | 0
Zircon | 2020-09-21 | MFT | 0 | 0 | 0 | 0 | 0 | 0 | 0
Carbonate gangue | 2020-09-21 | MFT | 1087 | 25.84935 | 2.282882 | 4.904208 | 75.98945 | 22.38975 | 1.620807
Ankerite | 2020-09-21 | MFT | 105 | 1.258252 | 0.6092939 | 2.709413 | 52.67857 | 29.46429 | 17.85714
Calcite | 2020-09-21 | MFT | 950 | 23.94057 | 1.673588 | 1.667182 | 78.40129 | 20.71054 | 0.8881712
Dolomite_ | 2020-09-21 | MFT | 32 | 0.650525 | 0 | 0.527612 | 23.4375 | 75 | 1.5625
Chalcopyrite | 2020-09-21 | MFT | 2 | 0.1643788 | 4.183734 | 0.6177414 | 0 | 100 | 0
Chalcopyrite <20 | 2020-09-21 | MFT | 55 | 0.9414424 | 20.31097 | 2.916322 | 52.38095 | 41.26984 | 6.349206
Chalcopyrite >150 | 2020-09-21 | MFT | 0 | 0 | 0 | 0 | 0 | 0 | 0
CPS floating Cu | 2020-09-21 | MFT | 2 | 0.03284723 | 1.648954 | 0.0939424 | 0 | 0 | 100
Cuprite | 2020-09-21 | MFT | 0 | 0 | 0 | 0 | 0 | 0 | 0
Delafossite | 2020-09-21 | MFT | 1 | 0.01929463 | 0.5899554 | 0.0939424 | 0 | 0 | 100
Malachite | 2020-09-21 | MFT | 1 | 0.0135526 | 1.058998 | 0 | 0 | 0 | 100
Fe_Ox | 2020-09-21 | MFT | 136 | 4.62126 | 0.300134 | 44.40895 | 34.03141 | 52.35602 | 13.61257
Fe_oxyhydroxides | 2020-09-21 | MFT | 32 | 0.6241331 | 0 | 4.107467 | 37.14286 | 34.28571 | 28.57143
Haematite | 2020-09-21 | MFT | 11 | 0.2079255 | 0 | 1.493686 | 27.27273 | 63.63636 | 9.090909
Magnesioferrite | 2020-09-21 | MFT | 0 | 0 | 0 | 0 | 0 | 0 | 0
Magnetite | 2020-09-21 | MFT | 55 | 1.157143 | 0.06958649 | 10.9305 | 49.20635 | 31.74603 | 19.04762
Tramp_Steel | 2020-09-21 | MFT | 38 | 2.632059 | 0.2305475 | 27.8773 | 21.95122 | 74.39024 | 3.658537
Fe_Ti_Ox | 2020-09-21 | MFT | 44 | 1.656271 | 0 | 7.604825 | 82.65306 | 15.30612 | 2.040816
Ilmenite | 2020-09-21 | MFT | 31 | 1.335288 | 0 | 7.598517 | 83.33333 | 16.66667 | 0
Rutile | 2020-09-21 | MFT | 13 | 0.3209827 | 0 | 0.006308859 | 80 | 10 | 10
Non floating Cu | 2020-09-21 | MFT | 96 | 1.33725 | 37.8529 | 3.804297 | 16.12903 | 72.90323 | 10.96774
Chrysocolla | 2020-09-21 | MFT | 39 | 0.6366158 | 26.21011 | 0.1210669 | 7.058824 | 85.88235 | 7.058824
Cu_Fe_Oxide | 2020-09-21 | MFT | 18 | 0.3295423 | 2.839762 | 2.753587 | 50 | 45.45455 | 4.545455
CuFe_Silicate | 2020-09-21 | MFT | 38 | 0.3603923 | 8.753954 | 0.9175736 | 17.02128 | 63.82979 | 19.14894
Other sulphides | 2020-09-21 | MFT | 45 | 1.165167 | 0 | 0.4099541 | 52.08333 | 27.08333 | 20.83333
Arsenopyrite | 2020-09-21 | MFT | 0 | 0 | 0 | 0 | 0 | 0 | 0
Galena | 2020-09-21 | MFT | 33 | 0.8709332 | 0 | 0.2759517 | 54.54545 | 24.24242 | 21.21212
Millerite | 2020-09-21 | MFT | 0 | 0 | 0 | 0 | 0 | 0 | 0
Molybdenite | 2020-09-21 | MFT | 12 | 0.2942342 | 0 | 0.1340024 | 46.66667 | 33.33333 | 20
Monazite_Ce | 2020-09-21 | MFT | 0 | 0 | 0 | 0 | 0 | 0 | 0
Pentlandite | 2020-09-21 | MFT | 0 | 0 | 0 | 0 | 0 | 0 | 0
Siegenite | 2020-09-21 | MFT | 0 | 0 | 0 | 0 | 0 | 0 | 0
Sphalerite | 2020-09-21 | MFT | 0 | 0 | 0 | 0 | 0 | 0 | 0
vaesite | 2020-09-21 | MFT | 0 | 0 | 0 | 0 | 0 | 0 | 0
Pyrite | 2020-09-21 | MFT | 31 | 0.5896453 | 0.03948864 | 2.806571 | 66.66667 | 15.15152 | 18.18182
Pyrrhotite | 2020-09-21 | MFT | 16 | 0.6247751 | 0 | 4.419754 | 15.78947 | 81.57895 | 2.631579
Sec. Cu Sulphides | 2020-09-21 | MFT | 35 | 0.7109055 | 32.32586 | 0.1943805 | 43.90244 | 39.02439 | 17.07317
Bornite | 2020-09-21 | MFT | 5 | 0.09272835 | 3.277304 | 0.1125679 | 80 | 20 | 0
Chalcocite | 2020-09-21 | MFT | 4 | 0.1007529 | 6.426775 | 0.004845527 | 60 | 40 | 0
Covellite | 2020-09-21 | MFT | 26 | 0.5174242 | 22.62178 | 0.07696707 | 35.48387 | 41.93548 | 22.58065
Silicate gangue | 2020-09-21 | MFT | 3596 | 62.12639 | 1.055082 | 27.81905 | 48.93684 | 43.1249 | 7.938258
Amphibole | 2020-09-21 | MFT | 0 | 0 | 0 | 0 | 0 | 0 | 0
Biotite | 2020-09-21 | MFT | 55 | 1.267775 | 0 | 4.427229 | 4.065041 | 85.36585 | 10.56911
Garnets | 2020-09-21 | MFT | 3 | 0.03027937 | 0 | 0 | 0 | 66.66667 | 33.33333
Kaolinite | 2020-09-21 | MFT | 212 | 2.138601 | 0.2221412 | 0.0364874 | 30.26316 | 35.52632 | 34.21053
Muscovite | 2020-09-21 | MFT | 691 | 12.68246 | 0.2389427 | 0.7233429 | 59.95242 | 36.39968 | 3.647898
Orthoclase | 2020-09-21 | MFT | 0 | 0 | 0 | 0 | 0 | 0 | 0
Plagioclase | 2020-09-21 | MFT | 283 | 3.208401 | 0.3303941 | 0.09205665 | 21.6763 | 49.42197 | 28.90173
Quartz | 2020-09-21 | MFT | 1017 | 20.7831 | 0 | 0.1181128 | 65.21146 | 32.19645 | 2.592087
Silicate gangue_generic | 2020-09-21 | MFT | 1335 | 22.01578 | 0.2636037 | 22.42182 | 35.08451 | 55.36775 | 9.547739
Chalcopyrite cl. | 2020-09-21 | MFT | 57 | 1.105821 | 24.4947 | 3.534063 | 44.59459 | 50 | 5.405405
Accessory_phases | 2020-09-21 | MCOF | 14 | 0.4297173 | 0 | 0 | 72.22222 | 25 | 2.777778
Apatite | 2020-09-21 | MCOF | 14 | 0.4297173 | 0 | 0 | 72.22222 | 25 | 2.777778
Zircon | 2020-09-21 | MCOF | 0 | 0 | 0 | 0 | 0 | 0 | 0
Carbonate gangue | 2020-09-21 | MCOF | 998 | 26.09781 | 0.4604524 | 4.683507 | 82.36457 | 14.90708 | 2.728351
Ankerite | 2020-09-21 | MCOF | 104 | 1.356465 | 0.1629761 | 2.797262 | 50 | 27.19298 | 22.80702
Calcite | 2020-09-21 | MCOF | 868 | 24.34302 | 0.2974763 | 1.58833 | 84.44071 | 13.83516 | 1.724138
Dolomite_ | 2020-09-21 | MCOF | 26 | 0.3983271 | 0 | 0.2979151 | 48.64865 | 45.94595 | 5.405405
Chalcopyrite | 2020-09-21 | MCOF | 8 | 0.6647472 | 10.73301 | 2.220523 | 61.90476 | 38.09524 | 0
Chalcopyrite <20 | 2020-09-21 | MCOF | 59 | 1.139567 | 14.89651 | 3.206994 | 68.05556 | 22.22222 | 9.722222
Chalcopyrite >150 | 2020-09-21 | MCOF | 0 | 0 | 0 | 0 | 0 | 0 | 0
CPS floating Cu | 2020-09-21 | MCOF | 22 | 0.6066886 | 22.93613 | 0.6268596 | 13.51351 | 48.64865 | 37.83784
Cuprite | 2020-09-21 | MCOF | 1 | 0.02304215 | 0.9496901 | 0.01852695 | 0 | 0 | 100
Delafossite | 2020-09-21 | MCOF | 9 | 0.2247932 | 7.309732 | 0.5865166 | 9.090909 | 0 | 90.90909
Malachite | 2020-09-21 | MCOF | 12 | 0.3588532 | 14.6767 | 0.02181603 | 16 | 72 | 12
Fe_Ox | 2020-09-21 | MCOF | 149 | 4.292073 | 0.1396775 | 35.72856 | 36.04651 | 38.95349 | 25
Fe_oxyhydroxides | 2020-09-21 | MCOF | 50 | 1.001012 | 0.03225503 | 5.86104 | 26.41509 | 26.41509 | 47.16981
Haematite | 2020-09-21 | MCOF | 3 | 0.0600607 | 0 | 0.3566902 | 0 | 100 | 0
Magnesioferrite | 2020-09-21 | MCOF | 0 | 0 | 0 | 0 | 0 | 0 | 0
Magnetite | 2020-09-21 | MCOF | 46 | 0.9532275 | 0.07689565 | 8.263951 | 48.97959 | 26.53061 | 24.4898
Tramp_Steel | 2020-09-21 | MCOF | 50 | 2.277774 | 0.03052684 | 21.24688 | 35.8209 | 55.22388 | 8.955224
Fe_Ti_Ox | 2020-09-21 | MCOF | 33 | 1.700964 | 0 | 7.17521 | 73.68421 | 25.26316 | 1.052632
Ilmenite | 2020-09-21 | MCOF | 23 | 1.377996 | 0 | 7.149542 | 73.68421 | 26.31579 | 0
Rutile | 2020-09-21 | MCOF | 10 | 0.3229679 | 0 | 0.02566809 | 73.68421 | 21.05263 | 5.263158
Non floating Cu | 2020-09-21 | MCOF | 98 | 1.432202 | 14.89943 | 5.890195 | 18.62069 | 55.86207 | 25.51724
Chrysocolla | 2020-09-21 | MCOF | 24 | 0.2538414 | 4.921056 | 0.07304387 | 6.25 | 59.375 | 34.375
Cu_Fe_Oxide | 2020-09-21 | MCOF | 21 | 0.5076829 | 2.904052 | 3.867547 | 25 | 56.25 | 18.75
CuFe_Silicate | 2020-09-21 | MCOF | 50 | 0.6253489 | 6.339284 | 1.872148 | 20.77922 | 53.24675 | 25.97403
Other sulphides | 2020-09-21 | MCOF | 29 | 0.7029746 | 0.2407178 | 0.4152016 | 58.62069 | 17.24138 | 24.13793
Arsenopyrite | 2020-09-21 | MCOF | 0 | 0 | 0 | 0 | 0 | 0 | 0
Galena | 2020-09-21 | MCOF | 14 | 0.3913389 | 0.2407178 | 0.2970469 | 50 | 14.28571 | 35.71429
Millerite | 2020-09-21 | MCOF | 0 | 0 | 0 | 0 | 0 | 0 | 0
Molybdenite | 2020-09-21 | MCOF | 15 | 0.3116357 | 0 | 0.1181547 | 66.66667 | 20 | 13.33333
Monazite_Ce | 2020-09-21 | MCOF | 0 | 0 | 0 | 0 | 0 | 0 | 0
Pentlandite | 2020-09-21 | MCOF | 0 | 0 | 0 | 0 | 0 | 0 | 0
Siegenite | 2020-09-21 | MCOF | 0 | 0 | 0 | 0 | 0 | 0 | 0
Sphalerite | 2020-09-21 | MCOF | 0 | 0 | 0 | 0 | 0 | 0 | 0
vaesite | 2020-09-21 | MCOF | 0 | 0 | 0 | 0 | 0 | 0 | 0
Pyrite | 2020-09-21 | MCOF | 41 | 1.476133 | 0.01871132 | 6.766915 | 57.69231 | 38.46154 | 3.846154
Pyrrhotite | 2020-09-21 | MCOF | 14 | 0.3831041 | 0 | 2.377592 | 77.27273 | 13.63636 | 9.090909
Sec. Cu Sulphides | 2020-09-21 | MCOF | 51 | 1.127403 | 34.99113 | 0.2070192 | 50.87719 | 38.59649 | 10.52632
Bornite | 2020-09-21 | MCOF | 5 | 0.09821246 | 2.602437 | 0.1022319 | 20 | 40 | 40
Chalcocite | 2020-09-21 | MCOF | 24 | 0.6402697 | 23.46552 | 0.06350825 | 56.66667 | 40 | 3.333333
Covellite | 2020-09-21 | MCOF | 22 | 0.3889213 | 8.923175 | 0.04127905 | 50 | 36.36364 | 13.63636
Silicate gangue | 2020-09-21 | MCOF | 3232 | 59.94662 | 0.6842258 | 30.70143 | 47.57869 | 43.25493 | 9.166378
Amphibole | 2020-09-21 | MCOF | 0 | 0 | 0 | 0 | 0 | 0 | 0
Biotite | 2020-09-21 | MCOF | 57 | 1.299086 | 0 | 3.978218 | 12.60504 | 79.83193 | 7.563025
Garnets | 2020-09-21 | MCOF | 3 | 0.03207014 | 0 | 0.0066037 | 33.33333 | 33.33333 | 33.33333
Kaolinite | 2020-09-21 | MCOF | 173 | 1.837895 | 0.2716329 | 0.02756249 | 27.02703 | 28.10811 | 44.86486
Muscovite | 2020-09-21 | MCOF | 641 | 12.11164 | 0.1075641 | 0.6798704 | 52.5066 | 43.27177 | 4.221636
Orthoclase | 2020-09-21 | MCOF | 1 | 0.00967015 | 0 | 0 | 100 | 0 | 0
Plagioclase | 2020-09-21 | MCOF | 246 | 2.6812 | 0.1526776 | 0.04756888 | 23.44322 | 31.86813 | 44.68864
Quartz | 2020-09-21 | MCOF | 905 | 20.51073 | 0.0103264 | 0.1733641 | 67.10591 | 29.28258 | 3.611518
Silicate gangue_generic | 2020-09-21 | MCOF | 1206 | 21.46433 | 0.1420247 | 25.78824 | 32.15881 | 58.26303 | 9.578164
Chalcopyrite cl. | 2020-09-21 | MCOF | 67 | 1.804314 | 25.62953 | 5.427517 | 65.78947 | 28.07018 | 6.140351
Accessory_phases | 2020-09-24 | MRoT | 25 | 0.4771262 | 0.03696652 | 0.002939513 | 56.36364 | 43.63636 | 0
Apatite | 2020-09-24 | MRoT | 25 | 0.4771262 | 0.03696652 | 0.002939513 | 56.36364 | 43.63636 | 0
Zircon | 2020-09-24 | MRoT | 0 | 0 | 0 | 0 | 0 | 0 | 0
Carbonate gangue | 2020-09-24 | MRoT | 749 | 13.01344 | 1.374883 | 2.657789 | 81.87609 | 16.32889 | 1.79502
Ankerite | 2020-09-24 | MRoT | 80 | 1.011766 | 0.4232578 | 1.954739 | 34.18803 | 58.97436 | 6.837607
Calcite | 2020-09-24 | MRoT | 631 | 11.51659 | 0.9516251 | 0.3735595 | 87.7907 | 10.98191 | 1.22739
Dolomite_ | 2020-09-24 | MRoT | 38 | 0.4850875 | 0 | 0.3294902 | 24.19355 | 69.35484 | 6.451613
Chalcopyrite | 2020-09-24 | MRoT | 7 | 0.575132 | 12.55264 | 1.614586 | 76 | 24 | 0
Chalcopyrite <20 | 2020-09-24 | MRoT | 80 | 1.184772 | 22.71934 | 3.045044 | 80.58252 | 18.4466 | 0.9708738
Chalcopyrite >150 | 2020-09-24 | MRoT | 0 | 0 | 0 | 0 | 0 | 0 | 0
CPS floating Cu | 2020-09-24 | MRoT | 24 | 0.4284253 | 19.60084 | 0.2687818 | 45.45455 | 30.30303 | 24.24242
Cuprite | 2020-09-24 | MRoT | 2 | 0.03349217 | 1.50945 | 0.004823221 | 0 | 0 | 100
Delafossite | 2020-09-24 | MRoT | 6 | 0.08911115 | 2.354581 | 0.2467016 | 66.66667 | 16.66667 | 16.66667
Malachite | 2020-09-24 | MRoT | 14 | 0.2190718 | 10.6552 | 0.009724398 | 52.38095 | 28.57143 | 19.04762
Fe_Ox | 2020-09-24 | MRoT | 219 | 4.94037 | 0.2762713 | 35.49391 | 37.31343 | 39.1791 | 23.50746
Fe_oxyhydroxides | 2020-09-24 | MRoT | 63 | 0.9196622 | 0.08692461 | 4.697243 | 16.41791 | 44.77612 | 38.80597
Haematite | 2020-09-24 | MRoT | 12 | 0.2036983 | 0 | 1.08434 | 7.142857 | 42.85714 | 50
Magnesioferrite | 2020-09-24 | MRoT | 0 | 0 | 0 | 0 | 0 | 0 | 0
Magnetite | 2020-09-24 | MRoT | 57 | 1.074495 | 0.02259227 | 7.596055 | 55.26316 | 30.26316 | 14.47368
Tramp_Steel | 2020-09-24 | MRoT | 87 | 2.742515 | 0.1667544 | 22.11627 | 41.44144 | 41.44144 | 17.11712
Fe_Ti_Ox | 2020-09-24 | MRoT | 63 | 2.426261 | 0.0312266 | 9.242161 | 77.41935 | 19.89247 | 2.688172
Ilmenite | 2020-09-24 | MRoT | 49 | 2.055651 | 0.0312266 | 9.241638 | 75 | 23.07692 | 1.923077
Rutile | 2020-09-24 | MRoT | 14 | 0.3706101 | 0 | 0.0005227293 | 90 | 3.333333 | 6.666667
Non floating Cu | 2020-09-24 | MRoT | 56 | 0.5707396 | 6.821402 | 2.336699 | 29.87013 | 50.64935 | 19.48052
Chrysocolla | 2020-09-24 | MRoT | 10 | 0.08071065 | 2.262714 | 0.02021851 | 35.71429 | 50 | 14.28571
Cu_Fe_Oxide | 2020-09-24 | MRoT | 15 | 0.2421319 | 1.702922 | 1.676335 | 19.04762 | 66.66667 | 14.28571
CuFe_Silicate | 2020-09-24 | MRoT | 31 | 0.247897 | 2.855766 | 0.6401459 | 33.33333 | 42.85714 | 23.80952
Other sulphides | 2020-09-24 | MRoT | 29 | 0.5188542 | 0.4474583 | 0.2596187 | 55.17241 | 20.68966 | 24.13793
Arsenopyrite | 2020-09-24 | MRoT | 0 | 0 | 0 | 0 | 0 | 0 | 0
Galena | 2020-09-24 | MRoT | 17 | 0.3453537 | 0.06853233 | 0.1220131 | 52.94118 | 23.52941 | 23.52941
Millerite | 2020-09-24 | MRoT | 0 | 0 | 0 | 0 | 0 | 0 | 0
Molybdenite | 2020-09-24 | MRoT | 5 | 0.07549465 | 0.378926 | 0.08454589 | 60 | 20 | 20
Monazite_Ce | 2020-09-24 | MRoT | 6 | 0.08482854 | 0 | 0.04290173 | 66.66667 | 16.66667 | 16.66667
Pentlandite | 2020-09-24 | MRoT | 0 | 0 | 0 | 0 | 0 | 0 | 0
Siegenite | 2020-09-24 | MRoT | 0 | 0 | 0 | 0 | 0 | 0 | 0
Sphalerite | 2020-09-24 | MRoT | 0 | 0 | 0 | 0 | 0 | 0 | 0
vaesite | 2020-09-24 | MRoT | 1 | 0.01317725 | 0 | 0.01015807 | 0 | 0 | 100
Pyrite | 2020-09-24 | MRoT | 71 | 1.609189 | 0.02523413 | 6.734319 | 58.11966 | 39.31624 | 2.564103
Pyrrhotite | 2020-09-24 | MRoT | 50 | 1.050419 | 0.03370563 | 5.730654 | 50.60241 | 48.19277 | 1.204819
Sec. Cu Sulphides | 2020-09-24 | MRoT | 37 | 0.8131461 | 35.28062 | 0.1869754 | 38.88889 | 53.7037 | 7.407407
Bornite | 2020-09-24 | MRoT | 9 | 0.1284782 | 3.851737 | 0.1152015 | 55.55556 | 44.44444 | 0
Chalcocite | 2020-09-24 | MRoT | 23 | 0.6204288 | 29.1462 | 0.06371999 | 35 | 55 | 10
Covellite | 2020-09-24 | MRoT | 5 | 0.06423909 | 2.282682 | 0.008053895 | 40 | 60 | 0
Silicate gangue | 2020-09-24 | MRoT | 5774 | 72.39213 | 0.7994169 | 32.42652 | 56.23826 | 37.97204 | 5.789693
Amphibole | 2020-09-24 | MRoT | 0 | 0 | 0 | 0 | 0 | 0 | 0
Biotite | 2020-09-24 | MRoT | 171 | 2.189729 | 0 | 6.13844 | 11.95652 | 69.92754 | 18.11594
Garnets | 2020-09-24 | MRoT | 3 | 0.02330726 | 0 | 0.03025243 | 33.33333 | 33.33333 | 33.33333
Kaolinite | 2020-09-24 | MRoT | 171 | 1.277946 | 0.05213202 | 0.003667541 | 23.72881 | 40.11299 | 36.15819
Muscovite | 2020-09-24 | MRoT | 970 | 16.16453 | 0.3459679 | 0.869789 | 61.2069 | 36.44636 | 2.346743
Orthoclase | 2020-09-24 | MRoT | 0 | 0 | 0 | 0 | 0 | 0 | 0
Plagioclase | 2020-09-24 | MRoT | 356 | 3.154853 | 0.2721511 | 0.01299562 | 20.36199 | 61.08597 | 18.55204
Quartz | 2020-09-24 | MRoT | 1969 | 23.58535 | 0.05080621 | 0.05675544 | 78.65515 | 19.89513 | 1.449722
Silicate gangue_generic | 2020-09-24 | MRoT | 2134 | 25.99641 | 0.07835968 | 25.31462 | 41.60214 | 50.59559 | 7.802263
Chalcopyrite cl. | 2020-09-24 | MRoT | 87 | 1.759904 | 35.27198 | 4.65963 | 79.08497 | 20.26144 | 0.6535948
Accessory_phases | 2020-09-24 | MFT | 30 | 0.4487683 | 0 | 0.006807545 | 69.35484 | 27.41935 | 3.225806
Apatite | 2020-09-24 | MFT | 30 | 0.4487683 | 0 | 0.006807545 | 69.35484 | 27.41935 | 3.225806
Zircon | 2020-09-24 | MFT | 0 | 0 | 0 | 0 | 0 | 0 | 0
Carbonate gangue | 2020-09-24 | MFT | 1174 | 18.75495 | 3.61051 | 3.625466 | 82.30975 | 14.4526 | 3.23765
Ankerite | 2020-09-24 | MFT | 84 | 0.8586199 | 0.2461673 | 2.212472 | 25.21008 | 47.89916 | 26.89076
Calcite | 2020-09-24 | MFT | 1019 | 17.13254 | 3.201085 | 0.7919849 | 87.57246 | 10.65217 | 1.775362
Dolomite_ | 2020-09-24 | MFT | 71 | 0.7637903 | 0.1632577 | 0.6210091 | 16.23932 | 70.08547 | 13.67521
Chalcopyrite | 2020-09-24 | MFT | 0 | 0 | 0 | 0 | 0 | 0 | 0
Chalcopyrite <20 | 2020-09-24 | MFT | 46 | 0.4702768 | 31.07105 | 1.354827 | 57.14286 | 32.65306 | 10.20408
Chalcopyrite >150 | 2020-09-24 | MFT | 0 | 0 | 0 | 0 | 0 | 0 | 0
CPS floating Cu | 2020-09-24 | MFT | 2 | 0.02636445 | 4.767023 | 0.04999183 | 0 | 50 | 50
Cuprite | 2020-09-24 | MFT | 1 | 0.01397247 | 3.330493 | 0.005668911 | 0 | 0 | 100
Delafossite | 2020-09-24 | MFT | 1 | 0.01239198 | 1.43653 | 0.04432292 | 0 | 100 | 0
Malachite | 2020-09-24 | MFT | 0 | 0 | 0 | 0 | 0 | 0 | 0
Fe_Ox | 2020-09-24 | MFT | 251 | 5.257315 | 1.623629 | 47.98606 | 26.91131 | 42.50765 | 30.58104
Fe_oxyhydroxides | 2020-09-24 | MFT | 66 | 0.8016992 | 0.1371999 | 5.078583 | 8.571429 | 21.42857 | 70
Haematite | 2020-09-24 | MFT | 12 | 0.1456802 | 0 | 0.9534313 | 16.66667 | 33.33333 | 50
Magnesioferrite | 2020-09-24 | MFT | 0 | 0 | 0 | 0 | 0 | 0 | 0
Magnetite | 2020-09-24 | MFT | 65 | 0.9909003 | 0.3747729 | 8.977597 | 28.57143 | 48.80952 | 22.61905
Tramp_Steel | 2020-09-24 | MFT | 108 | 3.319035 | 1.111656 | 32.97645 | 34.78261 | 49.06832 | 16.14907
Fe_Ti_Ox | 2020-09-24 | MFT | 71 | 1.922704 | 0 | 6.978755 | 71.50838 | 25.69832 | 2.793296
Ilmenite | 2020-09-24 | MFT | 41 | 1.242405 | 0 | 6.978755 | 61.9469 | 38.0531 | 0
Rutile | 2020-09-24 | MFT | 30 | 0.6802991 | 0 | 0 | 87.87879 | 4.545455 | 7.575758
Non floating Cu | 2020-09-24 | MFT | 77 | 0.6273869 | 34.55581 | 3.325457 | 28.86598 | 45.36082 | 25.7732
Chrysocolla | 2020-09-24 | MFT | 19 | 0.1058243 | 10.93359 | 0.02213929 | 40.90909 | 31.81818 | 27.27273
Cu_Fe_Oxide | 2020-09-24 | MFT | 28 | 0.3078525 | 9.567707 | 2.550456 | 25 | 46.875 | 28.125
CuFe_Silicate | 2020-09-24 | MFT | 29 | 0.2068384 | 13.44051 | 0.7528615 | 26.19048 | 50 | 23.80952
Other sulphides | 2020-09-24 | MFT | 43 | 0.6984175 | 0 | 0.5004914 | 44.44444 | 20 | 35.55556
Arsenopyrite | 2020-09-24 | MFT | 0 | 0 | 0 | 0 | 0 | 0 | 0
Galena | 2020-09-24 | MFT | 33 | 0.559357 | 0 | 0.4020405 | 27.27273 | 27.27273 | 45.45455
Millerite | 2020-09-24 | MFT | 0 | 0 | 0 | 0 | 0 | 0 | 0
Molybdenite | 2020-09-24 | MFT | 3 | 0.03779439 | 0 | 0.09052405 | 100 | 0 | 0
Monazite_Ce | 2020-09-24 | MFT | 5 | 0.08257502 | 0 | 0.007926838 | 85.71429 | 0 | 14.28571
Pentlandite | 2020-09-24 | MFT | 0 | 0 | 0 | 0 | 0 | 0 | 0
Siegenite | 2020-09-24 | MFT | 0 | 0 | 0 | 0 | 0 | 0 | 0
Sphalerite | 2020-09-24 | MFT | 2 | 0.01869105 | 0 | 0 | 100 | 0 | 0
vaesite | 2020-09-24 | MFT | 0 | 0 | 0 | 0 | 0 | 0 | 0
Pyrite | 2020-09-24 | MFT | 25 | 0.3786998 | 0.07772641 | 1.96116 | 69.69697 | 30.30303 | 0
Pyrrhotite | 2020-09-24 | MFT | 20 | 0.4012619 | 0 | 2.775151 | 18.42105 | 36.84211 | 44.73684
Sec. Cu Sulphides | 2020-09-24 | MFT | 6 | 0.111001 | 21.8118 | 0.009165509 | 66.66667 | 22.22222 | 11.11111
Bornite | 2020-09-24 | MFT | 1 | 0.01191096 | 1.820091 | 0.009165509 | 100 | 0 | 0
Chalcocite | 2020-09-24 | MFT | 3 | 0.0776503 | 16.52992 | 0 | 66.66667 | 33.33333 | 0
Covellite | 2020-09-24 | MFT | 2 | 0.02143973 | 3.461789 | 0 | 50 | 0 | 50
Silicate gangue | 2020-09-24 | MFT | 6331 | 70.90285 | 2.482448 | 31.42667 | 51.32955 | 40.64882 | 8.021627
Amphibole | 2020-09-24 | MFT | 0 | 0 | 0 | 0 | 0 | 0 | 0
Biotite | 2020-09-24 | MFT | 159 | 1.681415 | 0 | 5.722024 | 14.56693 | 70.47244 | 14.96063
Garnets | 2020-09-24 | MFT | 0 | 0 | 0 | 0 | 0 | 0 | 0
Kaolinite | 2020-09-24 | MFT | 228 | 1.439783 | 0.06281233 | 0.002958692 | 12.5523 | 28.87029 | 58.57741
Muscovite | 2020-09-24 | MFT | 984 | 13.46786 | 0.7133641 | 0.6899266 | 58.17746 | 37.41007 | 4.41247
Orthoclase | 2020-09-24 | MFT | 0 | 0 | 0 | 0 | 0 | 0 | 0
Plagioclase | 2020-09-24 | MFT | 481 | 3.626887 | 1.381946 | 0.03983043 | 17.07718 | 50.90312 | 32.0197
Quartz | 2020-09-24 | MFT | 2037 | 24.97201 | 0.1106551 | 0.1191743 | 71.02577 | 26.47059 | 2.503646
Silicate gangue_generic | 2020-09-24 | MFT | 2442 | 25.71489 | 0.2136709 | 24.85275 | 37.30219 | 54.2326 | 8.46521
Chalcopyrite cl. | 2020-09-24 | MFT | 46 | 0.4702768 | 31.07105 | 1.354827 | 57.14286 | 32.65306 | 10.20408
Accessory_phases | 2020-09-24 | MRoST | 31 | 0.5427238 | 0.4573135 | 0.007246533 | 87.09677 | 8.064516 | 4.83871
Apatite | 2020-09-24 | MRoST | 30 | 0.5298057 | 0.4573135 | 0.007246533 | 86.88525 | 8.196721 | 4.918033
Zircon | 2020-09-24 | MRoST | 1 | 0.01291807 | 0 | 0 | 100 | 0 | 0
Carbonate gangue | 2020-09-24 | MRoST | 1336 | 22.83013 | 3.705611 | 4.165087 | 85.36184 | 12.30263 | 2.335526
Ankerite | 2020-09-24 | MRoST | 99 | 1.099547 | 0.3584224 | 2.517448 | 38.58268 | 43.30709 | 18.11024
Calcite | 2020-09-24 | MRoST | 1185 | 21.05692 | 3.243373 | 1.054895 | 89.06969 | 9.515387 | 1.414927
Dolomite_ | 2020-09-24 | MRoST | 52 | 0.6736635 | 0.1038159 | 0.5927434 | 32.55814 | 58.13953 | 9.302326
Chalcopyrite | 2020-09-24 | MRoST | 0 | 0 | 0 | 0 | 0 | 0 | 0
Chalcopyrite <20 | 2020-09-24 | MRoST | 71 | 1.00192 | 39.81347 | 3.149307 | 73.56322 | 21.83908 | 4.597701
Chalcopyrite >150 | 2020-09-24 | MRoST | 0 | 0 | 0 | 0 | 0 | 0 | 0
CPS floating Cu | 2020-09-24 | MRoST | 7 | 0.1237386 | 9.352059 | 0.07860192 | 36.36364 | 9.090909 | 54.54545
Cuprite | 2020-09-24 | MRoST | 0 | 0 | 0 | 0 | 0 | 0 | 0
Delafossite | 2020-09-24 | MRoST | 2 | 0.02973904 | 1.011527 | 0.07860192 | 50 | 50 | 0
Malachite | 2020-09-24 | MRoST | 5 | 0.09399956 | 8.340532 | 0 | 33.33333 | 0 | 66.66667
Fe_Ox | 2020-09-24 | MRoST | 195 | 4.456871 | 0.5465618 | 39.97815 | 32.34043 | 52.34043 | 15.31915
Fe_oxyhydroxides | 2020-09-24 | MRoST | 42 | 0.6459034 | 0.06996615 | 3.948184 | 29.78723 | 46.80851 | 23.40426
Haematite | 2020-09-24 | MRoST | 17 | 0.2476421 | 0 | 1.583251 | 35.29412 | 35.29412 | 29.41176
Magnesioferrite | 2020-09-24 | MRoST | 0 | 0 | 0 | 0 | 0 | 0 | 0
Magnetite | 2020-09-24 | MRoST | 50 | 0.891759 | 0.1554408 | 8.291053 | 23.80952 | 66.66667 | 9.52381
Tramp_Steel | 2020-09-24 | MRoST | 86 | 2.671566 | 0.3211549 | 26.15566 | 37.96296 | 49.07407 | 12.96296
Fe_Ti_Ox | 2020-09-24 | MRoST | 57 | 1.625203 | 0 | 5.911006 | 84.12698 | 13.49206 | 2.380952
Ilmenite | 2020-09-24 | MRoST | 33 | 1.068627 | 0 | 5.911006 | 82.71605 | 17.28395 | 0
Rutile | 2020-09-24 | MRoST | 24 | 0.5565763 | 0 | 0 | 86.66667 | 6.666667 | 6.666667
Non floating Cu | 2020-09-24 | MRoST | 80 | 0.8491568 | 28.62744 | 3.787199 | 32.47863 | 50.42735 | 17.09402
Chrysocolla | 2020-09-24 | MRoST | 23 | 0.236648 | 15.6102 | 0.07799016 | 7.317073 | 82.92683 | 9.756098
Cu_Fe_Oxide | 2020-09-24 | MRoST | 20 | 0.3347704 | 5.125907 | 2.790969 | 55.17241 | 34.48276 | 10.34483
CuFe_Silicate | 2020-09-24 | MRoST | 37 | 0.2777385 | 7.891338 | 0.9182399 | 40.42553 | 31.91489 | 27.65957
Other sulphides | 2020-09-24 | MRoST | 55 | 1.09089 | 1.025543 | 0.4927818 | 36.84211 | 26.31579 | 36.84211
Arsenopyrite | 2020-09-24 | MRoST | 0 | 0 | 0 | 0 | 0 | 0 | 0
Galena | 2020-09-24 | MRoST | 45 | 0.9152588 | 0.2073071 | 0.3267354 | 28.88889 | 31.11111 | 40
Millerite | 2020-09-24 | MRoST | 0 | 0 | 0 | 0 | 0 | 0 | 0
Molybdenite | 2020-09-24 | MRoST | 6 | 0.09070133 | 0.8182357 | 0.1271898 | 50 | 16.66667 | 33.33333
Monazite_Ce | 2020-09-24 | MRoST | 4 | 0.08492942 | 0 | 0.03885659 | 83.33333 | 0 | 16.66667
Pentlandite | 2020-09-24 | MRoST | 0 | 0 | 0 | 0 | 0 | 0 | 0
Siegenite | 2020-09-24 | MRoST | 0 | 0 | 0 | 0 | 0 | 0 | 0
Sphalerite | 2020-09-24 | MRoST | 0 | 0 | 0 | 0 | 0 | 0 | 0
vaesite | 2020-09-24 | MRoST | 0 | 0 | 0 | 0 | 0 | 0 | 0
Pyrite | 2020-09-24 | MRoST | 75 | 1.776344 | 0.2269223 | 9.127915 | 65.89147 | 33.33333 | 0.7751938
Pyrrhotite | 2020-09-24 | MRoST | 39 | 0.7729127 | 0 | 5.242356 | 62.29508 | 27.86885 | 9.836066
Sec. Cu Sulphides | 2020-09-24 | MRoST | 11 | 0.163015 | 14.51373 | 0.05805112 | 36.36364 | 63.63636 | 0
Bornite | 2020-09-24 | MRoST | 2 | 0.02858466 | 1.76471 | 0.03952387 | 0 | 100 | 0
Chalcocite | 2020-09-24 | MRoST | 7 | 0.1087042 | 10.92569 | 0.01852725 | 42.85714 | 57.14286 | 0
Covellite | 2020-09-24 | MRoST | 2 | 0.02572619 | 1.823333 | 0 | 50 | 50 | 0
Silicate gangue | 2020-09-24 | MRoST | 5297 | 64.7671 | 1.731352 | 28.0023 | 56.14892 | 36.95172 | 6.89936
Amphibole | 2020-09-24 | MRoST | 0 | 0 | 0 | 0 | 0 | 0 | 0
Biotite | 2020-09-24 | MRoST | 141 | 1.652193 | 0.0340551 | 5.523506 | 12.98077 | 65.86538 | 21.15385
Garnets | 2020-09-24 | MRoST | 0 | 0 | 0 | 0 | 0 | 0 | 0
Kaolinite | 2020-09-24 | MRoST | 212 | 1.62644 | 0.3189097 | 0.008853155 | 17.33333 | 38.22222 | 44.44444
Muscovite | 2020-09-24 | MRoST | 714 | 11.29297 | 0.4049043 | 0.7547455 | 62.80027 | 33.08167 | 4.118051
Orthoclase | 2020-09-24 | MRoST | 0 | 0 | 0 | 0 | 0 | 0 | 0
Plagioclase | 2020-09-24 | MRoST | 467 | 4.166214 | 0.6013829 | 0.04089404 | 24.18525 | 50.60034 | 25.21441
Quartz | 2020-09-24 | MRoST | 1809 | 22.15669 | 0.1551338 | 0.1107185 | 78.56673 | 19.88823 | 1.545036
Silicate gangue_generic | 2020-09-24 | MRoST | 1954 | 23.87259 | 0.2169665 | 21.56359 | 42.66234 | 51.00649 | 6.331169
Chalcopyrite cl. | 2020-09-24 | MRoST | 71 | 1.00192 | 39.81347 | 3.149307 | 73.56322 | 21.83908 | 4.597701
Accessory_phases | 2020-09-24 | MCOF | 23 | 0.2806694 | 0 | 0.001615538 | 78.43137 | 21.56863 | 0
Apatite | 2020-09-24 | MCOF | 23 | 0.2806694 | 0 | 0.001615538 | 78.43137 | 21.56863 | 0
Zircon | 2020-09-24 | MCOF | 0 | 0 | 0 | 0 | 0 | 0 | 0
Carbonate gangue | 2020-09-24 | MCOF | 1339 | 14.00961 | 0.63817 | 2.65481 | 83.44663 | 13.59619 | 2.957172
Ankerite | 2020-09-24 | MCOF | 118 | 0.7515691 | 0.2365723 | 1.749964 | 41.60584 | 37.22628 | 21.16788
Calcite | 2020-09-24 | MCOF | 1164 | 12.86097 | 0.4015977 | 0.5977615 | 86.93578 | 11.15596 | 1.908257
Dolomite_ | 2020-09-24 | MCOF | 57 | 0.3970751 | 0 | 0.3070849 | 36.25 | 56.25 | 7.5
Chalcopyrite | 2020-09-24 | MCOF | 11 | 0.5472844 | 12.09472 | 2.03325 | 85.33333 | 14.66667 | 0
Chalcopyrite <20 | 2020-09-24 | MCOF | 191 | 1.605368 | 29.61167 | 5.120966 | 75.45455 | 19.54545 | 5
Chalcopyrite >150 | 2020-09-24 | MCOF | 0 | 0 | 0 | 0 | 0 | 0 | 0
CPS floating Cu | 2020-09-24 | MCOF | 19 | 0.1631317 | 7.257297 | 0.238939 | 50 | 25 | 25
Cuprite | 2020-09-24 | MCOF | 1 | 0.0106235 | 0.5460274 | 0.01131937 | 0 | 100 | 0
Delafossite | 2020-09-24 | MCOF | 7 | 0.06595278 | 1.947155 | 0.2276197 | 28.57143 | 42.85714 | 28.57143
Malachite | 2020-09-24 | MCOF | 10 | 0.0727971 | 3.947918 | 0 | 72.72727 | 9.090909 | 18.18182
Fe_Ox | 2020-09-24 | MCOF | 231 | 3.86887 | 0.07922191 | 36.67552 | 43.18182 | 38.96104 | 17.85714
Fe_oxyhydroxides | 2020-09-24 | MCOF | 59 | 0.531175 | 0 | 3.400214 | 14.7541 | 32.78689 | 52.45902
Haematite | 2020-09-24 | MCOF | 10 | 0.09230254 | 0 | 0.6138041 | 30 | 40 | 30
Magnesioferrite | 2020-09-24 | MCOF | 0 | 0 | 0 | 0 | 0 | 0 | 0
Magnetite | 2020-09-24 | MCOF | 62 | 0.6278314 | 0 | 5.868577 | 38.57143 | 41.42857 | 20
Tramp_Steel | 2020-09-24 | MCOF | 100 | 2.617561 | 0.07922191 | 26.79293 | 56.28743 | 40.11976 | 3.592814
Fe_Ti_Ox | 2020-09-24 | MCOF | 87 | 1.770119 | 0.1199929 | 4.797464 | 64.84018 | 32.42009 | 2.739726
Ilmenite | 2020-09-24 | MCOF | 42 | 0.861026 | 0.1199929 | 4.771293 | 72.81553 | 24.27184 | 2.912621
Rutile | 2020-09-24 | MCOF | 45 | 0.909093 | 0 | 0.02617079 | 57.75862 | 39.65517 | 2.586207
Non floating Cu | 2020-09-24 | MCOF | 77 | 0.5084477 | 6.957156 | 2.744705 | 37 | 42 | 21
Chrysocolla | 2020-09-24 | MCOF | 16 | 0.06948814 | 1.810676 | 0.004173311 | 52.63158 | 15.78947 | 31.57895
Cu_Fe_Oxide | 2020-09-24 | MCOF | 26 | 0.2779526 | 2.596344 | 2.261485 | 44.73684 | 47.36842 | 7.894737
CuFe_Silicate | 2020-09-24 | MCOF | 35 | 0.161007 | 2.550136 | 0.4790473 | 23.25581 | 48.83721 | 27.90698
Other sulphides | 2020-09-24 | MCOF | 61 | 0.7040246 | 0.1284549 | 1.045125 | 47.54098 | 31.14754 | 21.31148
Arsenopyrite | 2020-09-24 | MCOF | 1 | 0.01079766 | 0 | 0.04930686 | 0 | 100 | 0
Galena | 2020-09-24 | MCOF | 36 | 0.4639509 | 0.1284549 | 0.4061943 | 36.11111 | 30.55556 | 33.33333
Millerite | 2020-09-24 | MCOF | 0 | 0 | 0 | 0 | 0 | 0 | 0
Molybdenite | 2020-09-24 | MCOF | 23 | 0.220307 | 0 | 0.5896237 | 65.21739 | 30.43478 | 4.347826
Monazite_Ce | 2020-09-24 | MCOF | 1 | 0.008969021 | 0 | 0 | 100 | 0 | 0
Pentlandite | 2020-09-24 | MCOF | 0 | 0 | 0 | 0 | 0 | 0 | 0
Siegenite | 2020-09-24 | MCOF | 0 | 0 | 0 | 0 | 0 | 0 | 0
Sphalerite | 2020-09-24 | MCOF | 0 | 0 | 0 | 0 | 0 | 0 | 0
vaesite | 2020-09-24 | MCOF | 0 | 0 | 0 | 0 | 0 | 0 | 0
Pyrite | 2020-09-24 | MCOF | 178 | 2.015522 | 0.09852943 | 10.67998 | 78.35498 | 19.48052 | 2.164502
Pyrrhotite | 2020-09-24 | MCOF | 31 | 0.3372003 | 0.02458567 | 2.314948 | 61.90476 | 26.19048 | 11.90476
Sec. Cu Sulphides | 2020-09-24 | MCOF | 72 | 0.9625762 | 42.23405 | 0.2363633 | 64.35644 | 29.70297 | 5.940594
Bornite | 2020-09-24 | MCOF | 13 | 0.1267854 | 4.420863 | 0.1569409 | 64.28571 | 35.71429 | 0
Chalcocite | 2020-09-24 | MCOF | 47 | 0.737985 | 34.48382 | 0.07942236 | 65.33333 | 28 | 6.666667
Covellite | 2020-09-24 | MCOF | 12 | 0.09780586 | 3.329364 | 0 | 58.33333 | 33.33333 | 8.333333
Silicate gangue | 2020-09-24 | MCOF | 9782 | 73.22718 | 0.7561586 | 31.45631 | 62.98099 | 31.28934 | 5.729674
Amphibole | 2020-09-24 | MCOF | 0 | 0 | 0 | 0 | 0 | 0 | 0
Biotite | 2020-09-24 | MCOF | 210 | 1.67099 | 0.01450608 | 5.889917 | 10.54217 | 70.48193 | 18.9759
Garnets | 2020-09-24 | MCOF | 3 | 0.01478582 | 0 | 0 | 66.66667 | 33.33333 | 0
Kaolinite | 2020-09-24 | MCOF | 172 | 0.8244533 | 0.1936283 | 0.01515566 | 17.22222 | 28.88889 | 53.88889
Muscovite | 2020-09-24 | MCOF | 1192 | 12.92626 | 0.142715 | 0.8822602 | 57.94073 | 39.24772 | 2.81155
Orthoclase | 2020-09-24 | MCOF | 0 | 0 | 0 | 0 | 0 | 0 | 0
Plagioclase | 2020-09-24 | MCOF | 493 | 3.002097 | 0.1055165 | 0.02038731 | 24.28356 | 51.73454 | 23.9819
Quartz | 2020-09-24 | MCOF | 4990 | 34.0781 | 0.1308178 | 0.1639957 | 85.00813 | 13.32611 | 1.665764
Silicate gangue_generic | 2020-09-24 | MCOF | 2722 | 20.7105 | 0.1689749 | 24.48459 | 39.72018 | 51.57695 | 8.702869
Chalcopyrite cl. | 2020-09-24 | MCOF | 202 | 2.152652 | 41.70639 | 7.154216 | 77.9661 | 18.30508 | 3.728814
Accessory_phases | 2020-09-24 | MClnrT | 39 | 0.3717208 | 0 | 0.001285413 | 52.5 | 43.75 | 3.75
Apatite | 2020-09-24 | MClnrT | 39 | 0.3717208 | 0 | 0.001285413 | 52.5 | 43.75 | 3.75
Zircon | 2020-09-24 | MClnrT | 0 | 0 | 0 | 0 | 0 | 0 | 0
Carbonate gangue | 2020-09-24 | MClnrT | 1343 | 10.30119 | 0.7157025 | 2.436116 | 77.66377 | 18.11365 | 4.222573
Ankerite | 2020-09-24 | MClnrT | 246 | 1.371014 | 0.4863843 | 1.787242 | 42.22973 | 39.52703 | 18.24324
Calcite | 2020-09-24 | MClnrT | 1053 | 8.682929 | 0.2246083 | 0.5167212 | 83.61634 | 14.2726 | 2.11106
Dolomite_ | 2020-09-24 | MClnrT | 44 | 0.2472502 | 0.004709891 | 0.1321523 | 35.59322 | 52.54237 | 11.86441
Chalcopyrite | 2020-09-24 | MClnrT | 14 | 0.7023581 | 3.432105 | 1.476559 | 57.01754 | 42.98246 | 0
Chalcopyrite <20 | 2020-09-24 | MClnrT | 346 | 2.581474 | 9.471793 | 4.675895 | 63.72315 | 27.20764 | 9.069212
Chalcopyrite >150 | 2020-09-24 | MClnrT | 0 | 0 | 0 | 0 | 0 | 0 | 0
CPS floating Cu | 2020-09-24 | MClnrT | 428 | 5.806122 | 62.74924 | 4.777809 | 15.40257 | 67.32789 | 17.26954
Cuprite | 2020-09-24 | MClnrT | 60 | 0.6547755 | 7.93257 | 0.2766662 | 0 | 23.28767 | 76.71233
Delafossite | 2020-09-24 | MClnrT | 195 | 2.569446 | 22.98674 | 4.39595 | 7.430341 | 72.75542 | 19.81424
Malachite | 2020-09-24 | MClnrT | 172 | 2.570284 | 31.68095 | 0.105193 | 23.47826 | 70.65217 | 5.869565
Fe_Ox | 2020-09-24 | MClnrT | 385 | 4.843104 | 0.07783045 | 25.43533 | 26.59794 | 46.59794 | 26.80412
Fe_oxyhydroxides | 2020-09-24 | MClnrT | 68 | 0.514645 | 0.007296686 | 1.871649 | 24.28571 | 40 | 35.71429
Haematite | 2020-09-24 | MClnrT | 12 | 0.09351835 | 0 | 0.3480372 | 33.33333 | 16.66667 | 50
Magnesioferrite | 2020-09-24 | MClnrT | 0 | 0 | 0 | 0 | 0 | 0 | 0
Magnetite | 2020-09-24 | MClnrT | 152 | 1.469091 | 0.01343535 | 7.189788 | 16.49485 | 53.60825 | 29.89691
Tramp_Steel | 2020-09-24 | MClnrT | 153 | 2.765849 | 0.05709842 | 16.02585 | 36.36364 | 44.01914 | 19.61722
Fe_Ti_Ox | 2020-09-24 | MClnrT | 102 | 1.274408 | 0.05044229 | 2.228568 | 83.87097 | 14.51613 | 1.612903
Ilmenite | 2020-09-24 | MClnrT | 50 | 0.6987409 | 0.02896427 | 2.210964 | 87.87879 | 10.10101 | 2.020202
Rutile | 2020-09-24 | MClnrT | 52 | 0.5756672 | 0.02147802 | 0.0176038 | 79.31034 | 19.54023 | 1.149425
Non floating Cu | 2020-09-24 | MClnrT | 389 | 2.274216 | 7.076492 | 7.040709 | 24.7191 | 50.37453 | 24.90637
Chrysocolla | 2020-09-24 | MClnrT | 58 | 0.2840841 | 1.89621 | 0.05548126 | 38.04348 | 44.56522 | 17.3913
Cu_Fe_Oxide | 2020-09-24 | MClnrT | 128 | 1.204269 | 2.698792 | 5.783523 | 19.48718 | 53.84615 | 26.66667
CuFe_Silicate | 2020-09-24 | MClnrT | 200 | 0.768218 | 2.422725 | 1.187989 | 23.45679 | 49.79424 | 26.74897
Other sulphides | 2020-09-24 | MClnrT | 92 | 1.002484 | 0.08163862 | 0.724734 | 55.85586 | 27.02703 | 17.11712
Arsenopyrite | 2020-09-24 | MClnrT | 6 | 0.05469941 | 0.003254637 | 0.1384105 | 66.66667 | 16.66667 | 16.66667
Galena | 2020-09-24 | MClnrT | 38 | 0.4134805 | 0.008829165 | 0.2645185 | 31.57895 | 42.10526 | 26.31579
Millerite | 2020-09-24 | MClnrT | 0 | 0 | 0 | 0 | 0 | 0 | 0
Molybdenite | 2020-09-24 | MClnrT | 41 | 0.4690622 | 0.06955482 | 0.2738998 | 68.96552 | 18.96552 | 12.06897
Monazite_Ce | 2020-09-24 | MClnrT | 3 | 0.0227179 | 0 | 0.005726054 | 33.33333 | 33.33333 | 33.33333
Pentlandite | 2020-09-24 | MClnrT | 2 | 0.01411598 | 0 | 0.02727584 | 50 | 50 | 0
Siegenite | 2020-09-24 | MClnrT | 2 | 0.02840841 | 0 | 0.01490317 | 100 | 0 | 0
Sphalerite | 2020-09-24 | MClnrT | 0 | 0 | 0 | 0 | 0 | 0 | 0
vaesite | 2020-09-24 | MClnrT | 0 | 0 | 0 | 0 | 0 | 0 | 0
Pyrite | 2020-09-24 | MClnrT | 476 | 5.230411 | 0.08640707 | 15.93556 | 54.22535 | 40.84507 | 4.929577
Pyrrhotite | 2020-09-24 | MClnrT | 554 | 6.175314 | 0.0823591 | 24.49974 | 49.61581 | 45.66411 | 4.720088
Sec. Cu Sulphides | 2020-09-24 | MClnrT | 142 | 1.620485 | 15.93747 | 0.4622213 | 34.32836 | 42.28856 | 23.38308
Bornite | 2020-09-24 | MClnrT | 35 | 0.2905539 | 2.202097 | 0.2266159 | 28.94737 | 31.57895 | 39.47368
Chalcocite | 2020-09-24 | MClnrT | 90 | 1.212945 | 12.84753 | 0.2299309 | 34.24658 | 46.57534 | 19.17808
Covellite | 2020-09-24 | MClnrT | 17 | 0.1169862 | 0.8878347 | 0.005674503 | 47.05882 | 29.41176 | 23.52941
Silicate gangue | 2020-09-24 | MClnrT | 9945 | 57.81671 | 0.2385235 | 10.30547 | 68.51187 | 27.20182 | 4.286306
Amphibole | 2020-09-24 | MClnrT | 0 | 0 | 0 | 0 | 0 | 0 | 0
Biotite | 2020-09-24 | MClnrT | 98 | 0.6629216 | 0 | 1.264871 | 21.79487 | 60.25641 | 17.94872
Garnets | 2020-09-24 | MClnrT | 2 | 0.008322545 | 0 | 0.01312342 | 0 | 50 | 50
Kaolinite | 2020-09-24 | MClnrT | 142 | 0.5723441 | 0.02238082 | 0.006926293 | 20.94595 | 37.83784 | 41.21622
Muscovite | 2020-09-24 | MClnrT | 822 | 6.232293 | 0.0333256 | 0.398946 | 64.93679 | 30.67199 | 4.391218
Orthoclase | 2020-09-24 | MClnrT | 0 | 0 | 0 | 0 | 0 | 0 | 0
Plagioclase | 2020-09-24 | MClnrT | 477 | 2.263262 | 0.08955754 | 0.04286269 | 27.02703 | 53.5473 | 19.42568
Quartz | 2020-09-24 | MClnrT | 5610 | 31.83131 | 0.03771003 | 0.1660708 | 83.87808 | 15.10589 | 1.016036
Silicate gangue_generic | 2020-09-24 | MClnrT | 2794 | 16.24626 | 0.05554949 | 8.412672 | 47.805 | 45.3803 | 6.814701
Chalcopyrite cl. | 2020-09-24 | MClnrT | 360 | 3.283832 | 12.9039 | 6.152454 | 62.28893 | 30.58161 | 7.129456
Accessory_phases | 2020-09-24 | MCON | 3 | 0.03772529 | 0 | 0 | 100 | 0 | 0
Apatite | 2020-09-24 | MCON | 3 | 0.03772529 | 0 | 0 | 100 | 0 | 0
Zircon | 2020-09-24 | MCON | 0 | 0 | 0 | 0 | 0 | 0 | 0
Carbonate gangue | 2020-09-24 | MCON | 45 | 0.6317793 | 0.07055872 | 0.1115493 | 75.86207 | 20.68966 | 3.448276
Ankerite | 2020-09-24 | MCON | 2 | 0.02507061 | 0 | 0.02869487 | 0 | 50 | 50
Calcite | 2020-09-24 | MCON | 40 | 0.5500013 | 0.07055872 | 0.06955815 | 76.47059 | 21.56863 | 1.960784
Dolomite_ | 2020-09-24 | MCON | 3 | 0.05670732 | 0 | 0.01329626 | 100 | 0 | 0
Chalcopyrite | 2020-09-24 | MCON | 170 | 18.89158 | 19.39032 | 21.99044 | 88.6143 | 11.3857 | 0
Chalcopyrite <20 | 2020-09-24 | MCON | 1137 | 25.79459 | 25.28867 | 29.00482 | 83.25792 | 14.28571 | 2.456367
Chalcopyrite >150 | 2020-09-24 | MCON | 0 | 0 | 0 | 0 | 0 | 0 | 0
CPS floating Cu | 2020-09-24 | MCON | 113 | 2.682435 | 5.352419 | 1.583745 | 23.07692 | 50.34965 | 26.57343
Cuprite | 2020-09-24 | MCON | 8 | 0.1941977 | 0.4865999 | 0.04164209 | 0 | 0 | 100
Delafossite | 2020-09-24 | MCON | 51 | 1.227146 | 1.8412 | 1.45786 | 21.05263 | 43.85965 | 35.08772
Malachite | 2020-09-24 | MCON | 52 | 1.103903 | 2.601929 | 0.07538241 | 28.76712 | 57.53425 | 13.69863
Fe_Ox | 2020-09-24 | MCON | 24 | 0.8549872 | 0.005977194 | 2.492404 | 56.25 | 15.625 | 28.125
Fe_oxyhydroxides | 2020-09-24 | MCON | 1 | 0.01989731 | 0 | 0.02797131 | 0 | 100 | 0
Haematite | 2020-09-24 | MCON | 1 | 0.02109114 | 0 | 0.03979859 | 0 | 0 | 100
Magnesioferrite | 2020-09-24 | MCON | 0 | 0 | 0 | 0 | 0 | 0 | 0
Magnetite | 2020-09-24 | MCON | 15 | 0.3484018 | 0.001853863 | 0.8933849 | 29.41176 | 23.52941 | 47.05882
Tramp_Steel | 2020-09-24 | MCON | 7 | 0.465597 | 0.004123331 | 1.531249 | 100 | 0 | 0
Fe_Ti_Ox | 2020-09-24 | MCON | 6 | 0.2005648 | 0.004368767 | 0.1162177 | 54.54545 | 9.090909 | 36.36364
Ilmenite | 2020-09-24 | MCON | 1 | 0.05730424 | 0 | 0.1056372 | 100 | 0 | 0
Rutile | 2020-09-24 | MCON | 5 | 0.1432606 | 0.004368767 | 0.01058055 | 37.5 | 12.5 | 50
Non floating Cu | 2020-09-24 | MCON | 30 | 0.3945636 | 0.2631095 | 0.7520701 | 38.70968 | 35.48387 | 25.80645
Chrysocolla | 2020-09-24 | MCON | 6 | 0.05014121 | 0.05626783 | 0.006779809 | 50 | 16.66667 | 33.33333
Cu_Fe_Oxide | 2020-09-24 | MCON | 15 | 0.2674198 | 0.155136 | 0.6732167 | 37.5 | 43.75 | 18.75
CuFe_Silicate | 2020-09-24 | MCON | 9 | 0.07700257 | 0.05170574 | 0.07207357 | 33.33333 | 33.33333 | 33.33333
Other sulphides | 2020-09-24 | MCON | 43 | 1.039515 | 0.1653328 | 0.8107742 | 59.57447 | 34.04255 | 6.382979
Arsenopyrite | 2020-09-24 | MCON | 0 | 0 | 0 | 0 | 0 | 0 | 0
Galena | 2020-09-24 | MCON | 6 | 0.1766881 | 0.04280507 | 0.1512445 | 66.66667 | 33.33333 | 0
Millerite | 2020-09-24 | MCON | 0 | 0 | 0 | 0 | 0 | 0 | 0
Molybdenite | 2020-09-24 | MCON | 29 | 0.6347241 | 0.1225277 | 0.4989105 | 51.72414 | 37.93103 | 10.34483
Monazite_Ce | 2020-09-24 | MCON | 1 | 0.02049423 | 0 | 0 | 100 | 0 | 0
Pentlandite | 2020-09-24 | MCON | 3 | 0.1337099 | 0 | 0.1318951 | 85.71429 | 14.28571 | 0
Siegenite | 2020-09-24 | MCON | 3 | 0.05766239 | 0 | 0.02872403 | 33.33333 | 66.66667 | 0
Sphalerite | 2020-09-24 | MCON | 1 | 0.0162362 | 0 | 0 | 100 | 0 | 0
vaesite | 2020-09-24 | MCON | 0 | 0 | 0 | 0 | 0 | 0 | 0
Pyrite | 2020-09-24 | MCON | 456 | 17.84371 | 0.1467222 | 31.12386 | 79.88827 | 19.32961 | 0.7821229
Pyrrhotite | 2020-09-24 | MCON | 137 | 3.558991 | 0.0522399 | 7.837702 | 50.51546 | 41.23711 | 8.247423
Sec. Cu Sulphides | 2020-09-24 | MCON | 642 | 23.72734 | 49.24416 | 3.827692 | 62.12687 | 32.18284 | 5.690299
Bornite | 2020-09-24 | MCON | 138 | 3.000514 | 4.944187 | 1.425131 | 42.75862 | 33.10345 | 24.13793
Chalcocite | 2020-09-24 | MCON | 479 | 20.16811 | 43.43114 | 2.342372 | 66.10925 | 31.54961 | 2.341137
Covellite | 2020-09-24 | MCON | 25 | 0.5587164 | 0.8688354 | 0.06018784 | 36.66667 | 46.66667 | 16.66667
Silicate gangue | 2020-09-24 | MCON | 336 | 4.342229 | 0.0161329 | 0.3487206 | 90.59406 | 7.673267 | 1.732673
Amphibole | 2020-09-24 | MCON | 0 | 0 | 0 | 0 | 0 | 0 | 0
Biotite | 2020-09-24 | MCON | 1 | 0.01150064 | 0 | 0.01561401 | 0 | 100 | 0
Garnets | 2020-09-24 | MCON | 0 | 0 | 0 | 0 | 0 | 0 | 0
Kaolinite | 2020-09-24 | MCON | 3 | 0.03139795 | 0.002381169 | 0 | 66.66667 | 33.33333 | 0
Muscovite | 2020-09-24 | MCON | 14 | 0.2132195 | 0.002953091 | 0.007404799 | 84.21053 | 5.263158 | 10.52632
Orthoclase | 2020-09-24 | MCON | 0 | 0 | 0 | 0 | 0 | 0 | 0
Plagioclase | 2020-09-24 | MCON | 13 | 0.1448524 | 0.004766104 | 0.0006763646 | 85.71429 | 14.28571 | 0
Quartz | 2020-09-24 | MCON | 213 | 2.76294 | 0.003295392 | 0.02051548 | 94.65649 | 5.343511 | 0
Silicate gangue_generic | 2020-09-24 | MCON | 92 | 1.178318 | 0.002737147 | 0.3045099 | 83.80952 | 11.42857 | 4.761905
Chalcopyrite cl. | 2020-09-24 | MCON | 1307 | 44.68617 | 44.67898 | 50.99526 | 85.52239 | 13.0597 | 1.41791
Accessory_phases | 2020-09-28 | MRoST | 22 | 0.3540724 | 0 | 0 | 74.07407 | 25.92593 | 0
Apatite | 2020-09-28 | MRoST | 22 | 0.3540724 | 0 | 0 | 74.07407 | 25.92593 | 0
Zircon | 2020-09-28 | MRoST | 0 | 0 | 0 | 0 | 0 | 0 | 0
Carbonate gangue | 2020-09-28 | MRoST | 804 | 10.06108 | 0.5258011 | 1.957732 | 81.47939 | 16.48786 | 2.03275
Ankerite | 2020-09-28 | MRoST | 68 | 0.5817171 | 0.1030329 | 1.192069 | 50.5618 | 33.70787 | 15.73034
Calcite | 2020-09-28 | MRoST | 688 | 9.047667 | 0.4227682 | 0.4598862 | 85.45681 | 13.42449 | 1.118707
Dolomite_ | 2020-09-28 | MRoST | 48 | 0.431697 | 0 | 0.3057767 | 31.50685 | 63.0137 | 5.479452
Chalcopyrite | 2020-09-28 | MRoST | 7 | 0.3738469 | 5.623413 | 1.091683 | 51.16279 | 48.83721 | 0
Chalcopyrite <20 | 2020-09-28 | MRoST | 117 | 1.217176 | 15.01756 | 3.225607 | 66.42857 | 29.28571 | 4.285714
Chalcopyrite >150 | 2020-09-28 | MRoST | 0 | 0 | 0 | 0 | 0 | 0 | 0
CPS floating Cu | 2020-09-28 | MRoST | 25 | 0.30114 | 8.941663 | 0.3315314 | 45.16129 | 38.70968 | 16.12903
Cuprite | 2020-09-28 | MRoST | 1 | 0.0126573 | 0.4549955 | 0 | 0 | 0 | 100
Delafossite | 2020-09-28 | MRoST | 10 | 0.1459325 | 3.71268 | 0.3284834 | 46.15385 | 46.15385 | 7.692308
Malachite | 2020-09-28 | MRoST | 13 | 0.126158 | 4.091978 | 0.003047932 | 50 | 31.25 | 18.75
Fe_Ox | 2020-09-28 | MRoST | 356 | 7.036733 | 0.2416456 | 54.71797 | 42.54386 | 47.80702 | 9.649123
Fe_oxyhydroxides | 2020-09-28 | MRoST | 47 | 0.5187418 | 0.03325101 | 2.779784 | 32 | 46 | 22
Haematite | 2020-09-28 | MRoST | 19 | 0.2309439 | 0 | 1.187144 | 52.38095 | 28.57143 | 19.04762
Magnesioferrite | 2020-09-28 | MRoST | 0 | 0 | 0 | 0 | 0 | 0 | 0
Magnetite | 2020-09-28 | MRoST | 93 | 1.207527 | 0.0662434 | 9.060943 | 30.97345 | 52.21239 | 16.81416
Tramp_Steel | 2020-09-28 | MRoST | 197 | 5.07952 | 0.1421512 | 41.6901 | 48.52941 | 47.79412 | 3.676471
Fe_Ti_Ox | 2020-09-28 | MRoST | 73 | 1.413053 | 0.08213049 | 0.8083001 | 51.33333 | 40.66667 | 8
Ilmenite | 2020-09-28 | MRoST | 12 | 0.1792772 | 0.08213049 | 0.7607139 | 38.88889 | 50 | 11.11111
Rutile | 2020-09-28 | MRoST | 59 | 1.213856 | 0 | 0.02588151 | 52.30769 | 40 | 7.692308
Non floating Cu | 2020-09-28 | MRoST | 134 | 0.9608136 | 8.045758 | 3.944949 | 41.10429 | 42.33129 | 16.56442
Chrysocolla | 2020-09-28 | MRoST | 22 | 0.1307229 | 2.369984 | 0.01518273 | 26.66667 | 46.66667 | 26.66667
Cu_Fe_Oxide | 2020-09-28 | MRoST | 47 | 0.4706026 | 2.652445 | 3.049453 | 35.18519 | 53.7037 | 11.11111
CuFe_Silicate | 2020-09-28 | MRoST | 62 | 0.3345885 | 2.805213 | 0.8281178 | 49.33333 | 33.33333 | 17.33333
Other sulphides | 2020-09-28 | MRoST | 75 | 1.117681 | 0.2497882 | 0.4945998 | 47.4359 | 33.33333 | 19.23077
Arsenopyrite | 2020-09-28 | MRoST | 0 | 0 | 0 | 0 | 0 | 0 | 0
Galena | 2020-09-28 | MRoST | 59 | 0.9059307 | 0.2497882 | 0.275881 | 40.67797 | 35.59322 | 23.72881
Millerite | 2020-09-28 | MRoST | 0 | 0 | 0 | 0 | 0 | 0 | 0
Molybdenite | 2020-09-28 | MRoST | 12 | 0.1369478 | 0 | 0.2033128 | 75 | 16.66667 | 8.333333
Monazite_Ce | 2020-09-28 | MRoST | 4 | 0.07480257 | 0 | 0.01540604 | 57.14286 | 42.85714 | 0
Pentlandite | 2020-09-28 | MRoST | 0 | 0 | 0 | 0 | 0 | 0 | 0
Siegenite | 2020-09-28 | MRoST | 0 | 0 | 0 | 0 | 0 | 0 | 0
Sphalerite | 2020-09-28 | MRoST | 0 | 0 | 0 | 0 | 0 | 0 | 0
vaesite | 2020-09-28 | MRoST | 0 | 0 | 0 | 0 | 0 | 0 | 0
Pyrite | 2020-09-28 | MRoST | 162 | 2.734039 | 0.1898521 | 11.52778 | 75.6654 | 22.43346 | 1.901141
Pyrrhotite | 2020-09-28 | MRoST | 80 | 1.28179 | 0.001991906 | 7.071334 | 63.43284 | 35.8209 | 0.7462687
Sec. Cu Sulphides | 2020-09-28 | MRoST | 91 | 1.905588 | 59.98934 | 0.4668005 | 56.62651 | 35.54217 | 7.831325
Bornite | 2020-09-28 | MRoST | 21 | 0.2589559 | 6.173742 | 0.3131669 | 37.5 | 45.83333 | 16.66667
Chalcocite | 2020-09-28 | MRoST | 61 | 1.559234 | 51.75523 | 0.1536336 | 59.3985 | 34.58647 | 6.015038
Covellite | 2020-09-28 | MRoST | 9 | 0.08739762 | 2.06037 | 0 | 66.66667 | 22.22222 | 11.11111
Silicate gangue | 2020-09-28 | MRoST | 7539 | 71.24299 | 1.091055 | 14.36171 | 47.75533 | 44.13981 | 8.104858
Amphibole | 2020-09-28 | MRoST | 0 | 0 | 0 | 0 | 0 | 0 | 0
Biotite | 2020-09-28 | MRoST | 97 | 0.7795652 | 0.02121554 | 1.960236 | 26.92308 | 56.15385 | 16.92308
Garnets | 2020-09-28 | MRoST | 3 | 0.01761647 | 0 | 0 | 0 | 33.33333 | 66.66667
Kaolinite | 2020-09-28 | MRoST | 456 | 2.624896 | 0.2392641 | 0.03668014 | 12.68191 | 40.95634 | 46.36175
Muscovite | 2020-09-28 | MRoST | 1370 | 12.93161 | 0.2658005 | 0.434525 | 68.86878 | 27.64706 | 3.484163
Orthoclase | 2020-09-28 | MRoST | 0 | 0 | 0 | 0 | 0 | 0 | 0
Plagioclase | 2020-09-28 | MRoST | 944 | 6.090859 | 0.4339919 | 0.07565505 | 18.68911 | 52.70151 | 28.60939
Quartz | 2020-09-28 | MRoST | 1296 | 16.54548 | 0.02951044 | 0.07372883 | 62.446 | 33.86507 | 3.688933
Silicate gangue_generic | 2020-09-28 | MRoST | 3373 | 32.25296 | 0.1012725 | 11.78088 | 40.80189 | 54.60813 | 4.589985
Chalcopyrite cl. | 2020-09-28 | MRoST | 124 | 1.591023 | 20.64097 | 4.31729 | 62.84153 | 33.87978 | 3.278689
Accessory_phases | 2020-09-28 | MRoT | 28 | 0.3463733 | 0 | 0.002640899 | 84.90566 | 9.433962 | 5.660377
Apatite | 2020-09-28 | MRoT | 28 | 0.3463733 | 0 | 0.002640899 | 84.90566 | 9.433962 | 5.660377
Zircon | 2020-09-28 | MRoT | 0 | 0 | 0 | 0 | 0 | 0 | 0
Carbonate gangue | 2020-09-28 | MRoT | 761 | 7.989562 | 0.4103606 | 1.793228 | 79.78648 | 17.65125 | 2.562278
Ankerite | 2020-09-28 | MRoT | 84 | 0.6449517 | 0.08907481 | 1.093333 | 37.37374 | 45.45455 | 17.17172
Calcite | 2020-09-28 | MRoT | 616 | 6.837708 | 0.2627835 | 0.3630627 | 86.55738 | 12.13115 | 1.311475
Dolomite_ | 2020-09-28 | MRoT | 61 | 0.5069029 | 0.05850223 | 0.3368325 | 32.55814 | 63.95349 | 3.488372
Chalcopyrite | 2020-09-28 | MRoT | 4 | 0.2513006 | 4.889165 | 0.663764 | 72.41379 | 27.58621 | 0
Chalcopyrite <20 | 2020-09-28 | MRoT | 153 | 1.585793 | 25.22898 | 3.833946 | 68.85246 | 27.3224 | 3.825137
Chalcopyrite >150 | 2020-09-28 | MRoT | 0 | 0 | 0 | 0 | 0 | 0 | 0
CPS floating Cu | 2020-09-28 | MRoT | 35 | 0.4998298 | 22.64909 | 0.2229703 | 50.84746 | 30.50847 | 18.64407
Cuprite | 2020-09-28 | MRoT | 2 | 0.02523139 | 1.153568 | 0.00941696 | 0 | 0 | 100
Delafossite | 2020-09-28 | MRoT | 7 | 0.08950941 | 2.373779 | 0.2067849 | 37.5 | 25 | 37.5
Malachite | 2020-09-28 | MRoT | 26 | 0.385089 | 19.12174 | 0.006768456 | 55.10204 | 32.65306 | 12.2449
Fe_Ox | 2020-09-28 | MRoT | 332 | 6.524694 | 0.3813925 | 44.24408 | 40.08909 | 49.88864 | 10.02227
Fe_oxyhydroxides | 2020-09-28 | MRoT | 44 | 0.506696 | 0.01466177 | 2.26585 | 34.69388 | 46.93878 | 18.36735
Haematite | 2020-09-28 | MRoT | 19 | 0.2082624 | 0 | 0.9151471 | 31.57895 | 42.10526 | 26.31579
Magnesioferrite | 2020-09-28 | MRoT | 0 | 0 | 0 | 0 | 0 | 0 | 0
Magnetite | 2020-09-28 | MRoT | 119 | 1.714804 | 0.1798376 | 11.15732 | 39.75155 | 48.4472 | 11.80124
Tramp_Steel | 2020-09-28 | MRoT | 150 | 4.094931 | 0.1868931 | 29.90577 | 42.27273 | 52.27273 | 5.454545
Fe_Ti_Ox | 2020-09-28 | MRoT | 94 | 1.738484 | 0.05302345 | 0.3447666 | 44.08602 | 34.4086 | 21.50538
Ilmenite | 2020-09-28 | MRoT | 8 | 0.1191253 | 0 | 0.3221347 | 0 | 75 | 25
Rutile | 2020-09-28 | MRoT | 86 | 1.619359 | 0.05302345 | 0.02263199 | 47.12644 | 31.6092 | 21.26437
Non floating Cu | 2020-09-28 | MRoT | 112 | 0.8068876 | 7.912326 | 3.046062 | 39.85507 | 39.85507 | 20.28986
Chrysocolla | 2020-09-28 | MRoT | 22 | 0.1172639 | 2.371445 | 0.01659068 | 14.81481 | 44.44444 | 40.74074
Cu_Fe_Oxide | 2020-09-28 | MRoT | 36 | 0.3908798 | 2.525693 | 2.425053 | 57.77778 | 31.11111 | 11.11111
CuFe_Silicate | 2020-09-28 | MRoT | 52 | 0.2801305 | 2.734706 | 0.5815216 | 38.09524 | 42.85714 | 19.04762
Other sulphides | 2020-09-28 | MRoT | 84 | 1.178327 | 0.3098365 | 0.5691778 | 45.2381 | 29.7619 | 25
Arsenopyrite | 2020-09-28 | MRoT | 0 | 0 | 0 | 0 | 0 | 0 | 0
Galena | 2020-09-28 | MRoT | 58 | 0.8876487 | 0 | 0.1683243 | 41.37931 | 29.31034 | 29.31034
Millerite | 2020-09-28 | MRoT | 0 | 0 | 0 | 0 | 0 | 0 | 0
Molybdenite | 2020-09-28 | MRoT | 20 | 0.2274962 | 0.3098365 | 0.380796 | 50 | 30 | 20
Monazite_Ce | 2020-09-28 | MRoT | 5 | 0.05325479 | 0 | 0 | 80 | 20 | 0
Pentlandite | 2020-09-28 | MRoT | 1 | 0.009927106 | 0 | 0.02005746 | 0 | 100 | 0
Siegenite | 2020-09-28 | MRoT | 0 | 0 | 0 | 0 | 0 | 0 | 0
Sphalerite | 2020-09-28 | MRoT | 0 | 0 | 0 | 0 | 0 | 0 | 0
vaesite | 2020-09-28 | MRoT | 0 | 0 | 0 | 0 | 0 | 0 | 0
Pyrite | 2020-09-28 | MRoT | 326 | 5.957815 | 0.347412 | 22.36013 | 69.3913 | 29.21739 | 1.391304
Pyrrhotite | 2020-09-28 | MRoT | 131 | 2.145186 | 0.105051 | 10.54395 | 52 | 47.11111 | 0.8888889
Sec. Cu Sulphides | 2020-09-28 | MRoT | 56 | 0.9206357 | 35.84404 | 0.2373609 | 51.85185 | 44.44444 | 3.703704
Bornite | 2020-09-28 | MRoT | 15 | 0.1828242 | 5.558915 | 0.149788 | 52.94118 | 41.17647 | 5.882353
Chalcocite | 2020-09-28 | MRoT | 36 | 0.6894168 | 28.76011 | 0.08757282 | 50.84746 | 47.45763 | 1.694915
Covellite | 2020-09-28 | MRoT | 5 | 0.04839464 | 1.525018 | 0 | 60 | 20 | 20
Silicate gangue | 2020-09-28 | MRoT | 7732 | 70.05511 | 1.869315 | 12.13792 | 52.37591 | 41.17695 | 6.447143
Amphibole | 2020-09-28 | MRoT | 0 | 0 | 0 | 0 | 0 | 0 | 0
Biotite | 2020-09-28 | MRoT | 86 | 0.7770029 | 0.02561652 | 1.638019 | 19.23077 | 65.38462 | 15.38462
Garnets | 2020-09-28 | MRoT | 3 | 0.01755857 | 0 | 0.001651114 | 33.33333 | 33.33333 | 33.33333
Kaolinite | 2020-09-28 | MRoT | 339 | 1.958122 | 0.6580471 | 0.01892096 | 21.94444 | 40.55556 | 37.5
Muscovite | 2020-09-28 | MRoT | 1941 | 18.4705 | 0.5070286 | 0.5215537 | 68.23492 | 28.98642 | 2.778655
Orthoclase | 2020-09-28 | MRoT | 0 | 0 | 0 | 0 | 0 | 0 | 0
Plagioclase | 2020-09-28 | MRoT | 638 | 3.936098 | 0.5792243 | 0.03732268 | 19.67213 | 51.63934 | 28.68852
Quartz | 2020-09-28 | MRoT | 1478 | 16.27735 | 0.01427425 | 0.06493241 | 60.57239 | 36.76768 | 2.659933
Silicate gangue_generic | 2020-09-28 | MRoT | 3247 | 28.61848 | 0.08512457 | 9.855519 | 45.18035 | 49.56185 | 5.257795
Chalcopyrite cl. | 2020-09-28 | MRoT | 157 | 1.837094 | 30.11815 | 4.49771 | 69.33962 | 27.35849 | 3.301887
Accessory_phases | 2020-09-28 | MFT | 36 | 0.4228165 | 0.1416667 | 0.006499665 | 93.58974 | 6.410256 | 0
Apatite | 2020-09-28 | MFT | 36 | 0.4228165 | 0.1416667 | 0.006499665 | 93.58974 | 6.410256 | 0
Zircon | 2020-09-28 | MFT | 0 | 0 | 0 | 0 | 0 | 0 | 0
Carbonate gangue | 2020-09-28 | MFT | 1681 | 19.0063 | 4.054077 | 6.639544 | 76.46475 | 19.9851 | 3.550149
Ankerite | 2020-09-28 | MFT | 210 | 1.626475 | 1.573629 | 4.152547 | 24.91694 | 56.14618 | 18.93688
Calcite | 2020-09-28 | MFT | 1334 | 16.2847 | 2.480447 | 1.2621 | 84.72738 | 13.55981 | 1.712818
Dolomite_ | 2020-09-28 | MFT | 137 | 1.095124 | 0 | 1.224896 | 16.51786 | 71.875 | 11.60714
Chalcopyrite | 2020-09-28 | MFT | 2 | 0.06468846 | 5.58936 | 0.2498964 | 44.44444 | 55.55556 | 0
Chalcopyrite <20 | 2020-09-28 | MFT | 52 | 0.438444 | 31.2714 | 1.422689 | 55.7377 | 31.14754 | 13.11475
Chalcopyrite >150 | 2020-09-28 | MFT | 0 | 0 | 0 | 0 | 0 | 0 | 0
CPS floating Cu | 2020-09-28 | MFT | 5 | 0.05667745 | 7.858933 | 0.1365288 | 71.42857 | 14.28571 | 14.28571
Cuprite | 2020-09-28 | MFT | 0 | 0 | 0 | 0 | 0 | 0 | 0
Delafossite | 2020-09-28 | MFT | 4 | 0.03712167 | 3.580191 | 0.1365288 | 50 | 25 | 25
Malachite | 2020-09-28 | MFT | 1 | 0.01955578 | 4.278742 | 0 | 100 | 0 | 0
Fe_Ox | 2020-09-28 | MFT | 363 | 5.799746 | 1.494505 | 56.86874 | 35.5042 | 46.21849 | 18.27731
Fe_oxyhydroxides | 2020-09-28 | MFT | 63 | 0.5660883 | 0.2241562 | 3.446259 | 25.75758 | 34.84848 | 39.39394
Haematite | 2020-09-28 | MFT | 26 | 0.2363848 | 0.08061619 | 1.613399 | 30.76923 | 30.76923 | 38.46154
Magnesioferrite | 2020-09-28 | MFT | 0 | 0 | 0 | 0 | 0 | 0 | 0
Magnetite | 2020-09-28 | MFT | 108 | 1.245652 | 0.8907246 | 12.02128 | 36.87943 | 43.26241 | 19.85816
Tramp_Steel | 2020-09-28 | MFT | 166 | 3.751622 | 0.2990084 | 39.7878 | 37.86008 | 52.6749 | 9.465021
Fe_Ti_Ox | 2020-09-28 | MFT | 91 | 1.710101 | 0 | 1.88886 | 73.05936 | 19.6347 | 7.305936
Ilmenite | 2020-09-28 | MFT | 20 | 0.3128925 | 0 | 1.884915 | 78.94737 | 21.05263 | 0
Rutile | 2020-09-28 | MFT | 71 | 1.397209 | 0 | 0.003945053 | 71.8232 | 19.33702 | 8.839779
Non floating Cu | 2020-09-28 | MFT | 61 | 0.4238801 | 18.52953 | 2.449134 | 45.56962 | 39.24051 | 15.18987
Chrysocolla | 2020-09-28 | MFT | 9 | 0.03242142 | 2.195121 | 0.01824102 | 22.22222 | 66.66667 | 11.11111
Cu_Fe_Oxide | 2020-09-28 | MFT | 28 | 0.2521666 | 7.21 | 2.157374 | 51.42857 | 31.42857 | 17.14286
CuFe_Silicate | 2020-09-28 | MFT | 23 | 0.1032682 | 5.33032 | 0.2735198 | 32.14286 | 50 | 17.85714
Other sulphides | 2020-09-28 | MFT | 91 | 1.15012 | 1.534947 | 0.5532953 | 30.85106 | 35.10638 | 34.04255
Arsenopyrite | 2020-09-28 | MFT | 0 | 0 | 0 | 0 | 0 | 0 | 0
Galena | 2020-09-28 | MFT | 83 | 1.05361 | 0.8612772 | 0.4288582 | 25.3012 | 37.3494 | 37.3494
Millerite | 2020-09-28 | MFT | 0 | 0 | 0 | 0 | 0 | 0 | 0
Molybdenite | 2020-09-28 | MFT | 5 | 0.04717403 | 0.6736695 | 0.1244371 | 40 | 40 | 20
Monazite_Ce | 2020-09-28 | MFT | 2 | 0.03533763 | 0 | 0 | 100 | 0 | 0
Pentlandite | 2020-09-28 | MFT | 0 | 0 | 0 | 0 | 0 | 0 | 0
Siegenite | 2020-09-28 | MFT | 0 | 0 | 0 | 0 | 0 | 0 | 0
Sphalerite | 2020-09-28 | MFT | 1 | 0.01399782 | 0 | 0 | 100 | 0 | 0
vaesite | 2020-09-28 | MFT | 0 | 0 | 0 | 0 | 0 | 0 | 0
Pyrite | 2020-09-28 | MFT | 95 | 1.469617 | 0.3270143 | 8.079659 | 64.91228 | 29.82456 | 5.263158
Pyrrhotite | 2020-09-28 | MFT | 46 | 0.7117274 | 0.103336 | 5.104673 | 48.88889 | 46.66667 | 4.444444
Sec. Cu Sulphides | 2020-09-28 | MFT | 12 | 0.1406301 | 24.16305 | 0.05279099 | 73.33333 | 26.66667 | 0
Bornite | 2020-09-28 | MFT | 4 | 0.03568072 | 5.161077 | 0.03814219 | 75 | 25 | 0
Chalcocite | 2020-09-28 | MFT | 7 | 0.09692118 | 17.77309 | 0.0146488 | 70 | 30 | 0
Covellite | 2020-09-28 | MFT | 1 | 0.008028162 | 1.228888 | 0 | 100 | 0 | 0
Silicate gangue | 2020-09-28 | MFT | 7950 | 68.60526 | 4.932178 | 16.54769 | 48.1265 | 43.34135 | 8.532142
Amphibole | 2020-09-28 | MFT | 0 | 0 | 0 | 0 | 0 | 0 | 0
Biotite | 2020-09-28 | MFT | 129 | 0.9171489 | 0 | 3.150819 | 18.91892 | 69.72973 | 11.35135
Garnets | 2020-09-28 | MFT | 2 | 0.009709272 | 0 | 0.01111395 | 50 | 50 | 0
Kaolinite | 2020-09-28 | MFT | 427 | 2.03471 | 0.8698373 | 0.006770005 | 13.74723 | 28.38137 | 57.8714
Muscovite | 2020-09-28 | MFT | 1550 | 13.21116 | 1.992304 | 0.5248473 | 66.49579 | 29.9524 | 3.551813
Orthoclase | 2020-09-28 | MFT | 0 | 0 | 0 | 0 | 0 | 0 | 0
Plagioclase | 2020-09-28 | MFT | 857 | 4.647414 | 1.796253 | 0.05377623 | 15.45106 | 51.72745 | 32.8215
Quartz | 2020-09-28 | MFT | 1567 | 19.29718 | 0.1348073 | 0.0701476 | 62.87397 | 34.04005 | 3.085984
Silicate gangue_generic | 2020-09-28 | MFT | 3418 | 28.48793 | 0.1389754 | 12.73022 | 38.30871 | 55.08575 | 6.605536
Chalcopyrite cl. | 2020-09-28 | MFT | 54 | 0.5031324 | 36.86076 | 1.672585 | 54.28571 | 34.28571 | 11.42857
Accessory_phases | 2020-09-28 | MCOF | 22 | 0.2457986 | 0 | 0.0009523264 | 90.90909 | 6.818182 | 2.272727
Apatite | 2020-09-28 | MCOF | 22 | 0.2457986 | 0 | 0.0009523264 | 90.90909 | 6.818182 | 2.272727
Zircon | 2020-09-28 | MCOF | 0 | 0 | 0 | 0 | 0 | 0 | 0
Carbonate gangue | 2020-09-28 | MCOF | 1008 | 10.91762 | 0.763964 | 3.500879 | 74.02772 | 21.68082 | 4.291462
Ankerite | 2020-09-28 | MCOF | 141 | 1.147143 | 0.3040463 | 2.353745 | 36.40777 | 43.68932 | 19.90291
Calcite | 2020-09-28 | MCOF | 768 | 8.949232 | 0.4152344 | 0.4893222 | 83.24411 | 14.72163 | 2.034261
Dolomite_ | 2020-09-28 | MCOF | 99 | 0.8212438 | 0.0446833 | 0.657812 | 15.95092 | 73.61963 | 10.42945
Chalcopyrite | 2020-09-28 | MCOF | 17 | 0.8666415 | 23.86822 | 2.562007 | 93.16239 | 6.837607 | 0
Chalcopyrite <20 | 2020-09-28 | MCOF | 137 | 1.311073 | 32.55542 | 3.584946 | 66.66667 | 25.42373 | 7.909605
Chalcopyrite >150 | 2020-09-28 | MCOF | 0 | 0 | 0 | 0 | 0 | 0 | 0
CPS floating Cu | 2020-09-28 | MCOF | 13 | 0.1628168 | 7.334431 | 0.4047206 | 15 | 70 | 15
Cuprite | 2020-09-28 | MCOF | 0 | 0 | 0 | 0 | 0 | 0 | 0
Delafossite | 2020-09-28 | MCOF | 8 | 0.09563941 | 2.650909 | 0.4019092 | 20 | 60 | 20
Malachite | 2020-09-28 | MCOF | 5 | 0.0671774 | 4.683523 | 0.002811363 | 10 | 80 | 10
Fe_Ox | 2020-09-28 | MCOF | 407 | 6.817976 | 0.3109377 | 52.37547 | 31.45009 | 53.67232 | 14.87759
Fe_oxyhydroxides | 2020-09-28 | MCOF | 56 | 0.5303479 | 0 | 2.510818 | 13.33333 | 48.33333 | 38.33333
Haematite | 2020-09-28 | MCOF | 19 | 0.1873896 | 0 | 0.9624165 | 30 | 35 | 35
Magnesioferrite | 2020-09-28 | MCOF | 0 | 0 | 0 | 0 | 0 | 0 | 0
Magnetite | 2020-09-28 | MCOF | 135 | 1.43848 | 0.1237834 | 10.66201 | 23.41772 | 58.86076 | 17.72152
Tramp_Steel | 2020-09-28 | MCOF | 197 | 4.661758 | 0.1871542 | 38.24023 | 39.59044 | 53.24232 | 7.167235
Fe_Ti_Ox | 2020-09-28 | MCOF | 97 | 1.843489 | 0.07167767 | 2.142274 | 64.91228 | 24.12281 | 10.96491
Ilmenite | 2020-09-28 | MCOF | 18 | 0.4751917 | 0 | 2.118107 | 75 | 17.85714 | 7.142857
Rutile | 2020-09-28 | MCOF | 79 | 1.368298 | 0.07167767 | 0.02416734 | 61.62791 | 26.16279 | 12.2093
Non floating Cu | 2020-09-28 | MCOF | 92 | 0.5862996 | 10.64547 | 2.33233 | 30.2521 | 52.10084 | 17.64706
Chrysocolla | 2020-09-28 | MCOF | 27 | 0.1559223 | 5.819502 | 0.0151099 | 30.95238 | 52.38095 | 16.66667
Cu_Fe_Oxide | 2020-09-28 | MCOF | 32 | 0.2821451 | 2.61265 | 1.932133 | 28.94737 | 55.26316 | 15.78947
CuFe_Silicate | 2020-09-28 | MCOF | 33 | 0.1482322 | 2.213319 | 0.3850868 | 30.76923 | 48.71795 | 20.51282
Other sulphides | 2020-09-28 | MCOF | 96 | 1.220773 | 0.1479726 | 0.647586 | 42 | 25 | 33
Arsenopyrite | 2020-09-28 | MCOF | 0 | 0 | 0 | 0 | 0 | 0 | 0
Galena | 2020-09-28 | MCOF | 76 | 0.9942256 | 0.1249426 | 0.2854589 | 32.89474 | 27.63158 | 39.47368
Millerite | 2020-09-28 | MCOF | 0 | 0 | 0 | 0 | 0 | 0 | 0
Molybdenite | 2020-09-28 | MCOF | 13 | 0.1361226 | 0.02302996 | 0.3181144 | 71.42857 | 14.28571 | 14.28571
Monazite_Ce | 2020-09-28 | MCOF | 6 | 0.08193875 | 0 | 0.02649166 | 66.66667 | 22.22222 | 11.11111
Pentlandite | 2020-09-28 | MCOF | 1 | 0.008485567 | 0 | 0.01752102 | 100 | 0 | 0
Siegenite | 2020-09-28 | MCOF | 0 | 0 | 0 | 0 | 0 | 0 | 0
Sphalerite | 2020-09-28 | MCOF | 0 | 0 | 0 | 0 | 0 | 0 | 0
vaesite | 2020-09-28 | MCOF | 0 | 0 | 0 | 0 | 0 | 0 | 0
Pyrite | 2020-09-28 | MCOF | 160 | 3.144168 | 0.2538235 | 13.2154 | 57.46479 | 41.12676 | 1.408451
Pyrrhotite | 2020-09-28 | MCOF | 48 | 0.5460285 | 0.05417377 | 2.975122 | 67.16418 | 28.35821 | 4.477612
Sec. Cu Sulphides | 2020-09-28 | MCOF | 31 | 0.3860579 | 22.14374 | 0.08017364 | 50 | 42.5 | 7.5
Bornite | 2020-09-28 | MCOF | 4 | 0.03677079 | 1.542049 | 0.04864153 | 50 | 50 | 0
Chalcocite | 2020-09-28 | MCOF | 21 | 0.2996466 | 18.23495 | 0.03153211 | 50 | 46.66667 | 3.333333
Covellite | 2020-09-28 | MCOF | 6 | 0.04964057 | 2.36674 | 0 | 50 | 16.66667 | 33.33333
Silicate gangue | 2020-09-28 | MCOF | 8391 | 71.95126 | 1.850169 | 16.17814 | 46.62117 | 44.15462 | 9.224219
Amphibole | 2020-09-28 | MCOF | 0 | 0 | 0 | 0 | 0 | 0 | 0
Biotite | 2020-09-28 | MCOF | 156 | 1.134202 | 0 | 2.893849 | 25.22523 | 58.10811 | 16.66667
Garnets | 2020-09-28 | MCOF | 2 | 0.0100059 | 0 | 0.01442799 | 0 | 50 | 50
Kaolinite | 2020-09-28 | MCOF | 409 | 1.980637 | 0.4588707 | 0.01353431 | 15.02347 | 32.86385 | 52.11268
Muscovite | 2020-09-28 | MCOF | 1758 | 15.21006 | 0.6678759 | 0.440588 | 64.89676 | 30.12127 | 4.981973
Orthoclase | 2020-09-28 | MCOF | 0 | 0 | 0 | 0 | 0 | 0 | 0
Plagioclase | 2020-09-28 | MCOF | 861 | 5.046791 | 0.4960421 | 0.03776924 | 16.75774 | 54.18944 | 29.05282
Quartz | 2020-09-28 | MCOF | 1675 | 19.9242 | 0.05406384 | 0.06136005 | 57.77099 | 38.63155 | 3.597461
Silicate gangue_generic | 2020-09-28 | MCOF | 3530 | 28.64536 | 0.1733166 | 12.71661 | 37.55656 | 54.0724 | 8.371041
Chalcopyrite cl. | 2020-09-28 | MCOF | 154 | 2.177715 | 56.42364 | 6.146953 | 77.21088 | 18.02721 | 4.761905
Accessory_phases | 2020-09-28 | MClnrT | 30 | 0.3532258 | 0.01018432 | 0.01697999 | 62 | 36 | 2
Apatite | 2020-09-28 | MClnrT | 30 | 0.3532258 | 0.01018432 | 0.01697999 | 62 | 36 | 2
Zircon | 2020-09-28 | MClnrT | 0 | 0 | 0 | 0 | 0 | 0 | 0
Carbonate gangue | 2020-09-28 | MClnrT | 688 | 7.075201 | 0.1523139 | 1.344599 | 77.57417 | 20.85515 | 1.570681
Ankerite | 2020-09-28 | MClnrT | 94 | 0.8028061 | 0.0759378 | 0.9440606 | 38.59649 | 56.14035 | 5.263158
Calcite | 2020-09-28 | MClnrT | 544 | 5.864621 | 0.06043269 | 0.2238055 | 85.12397 | 14.04959 | 0.8264463
Dolomite_ | 2020-09-28 | MClnrT | 50 | 0.4077745 | 0.01594338 | 0.1767329 | 32.8125 | 60.9375 | 6.25
Chalcopyrite | 2020-09-28 | MClnrT | 34 | 2.285594 | 14.59955 | 4.224732 | 71.31148 | 28.68852 | 0
Chalcopyrite <20 | 2020-09-28 | MClnrT | 325 | 3.812446 | 20.09472 | 6.554758 | 69.53317 | 21.86732 | 8.599509
Chalcopyrite >150 | 2020-09-28 | MClnrT | 0 | 0 | 0 | 0 | 0 | 0 | 0
CPS floating Cu | 2020-09-28 | MClnrT | 97 | 1.581244 | 23.16789 | 1.092491 | 15.43624 | 60.40268 | 24.16107
Cuprite | 2020-09-28 | MClnrT | 15 | 0.2863811 | 4.672354 | 0.07472628 | 0 | 52.38095 | 47.61905
Delafossite | 2020-09-28 | MClnrT | 39 | 0.6047314 | 6.674312 | 1.007266 | 16 | 54 | 30
Malachite | 2020-09-28 | MClnrT | 42 | 0.6371477 | 10.88682 | 0.01049858 | 20 | 65.33333 | 14.66667
Fe_Ox | 2020-09-28 | MClnrT | 278 | 5.646694 | 0.05274276 | 26.79775 | 48.14815 | 43.01994 | 8.831909
Fe_oxyhydroxides | 2020-09-28 | MClnrT | 36 | 0.4024091 | 0 | 1.187466 | 44.44444 | 47.22222 | 8.333333
Haematite | 2020-09-28 | MClnrT | 21 | 0.2843691 | 0 | 0.9550741 | 33.33333 | 50 | 16.66667
Magnesioferrite | 2020-09-28 | MClnrT | 0 | 0 | 0 | 0 | 0 | 0 | 0
Magnetite | 2020-09-28 | MClnrT | 93 | 1.197391 | 0.02300652 | 5.380155 | 45.19231 | 39.42308 | 15.38462
Tramp_Steel | 2020-09-28 | MClnrT | 128 | 3.762525 | 0.02973625 | 19.27505 | 52.40642 | 43.31551 | 4.278075
Fe_Ti_Ox | 2020-09-28 | MClnrT | 72 | 1.165645 | 0 | 0.8341456 | 73.68421 | 21.05263 | 5.263158
Ilmenite | 2020-09-28 | MClnrT | 10 | 0.3004655 | 0 | 0.8250938 | 82.14286 | 14.28571 | 3.571429
Rutile | 2020-09-28 | MClnrT | 62 | 0.8651795 | 0 | 0.009051752 | 70.93023 | 23.25581 | 5.813953
Non floating Cu | 2020-09-28 | MClnrT | 136 | 0.9897028 | 3.53531 | 2.270577 | 42.68293 | 43.90244 | 13.41463
Chrysocolla | 2020-09-28 | MClnrT | 28 | 0.1690118 | 1.036616 | 0.01697384 | 33.33333 | 47.22222 | 19.44444
Cu_Fe_Oxide | 2020-09-28 | MClnrT | 33 | 0.41314 | 1.155526 | 1.705682 | 34.09091 | 54.54545 | 11.36364
CuFe_Silicate | 2020-09-28 | MClnrT | 73 | 0.3941373 | 1.277202 | 0.5426495 | 51.21951 | 36.58537 | 12.19512
Other sulphides | 2020-09-28 | MClnrT | 85 | 1.252677 | 0.2740658 | 0.6786073 | 45.34884 | 33.72093 | 20.93023
Arsenopyrite | 2020-09-28 | MClnrT | 1 | 0.01386076 | 0 | 0.03425852 | 0 | 100 | 0
Galena | 2020-09-28 | MClnrT | 48 | 0.7940873 | 0.1527811 | 0.2699723 | 37.5 | 37.5 | 25
Millerite | 2020-09-28 | MClnrT | 0 | 0 | 0 | 0 | 0 | 0 | 0
Molybdenite | 2020-09-28 | MClnrT | 30 | 0.368875 | 0.1181938 | 0.3307535 | 56.66667 | 26.66667 | 16.66667
Monazite_Ce | 2020-09-28 | MClnrT | 2 | 0.03454011 | 0 | 0 | 100 | 0 | 0
Pentlandite | 2020-09-28 | MClnrT | 3 | 0.03219273 | 0.003090878 | 0.0436229 | 0 | 66.66667 | 33.33333
Siegenite | 2020-09-28 | MClnrT | 0 | 0 | 0 | 0 | 0 | 0 | 0
Sphalerite | 2020-09-28 | MClnrT | 1 | 0.009121273 | 0 | 0 | 100 | 0 | 0
vaesite | 2020-09-28 | MClnrT | 0 | 0 | 0 | 0 | 0 | 0 | 0
Pyrite | 2020-09-28 | MClnrT | 568 | 13.16045 | 0.4498694 | 35.60701 | 69.3617 | 29.2766 | 1.361702
Pyrrhotite | 2020-09-28 | MClnrT | 236 | 3.823579 | 0.01260365 | 13.31816 | 61.18598 | 34.77089 | 4.043127
Sec. Cu Sulphides | 2020-09-28 | MClnrT | 169 | 2.861956 | 37.09549 | 0.4716593 | 59.74576 | 28.81356 | 11.44068
Bornite | 2020-09-28 | MClnrT | 44 | 0.5231318 | 5.390565 | 0.3269781 | 51.11111 | 22.22222 | 26.66667
Chalcocite | 2020-09-28 | MClnrT | 93 | 1.983094 | 28.15276 | 0.1325465 | 62.42038 | 30.57325 | 7.006369
Covellite | 2020-09-28 | MClnrT | 32 | 0.3557296 | 3.552172 | 0.01213465 | 58.82353 | 29.41176 | 11.76471
Silicate gangue | 2020-09-28 | MClnrT | 6274 | 55.99158 | 0.5552518 | 6.78853 | 59.08991 | 36.4146 | 4.495494
Amphibole | 2020-09-28 | MClnrT | 0 | 0 | 0 | 0 | 0 | 0 | 0
Biotite | 2020-09-28 | MClnrT | 60 | 0.4781067 | 0 | 0.745867 | 33.78378 | 58.10811 | 8.108108
Garnets | 2020-09-28 | MClnrT | 5 | 0.03163383 | 0 | 0.02070195 | 40 | 60 | 0
Kaolinite | 2020-09-28 | MClnrT | 233 | 1.422874 | 0.1581614 | 0.007074177 | 30.99174 | 41.32231 | 27.68595
Muscovite | 2020-09-28 | MClnrT | 1437 | 13.27709 | 0.1408412 | 0.3004918 | 72.12726 | 26.16334 | 1.709402
Orthoclase | 2020-09-28 | MClnrT | 0 | 0 | 0 | 0 | 0 | 0 | 0
Plagioclase | 2020-09-28 | MClnrT | 562 | 3.900238 | 0.1789194 | 0.04883974 | 35.02235 | 51.56483 | 13.41282
Quartz | 2020-09-28 | MClnrT | 1413 | 14.72795 | 0.004907886 | 0.06615078 | 66.81416 | 31.09413 | 2.091714
Silicate gangue_generic | 2020-09-28 | MClnrT | 2564 | 22.15369 | 0.07242182 | 5.599405 | 52.90268 | 42.60102 | 4.496301
Chalcopyrite cl. | 2020-09-28 | MClnrT | 359 | 6.09804 | 34.69427 | 10.77949 | 70.19969 | 24.42396 | 5.376344
Accessory_phases | 2020-09-28 | MCON | 4 | 0.06036907 | 0 | 0 | 28.57143 | 71.42857 | 0
Apatite | 2020-09-28 | MCON | 4 | 0.06036907 | 0 | 0 | 28.57143 | 71.42857 | 0
Zircon | 2020-09-28 | MCON | 0 | 0 | 0 | 0 | 0 | 0 | 0
Carbonate gangue | 2020-09-28 | MCON | 49 | 0.5098894 | 0.02045254 | 0.07193268 | 83.58209 | 13.43284 | 2.985075
Ankerite | 2020-09-28 | MCON | 10 | 0.09456547 | 0 | 0.05768774 | 45.45455 | 45.45455 | 9.090909
Calcite | 2020-09-28 | MCON | 36 | 0.3919896 | 0.02045254 | 0.004802228 | 90.56604 | 7.54717 | 1.886792
Dolomite_ | 2020-09-28 | MCON | 3 | 0.02333434 | 0 | 0.009442714 | 100 | 0 | 0
Chalcopyrite | 2020-09-28 | MCON | 108 | 7.272781 | 12.38344 | 6.730363 | 80.18868 | 19.81132 | 0
Chalcopyrite <20 | 2020-09-28 | MCON | 1619 | 24.39126 | 36.99398 | 22.65965 | 81.24707 | 16.78387 | 1.969058
Chalcopyrite >150 | 2020-09-28 | MCON | 0 | 0 | 0 | 0 | 0 | 0 | 0
CPS floating Cu | 2020-09-28 | MCON | 116 | 1.935085 | 7.199744 | 0.59711 | 44.02516 | 51.57233 | 4.402516
Cuprite | 2020-09-28 | MCON | 10 | 0.2164226 | 0.9038134 | 0.0191185 | 15.38462 | 76.92308 | 7.692308
Delafossite | 2020-09-28 | MCON | 35 | 0.6496498 | 1.763982 | 0.5490537 | 43.18182 | 45.45455 | 11.36364
Malachite | 2020-09-28 | MCON | 70 | 1.047452 | 4.436075 | 0.02699675 | 48.51485 | 50.49505 | 0.990099
Fe_Ox | 2020-09-28 | MCON | 47 | 0.9260048 | 0.01300812 | 2.292199 | 47.91667 | 37.5 | 14.58333
Fe_oxyhydroxides | 2020-09-28 | MCON | 2 | 0.02729162 | 0 | 0.03704159 | 50 | 0 | 50
Haematite | 2020-09-28 | MCON | 0 | 0 | 0 | 0 | 0 | 0 | 0
Magnesioferrite | 2020-09-28 | MCON | 0 | 0 | 0 | 0 | 0 | 0 | 0
Magnetite | 2020-09-28 | MCON | 21 | 0.3092141 | 0.004653541 | 0.7070153 | 36.36364 | 50 | 13.63636
Tramp_Steel | 2020-09-28 | MCON | 24 | 0.5894991 | 0.008354578 | 1.548142 | 58.33333 | 29.16667 | 12.5
Fe_Ti_Ox | 2020-09-28 | MCON | 4 | 0.04994367 | 0 | 0.01629681 | 100 | 0 | 0
Ilmenite | 2020-09-28 | MCON | 1 | 0.01309998 | 0 | 0.01629681 | 100 | 0 | 0
Rutile | 2020-09-28 | MCON | 3 | 0.03684369 | 0 | 0 | 100 | 0 | 0
Non floating Cu | 2020-09-28 | MCON | 35 | 0.3740317 | 0.39422 | 0.5465023 | 44.18605 | 48.83721 | 6.976744
Chrysocolla | 2020-09-28 | MCON | 9 | 0.05731241 | 0.09675742 | 0.002564246 | 30 | 60 | 10
Cu_Fe_Oxide | 2020-09-28 | MCON | 16 | 0.2521746 | 0.2359443 | 0.5088093 | 40.90909 | 59.09091 | 0
CuFe_Silicate | 2020-09-28 | MCON | 10 | 0.06454469 | 0.06151827 | 0.03512877 | 63.63636 | 18.18182 | 18.18182
Other sulphides | 2020-09-28 | MCON | 84 | 1.373888 | 0.1620844 | 0.7119335 | 55.55556 | 26.66667 | 17.77778
Arsenopyrite | 2020-09-28 | MCON | 0 | 0 | 0 | 0 | 0 | 0 | 0
Galena | 2020-09-28 | MCON | 5 | 0.100979 | 0.01783104 | 0.05255143 | 80 | 20 | 0
Millerite | 2020-09-28 | MCON | 2 | 0.0439668 | 0 | 0.005320005 | 100 | 0 | 0
Molybdenite | 2020-09-28 | MCON | 76 | 1.215842 | 0.1442533 | 0.6429116 | 53.08642 | 28.39506 | 18.51852
Monazite_Ce | 2020-09-28 | MCON | 0 | 0 | 0 | 0 | 0 | 0 | 0
Pentlandite | 2020-09-28 | MCON | 1 | 0.01309998 | 0 | 0.01115045 | 0 | 0 | 100
Siegenite | 2020-09-28 | MCON | 0 | 0 | 0 | 0 | 0 | 0 | 0
Sphalerite | 2020-09-28 | MCON | 0 | 0 | 0 | 0 | 0 | 0 | 0
vaesite | 2020-09-28 | MCON | 0 | 0 | 0 | 0 | 0 | 0 | 0
Pyrite | 2020-09-28 | MCON | 1616 | 43.83597 | 0.581581 | 60.45538 | 81.03556 | 18.71491 | 0.2495321
Pyrrhotite | 2020-09-28 | MCON | 137 | 2.302403 | 0.01614227 | 3.954224 | 60.10929 | 28.96175 | 10.92896
Sec. Cu Sulphides | 2020-09-28 | MCON | 612 | 12.37915 | 42.21036 | 1.647859 | 70.81807 | 24.42002 | 4.761905
Bornite | 2020-09-28 | MCON | 148 | 2.24228 | 6.193309 | 0.8266585 | 48.10127 | 40.50633 | 11.39241
Chalcocite | 2020-09-28 | MCON | 443 | 9.868651 | 35.30627 | 0.80771 | 76.71875 | 20.9375 | 2.34375
Covellite | 2020-09-28 | MCON | 21 | 0.2682221 | 0.7107885 | 0.01349094 | 61.90476 | 9.52381 | 28.57143
Silicate gangue | 2020-09-28 | MCON | 431 | 4.589223 | 0.02499202 | 0.3165401 | 67.26678 | 29.62357 | 3.109656
Amphibole | 2020-09-28 | MCON | 0 | 0 | 0 | 0 | 0 | 0 | 0
Biotite | 2020-09-28 | MCON | 3 | 0.04732367 | 0 | 0.04355251 | 0 | 50 | 50
Garnets | 2020-09-28 | MCON | 0 | 0 | 0 | 0 | 0 | 0 | 0
Kaolinite | 2020-09-28 | MCON | 22 | 0.1579093 | 0.003535231 | 0.0009595076 | 22.72727 | 68.18182 | 9.090909
Muscovite | 2020-09-28 | MCON | 86 | 0.9928147 | 0.005729065 | 0.02286881 | 79.06977 | 20.15504 | 0.7751938
Orthoclase | 2020-09-28 | MCON | 0 | 0 | 0 | 0 | 0 | 0 | 0
Plagioclase | 2020-09-28 | MCON | 52 | 0.4541326 | 0.01402726 | 0.002613312 | 43.75 | 50 | 6.25
Quartz | 2020-09-28 | MCON | 89 | 1.005287 | 0 | 0.003847486 | 80.57554 | 19.42446 | 0
Silicate gangue_generic | 2020-09-28 | MCON | 179 | 1.931756 | 0.001700469 | 0.2426985 | 65.33865 | 31.0757 | 3.585657
Chalcopyrite cl. | 2020-09-28 | MCON | 1727 | 31.66404 | 49.37741 | 29.39002 | 81.00397 | 17.47923 | 1.516793
Accessory_phases | 2020-10-01 | MCON | 1 | 0.008430311 | 0 | 0 | 100 | 0 | 0
Apatite | 2020-10-01 | MCON | 1 | 0.008430311 | 0 | 0 | 100 | 0 | 0
Zircon | 2020-10-01 | MCON | 0 | 0 | 0 | 0 | 0 | 0 | 0
Carbonate gangue | 2020-10-01 | MCON | 75 | 1.149057 | 0.08054329 | 0.1144501 | 75.15924 | 22.29299 | 2.547771
Ankerite | 2020-10-01 | MCON | 8 | 0.08403633 | 0.001596953 | 0.06758449 | 10 | 80 | 10
Calcite | 2020-10-01 | MCON | 62 | 1.019401 | 0.07894634 | 0.03487662 | 81.56028 | 16.31206 | 2.12766
Dolomite_ | 2020-10-01 | MCON | 5 | 0.04561972 | 0 | 0.011989 | 33.33333 | 66.66667 | 0
Chalcopyrite | 2020-10-01 | MCON | 221 | 15.95124 | 18.13066 | 17.84359 | 79.11703 | 20.60266 | 0.2803083
Chalcopyrite <20 | 2020-10-01 | MCON | 2722 | 38.98944 | 42.04899 | 41.30091 | 81.50803 | 17.20183 | 1.290138
Chalcopyrite >150 | 2020-10-01 | MCON | 1 | 0.4247702807 | 0.4826939 | 0.496938 | 100 | 0 | 0
CPS floating Cu | 2020-10-01 | MCON | 116 | 1.713461 | 3.594843 | 0.7676726 | 39.84962 | 36.84211 | 23.30827
Cuprite | 2020-10-01 | MCON | 7 | 0.1139159 | 0.3295469 | 0.01407632 | 0 | 28.57143 | 71.42857
Delafossite | 2020-10-01 | MCON | 45 | 0.6783466 | 0.9921346 | 0.7164653 | 42.55319 | 23.40426 | 34.04255
Malachite | 2020-10-01 | MCON | 61 | 0.6893647 | 1.571437 | 0.02875157 | 48.52941 | 41.17647 | 10.29412
Fe_Ox | 2020-10-01 | MCON | 25 | 0.4584648 | 0.00476579 | 1.22042 | 27.58621 | 51.72414 | 20.68966
Fe_oxyhydroxides | 2020-10-01 | MCON | 5 | 0.0800346 | 0.0008985627 | 0.1232775 | 33.33333 | 50 | 16.66667
Haematite | 2020-10-01 | MCON | 2 | 0.02827889 | 0.00130013 | 0.05321835 | 0 | 50 | 50
Magnesioferrite | 2020-10-01 | MCON | 0 | 0 | 0 | 0 | 0 | 0 | 0
Magnetite | 2020-10-01 | MCON | 12 | 0.2060891 | 0.002567097 | 0.5900157 | 20 | 60 | 20
Tramp_Steel | 2020-10-01 | MCON | 6 | 0.1440623 | 0 | 0.4539082 | 50 | 33.33333 | 16.66667
Fe_Ti_Ox | 2020-10-01 | MCON | 5 | 0.1096474 | 0.001839807 | 0.05260757 | 88.88889 | 11.11111 | 0
Ilmenite | 2020-10-01 | MCON | 1 | 0.02561107 | 0 | 0.04556724 | 100 | 0 | 0
Rutile | 2020-10-01 | MCON | 4 | 0.08403633 | 0.001839807 | 0.007040329 | 85.71429 | 14.28571 | 0
Non floating Cu | 2020-10-01 | MCON | 38 | 0.3714939 | 0.1943486 | 0.7503288 | 27.90698 | 55.81395 | 16.27907
Chrysocolla | 2020-10-01 | MCON | 7 | 0.03921695 | 0.03352891 | 0.004028307 | 28.57143 | 14.28571 | 57.14286
Cu_Fe_Oxide | 2020-10-01 | MCON | 18 | 0.2577114 | 0.1287264 | 0.6635274 | 26.08696 | 69.56522 | 4.347826
CuFe_Silicate | 2020-10-01 | MCON | 13 | 0.07456557 | 0.03209333 | 0.08277308 | 30.76923 | 53.84615 | 15.38462
Other sulphides | 2020-10-01 | MCON | 92 | 1.586152 | 0.2583695 | 0.6711941 | 61.90476 | 30.47619 | 7.619048
Arsenopyrite | 2020-10-01 | MCON | 1 | 0.01654048 | 0 | 0.02545762 | 0 | 100 | 0
Galena | 2020-10-01 | MCON | 12 | 0.2369024 | 0.02467603 | 0.1058985 | 25 | 66.66667 | 8.333333
Millerite | 2020-10-01 | MCON | 4 | 0.05730477 | 0 | 0.004225888 | 100 | 0 | 0
Molybdenite | 2020-10-01 | MCON | 68 | 1.173841 | 0.2336934 | 0.4984952 | 68.75 | 25 | 6.25
Monazite_Ce | 2020-10-01 | MCON | 2 | 0.04121782 | 0 | 0 | 0 | 100 | 0
Pentlandite | 2020-10-01 | MCON | 1 | 0.01280554 | 0 | 0.01933949 | 0 | 0 | 100
Siegenite | 2020-10-01 | MCON | 2 | 0.02577114 | 0 | 0.001837627 | 100 | 0 | 0
Sphalerite | 2020-10-01 | MCON | 2 | 0.02176941 | 0 | 0.01593976 | 50 | 0 | 50
vaesite | 2020-10-01 | MCON | 0 | 0 | 0 | 0 | 0 | 0 | 0
Pyrite | 2020-10-01 | MCON | 601 | 19.21999 | 0.1347773 | 32.20888 | 71.41864 | 27.26008 | 1.32128
Pyrrhotite | 2020-10-01 | MCON | 65 | 0.9592947 | 0.01278029 | 2.001077 | 50 | 30.76923 | 19.23077
Sec. Cu Sulphides | 2020-10-01 | MCON | 760 | 15.33468 | 35.0375 | 2.158325 | 65.06256 | 29.4514 | 5.486044
Bornite | 2020-10-01 | MCON | 167 | 2.455461 | 4.470093 | 1.12549 | 51.9774 | 29.9435 | 18.0791
Chalcocite | 2020-10-01 | MCON | 554 | 12.32986 | 29.64439 | 1.016828 | 68.82641 | 29.2176 | 1.95599
Covellite | 2020-10-01 | MCON | 39 | 0.5493575 | 0.9230187 | 0.01600714 | 47.72727 | 31.81818 | 20.45455
Silicate gangue | 2020-10-01 | MCON | 365 | 3.723876 | 0.01789232 | 0.4136022 | 54.43787 | 38.06706 | 7.495069
Amphibole | 2020-10-01 | MCON | 0 | 0 | 0 | 0 | 0 | 0 | 0
Biotite | 2020-10-01 | MCON | 1 | 0.007709999 | 0 | 0.008259278 | 0 | 100 | 0
Garnets | 2020-10-01 | MCON | 1 | 0.00754993 | 0 | 0 | 100 | 0 | 0
Kaolinite | 2020-10-01 | MCON | 12 | 0.0841964 | 0.003010893 | 0 | 8.333333 | 58.33333 | 33.33333
Muscovite | 2020-10-01 | MCON | 49 | 0.5943369 | 0.004520979 | 0.01548662 | 69.62025 | 25.31646 | 5.063291
Orthoclase | 2020-10-01 | MCON | 0 | 0 | 0 | 0 | 0 | 0 | 0
Plagioclase | 2020-10-01 | MCON | 29 | 0.2219626 | 0.006844172 | 0.002617287 | 34.375 | 46.875 | 18.75
Quartz | 2020-10-01 | MCON | 98 | 1.02511 | 0.0009100912 | 0.005153185 | 64.82759 | 31.03448 | 4.137931
Silicate gangue_generic | 2020-10-01 | MCON | 175 | 1.783011 | 0.002606188 | 0.3820859 | 48.10127 | 44.3038 | 7.594937
Chalcopyrite cl. | 2020-10-01 | MCON | 2944 | 55.36545 | 60.66234 | 59.64144 | 80.96103 | 18.04967 | 0.9892994
Accessory_phases | 2020-10-01 | MClnrT | 48 | 0.5900601 | 0.009073386 | 0.06535944 | 57.64706 | 34.11765 | 8.235294
Apatite | 2020-10-01 | MClnrT | 48 | 0.5900601 | 0.009073386 | 0.06535944 | 57.64706 | 34.11765 | 8.235294
Zircon | 2020-10-01 | MClnrT | 0 | 0 | 0 | 0 | 0 | 0 | 0
Carbonate gangue | 2020-10-01 | MClnrT | 2340 | 25.75966 | 2.083069 | 4.671372 | 77.03147 | 20.12682 | 2.84171
Ankerite | 2020-10-01 | MClnrT | 340 | 2.684927 | 1.056919 | 3.43782 | 38.65979 | 46.90722 | 14.43299
Calcite | 2020-10-01 | MClnrT | 1912 | 22.35473 | 0.9825564 | 0.9183458 | 81.83755 | 16.53795 | 1.624501
Dolomite_ | 2020-10-01 | MClnrT | 88 | 0.7200007 | 0.04359347 | 0.3152062 | 49.56522 | 46.95652 | 3.478261
Chalcopyrite | 2020-10-01 | MClnrT | 28 | 1.647621 | 9.233777 | 3.337243 | 74.86034 | 22.34637 | 2.793296
Chalcopyrite <20 | 2020-10-01 | MClnrT | 455 | 5.025704 | 22.69404 | 9.078164 | 66.30037 | 28.75458 | 4.945055
Chalcopyrite >150 | 2020-10-01 | MClnrT | 0 | 0 | 0 | 0 | 0 | 0 | 0
CPS floating Cu | 2020-10-01 | MClnrT | 196 | 2.621879 | 31.10782 | 1.662204 | 45.45455 | 43.27273 | 11.27273
Cuprite | 2020-10-01 | MClnrT | 5 | 0.06700235 | 0.9372785 | 0.025372 | 0 | 40 | 60
Delafossite | 2020-10-01 | MClnrT | 65 | 0.9507744 | 8.842319 | 1.615622 | 23.75 | 65 | 11.25
Malachite | 2020-10-01 | MClnrT | 125 | 1.569393 | 20.8007 | 0.0212103 | 56.38298 | 34.57447 | 9.042553
Fe_Ox | 2020-10-01 | MClnrT | 240 | 4.769249 | 0.06558029 | 25.77144 | 41.11842 | 48.35526 | 10.52632
Fe_oxyhydroxides | 2020-10-01 | MClnrT | 51 | 0.5821516 | 0.03003507 | 2.121752 | 32.07547 | 52.83019 | 15.09434
Haematite | 2020-10-01 | MClnrT | 8 | 0.09314425 | 0 | 0.333783 | 62.5 | 0 | 37.5
Magnesioferrite | 2020-10-01 | MClnrT | 0 | 0 | 0 | 0 | 0 | 0 | 0
Magnetite | 2020-10-01 | MClnrT | 76 | 0.950335 | 0.02683109 | 4.883134 | 38.09524 | 45.2381 | 16.66667
Tramp_Steel | 2020-10-01 | MClnrT | 105 | 3.143619 | 0.008714136 | 18.43277 | 44.65409 | 50.9434 | 4.402516
Fe_Ti_Ox | 2020-10-01 | MClnrT | 53 | 1.36553 | 0.01933241 | 1.011474 | 91.17647 | 5.882353 | 2.941176
Ilmenite | 2020-10-01 | MClnrT | 18 | 0.316339 | 0.008965593 | 1.002058 | 86.66667 | 10 | 3.333333
Rutile | 2020-10-01 | MClnrT | 33 | 1.028102 | 0.01036682 | 0.009415541 | 93.26923 | 4.807692 | 1.923077
Non floating Cu | 2020-10-01 | MClnrT | 280 | 2.091352 | 5.716661 | 5.782862 | 42.5656 | 42.5656 | 14.8688
Chrysocolla | 2020-10-01 | MClnrT | 46 | 0.2491169 | 1.257042 | 0.03282015 | 25.92593 | 50 | 24.07407
Cu_Fe_Oxide | 2020-10-01 | MClnrT | 62 | 0.9318819 | 2.086938 | 4.520956 | 46.53465 | 43.56436 | 9.90099
CuFe_Silicate | 2020-10-01 | MClnrT | 165 | 0.8312685 | 2.112838 | 1.187573 | 47.15909 | 36.93182 | 15.90909
Other sulphides | 2020-10-01 | MClnrT | 70 | 1.012438 | 0.2511154 | 0.4282308 | 57.74648 | 29.57746 | 12.67606
Arsenopyrite | 2020-10-01 | MClnrT | 1 | 0.01362015 | 0 | 0.02911357 | 100 | 0 | 0
Galena | 2020-10-01 | MClnrT | 39 | 0.633996 | 0.1685495 | 0.07177496 | 41.02564 | 41.02564 | 17.94872
Millerite | 2020-10-01 | MClnrT | 0 | 0 | 0 | 0 | 0 | 0 | 0
Molybdenite | 2020-10-01 | MClnrT | 23 | 0.277895 | 0.04696263 | 0.3019268 | 78.26087 | 17.3913 | 4.347826
Monazite_Ce | 2020-10-01 | MClnrT | 3 | 0.03394054 | 0 | 0 | 100 | 0 | 0
Pentlandite | 2020-10-01 | MClnrT | 1 | 0.01054463 | 0 | 0.01771728 | 100 | 0 | 0
Siegenite | 2020-10-01 | MClnrT | 2 | 0.03183161 | 0 | 0.007698175 | 66.66667 | 33.33333 | 0
Sphalerite | 2020-10-01 | MClnrT | 0 | 0 | 0 | 0 | 0 | 0 | 0
vaesite | 2020-10-01 | MClnrT | 0 | 0 | 0 | 0 | 0 | 0 | 0
Pyrite | 2020-10-01 | MClnrT | 376 | 6.339433 | 0.1495604 | 19.06407 | 68.57639 | 26.73611 | 4.6875
Pyrrhotite | 2020-10-01 | MClnrT | 281 | 5.114257 | 0.03385022 | 20.28891 | 62.17822 | 36.23762 | 1.584158
Sec. Cu Sulphides | 2020-10-01 | MClnrT | 173 | 2.627173 | 28.22229 | 0.6707587 | 43.24324 | 45.4955 | 11.26126
Bornite | 2020-10-01 | MClnrT | 48 | 0.5711676 | 4.71181 | 0.4060365 | 42 | 36 | 22
Chalcocite | 2020-10-01 | MClnrT | 94 | 1.675608 | 20.22917 | 0.2379102 | 45.92593 | 45.18519 | 8.888889
Covellite | 2020-10-01 | MClnrT | 31 | 0.3803976 | 3.281311 | 0.026812 | 35.13514 | 59.45946 | 5.405405
Silicate gangue | 2020-10-01 | MClnrT | 4836 | 41.03565 | 0.4138315 | 8.167902 | 58.72759 | 36.15927 | 5.113135
Amphibole | 2020-10-01 | MClnrT | 0 | 0 | 0 | 0 | 0 | 0 | 0
Biotite | 2020-10-01 | MClnrT | 55 | 0.4571098 | 0 | 0.8833025 | 19.44444 | 63.88889 | 16.66667
Garnets | 2020-10-01 | MClnrT | 2 | 0.01243388 | 0 | 0.004550016 | 100 | 0 | 0
Kaolinite | 2020-10-01 | MClnrT | 209 | 1.26529 | 0.123535 | 0.004935445 | 35.15982 | 39.72603 | 25.11416
Muscovite | 2020-10-01 | MClnrT | 510 | 5.259531 | 0.08524745 | 0.175616 | 62.19081 | 33.80448 | 4.004711
Orthoclase | 2020-10-01 | MClnrT | 0 | 0 | 0 | 0 | 0 | 0 | 0
Plagioclase | 2020-10-01 | MClnrT | 503 | 3.352754 | 0.1176365 | 0.03420544 | 33.56048 | 54.68484 | 11.75468
Quartz | 2020-10-01 | MClnrT | 1287 | 11.89918 | 0.00654959 | 0.05010598 | 76.22309 | 21.37965 | 2.39726
Silicate gangue_generic | 2020-10-01 | MClnrT | 2270 | 18.78935 | 0.08086292 | 7.015186 | 53.44543 | 42.30135 | 4.253215
Chalcopyrite cl. | 2020-10-01 | MClnrT | 483 | 6.673324 | 31.92782 | 12.41541 | 68.41379 | 27.17241 | 4.413793
Accessory_phases | 2020-10-01 | MRoT | 62 | 0.814598 | 0.009700108 | 0.02083581 | 72.22222 | 23.14815 | 4.62963
Apatite | 2020-10-01 | MRoT | 62 | 0.814598 | 0.009700108 | 0.02083581 | 72.22222 | 23.14815 | 4.62963
Zircon | 2020-10-01 | MRoT | 0 | 0 | 0 | 0 | 0 | 0 | 0
Carbonate gangue | 2020-10-01 | MRoT | 3216 | 35.12345 | 1.535075 | 5.263102 | 81.29322 | 16.59503 | 2.111755
Ankerite | 2020-10-01 | MRoT | 385 | 3.270637 | 0.6828062 | 3.648426 | 47.35632 | 40.22989 | 12.41379
Calcite | 2020-10-01 | MRoT | 2713 | 30.75759 | 0.8209063 | 1.110094 | 85.74132 | 13.24921 | 1.009464
Dolomite_ | 2020-10-01 | MRoT | 118 | 1.095225 | 0.03136204 | 0.5045815 | 41.61491 | 51.5528 | 6.832298
Chalcopyrite | 2020-10-01 | MRoT | 31 | 1.77019 | 8.673819 | 3.153007 | 77.9661 | 22.0339 | 0
Chalcopyrite <20 | 2020-10-01 | MRoT | 744 | 9.52102 | 42.28054 | 15.72061 | 82.56303 | 15.12605 | 2.310924
Chalcopyrite >150 | 2020-10-01 | MRoT | 0 | 0 | 0 | 0 | 0 | 0 | 0
CPS floating Cu | 2020-10-01 | MRoT | 62 | 0.7930444 | 7.816728 | 0.5460688 | 50 | 43.05556 | 6.944444
Cuprite | 2020-10-01 | MRoT | 5 | 0.1164803 | 1.476677 | 0.04395529 | 0 | 100 | 0
Delafossite | 2020-10-01 | MRoT | 23 | 0.322827 | 2.28443 | 0.4997388 | 36 | 52 | 12
Malachite | 2020-10-01 | MRoT | 34 | 0.3537372 | 4.055621 | 0.002374721 | 69.23077 | 25.64103 | 5.128205
Fe_Ox | 2020-10-01 | MRoT | 362 | 7.120691 | 0.1279578 | 32.41339 | 47.34411 | 44.3418 | 8.314088
Fe_oxyhydroxides | 2020-10-01 | MRoT | 81 | 1.026363 | 0.02205679 | 3.067727 | 38.37209 | 47.67442 | 13.95349
Haematite | 2020-10-01 | MRoT | 26 | 0.3289135 | 0.005890484 | 1.05203 | 38.46154 | 53.84615 | 7.692308
Magnesioferrite | 2020-10-01 | MRoT | 0 | 0 | 0 | 0 | 0 | 0 | 0
Magnetite | 2020-10-01 | MRoT | 104 | 1.511976 | 0.03918312 | 6.918568 | 47.96748 | 41.46341 | 10.56911
Tramp_Steel | 2020-10-01 | MRoT | 151 | 4.253439 | 0.06082737 | 21.37507 | 52.0202 | 43.43434 | 4.545455
Fe_Ti_Ox | 2020-10-01 | MRoT | 85 | 1.427838 | 0 | 2.312158 | 75.78125 | 21.09375 | 3.125
Ilmenite | 2020-10-01 | MRoT | 45 | 0.8249094 | 0 | 2.292593 | 84.72222 | 12.5 | 2.777778
Rutile | 2020-10-01 | MRoT | 38 | 0.5800144 | 0 | 0.004940584 | 64.81481 | 33.33333 | 1.851852
Non floating Cu | 2020-10-01 | MRoT | 223 | 1.604707 | 4.344767 | 3.410442 | 42.91339 | 42.91339 | 14.17323
Chrysocolla | 2020-10-01 | MRoT | 49 | 0.2756859 | 1.47326 | 0.02372266 | 41.81818 | 47.27273 | 10.90909
Cu_Fe_Oxide | 2020-10-01 | MRoT | 48 | 0.6014964 | 1.143513 | 2.451194 | 38.33333 | 46.66667 | 15
CuFe_Silicate | 2020-10-01 | MRoT | 121 | 0.6773996 | 1.50504 | 0.9005325 | 45.45455 | 38.63636 | 15.90909
Other sulphides | 2020-10-01 | MRoT | 70 | 1.13616 | 0.2527977 | 0.4365685 | 59.21053 | 27.63158 | 13.15789
Arsenopyrite | 2020-10-01 | MRoT | 0 | 0 | 0 | 0 | 0 | 0 | 0
Galena | 2020-10-01 | MRoT | 34 | 0.6005417 | 0.1425187 | 0.2144972 | 32.35294 | 41.17647 | 26.47059
Millerite | 2020-10-01 | MRoT | 2 | 0.06408801 | 0 | 0 | 100 | 0 | 0
Molybdenite | 2020-10-01 | MRoT | 22 | 0.2888138 | 0.110279 | 0.1802608 | 77.27273 | 22.72727 | 0
Monazite_Ce | 2020-10-01 | MRoT | 10 | 0.1598023 | 0 | 0.02798013 | 76.92308 | 15.38462 | 7.692308
Pentlandite | 2020-10-01 | MRoT | 1 | 0.01145707 | 0 | 0.009295732 | 100 | 0 | 0
Siegenite | 2020-10-01 | MRoT | 0 | 0 | 0 | 0 | 0 | 0 | 0
Sphalerite | 2020-10-01 | MRoT | 0 | 0 | 0 | 0 | 0 | 0 | 0
vaesite | 2020-10-01 | MRoT | 1 | 0.01145707 | 0 | 0.004534614 | 100 | 0 | 0
Pyrite | 2020-10-01 | MRoT | 396 | 7.330451 | 0.07886177 | 19.17486 | 79.77162 | 18.2708 | 1.957586
Pyrrhotite | 2020-10-01 | MRoT | 92 | 1.518492 | 0 | 5.163051 | 65.94203 | 30.43478 | 3.623188
Sec. Cu Sulphides | 2020-10-01 | MRoT | 206 | 3.440249 | 34.65398 | 0.4555273 | 65.77947 | 30.03802 | 4.18251
Bornite | 2020-10-01 | MRoT | 39 | 0.5088851 | 3.862108 | 0.2885883 | 48.78049 | 36.58537 | 14.63415
Chalcocite | 2020-10-01 | MRoT | 140 | 2.629757 | 28.54294 | 0.142472 | 71.28205 | 28.20513 | 0.5128205
Covellite | 2020-10-01 | MRoT | 27 | 0.3016075 | 2.24893 | 0.02446703 | 51.85185 | 33.33333 | 14.81481
Silicate gangue | 2020-10-01 | MRoT | 3082 | 28.39911 | 0.2257757 | 11.93038 | 63.40376 | 31.92488 | 4.671362
Amphibole | 2020-10-01 | MRoT | 0 | 0 | 0 | 0 | 0 | 0 | 0
Biotite | 2020-10-01 | MRoT | 99 | 0.8691624 | 0 | 1.411848 | 39.68254 | 46.03175 | 14.28571
Garnets | 2020-10-01 | MRoT | 1 | 0.0067549 | 0 | 0.008878802 | 100 | 0 | 0
Kaolinite | 2020-10-01 | MRoT | 86 | 0.564977 | 0.06104952 | 0.001843368 | 43.33333 | 42.22222 | 14.44444
Muscovite | 2020-10-01 | MRoT | 990 | 11.24082 | 0.09290505 | 0.3777322 | 70.53892 | 27.72455 | 1.736527
Orthoclase | 2020-10-01 | MRoT | 0 | 0 | 0 | 0 | 0 | 0 | 0
Plagioclase | 2020-10-01 | MRoT | 213 | 1.483214 | 0.024727 | 0.01511878 | 46.86192 | 47.28033 | 5.857741
Quartz | 2020-10-01 | MRoT | 257 | 2.024083 | 0.00233653 | 0.02507535 | 70.9375 | 21.5625 | 7.5
Silicate gangue_generic | 2020-10-01 | MRoT | 1436 | 12.21009 | 0.0447576 | 10.08988 | 60.30871 | 34.12348 | 5.567806
Chalcopyrite cl. | 2020-10-01 | MRoT | 775 | 11.29121 | 50.95436 | 18.87362 | 81.84234 | 16.20903 | 1.948627
Accessory_phases | 2020-10-01 | MRoST | 36 | 0.6694465 | 0.2533384 | 0.006826024 | 89.90826 | 7.33945 | 2.752294
Apatite | 2020-10-01 | MRoST | 36 | 0.6694465 | 0.2533384 | 0.006826024 | 89.90826 | 7.33945 | 2.752294
Zircon | 2020-10-01 | MRoST | 0 | 0 | 0 | 0 | 0 | 0 | 0
Carbonate gangue | 2020-10-01 | MRoST | 3701 | 46.59516 | 2.958214 | 7.100681 | 85.85238 | 12.66917 | 1.478449
Ankerite | 2020-10-01 | MRoST | 227 | 1.530569 | 0.7060118 | 3.594211 | 39.2 | 41.6 | 19.2
Calcite | 2020-10-01 | MRoST | 3323 | 43.68533 | 2.252203 | 2.10926 | 88.87147 | 10.39306 | 0.7354714
Dolomite_ | 2020-10-01 | MRoST | 151 | 1.379261 | 0 | 1.39721 | 32.12851 | 59.43775 | 8.433735
Chalcopyrite | 2020-10-01 | MRoST | 3 | 0.1384412 | 7.984354 | 0.5420325 | 52.94118 | 47.05882 | 0
Chalcopyrite <20 | 2020-10-01 | MRoST | 32 | 0.2687387 | 12.01935 | 0.8683191 | 78.78788 | 18.18182 | 3.030303
Chalcopyrite >150 | 2020-10-01 | MRoST | 0 | 0 | 0 | 0 | 0 | 0 | 0
CPS floating Cu | 2020-10-01 | MRoST | 18 | 0.2318302 | 25.82683 | 0.303077 | 53.57143 | 32.14286 | 14.28571
Cuprite | 2020-10-01 | MRoST | 0 | 0 | 0 | 0 | 0 | 0 | 0
Delafossite | 2020-10-01 | MRoST | 6 | 0.08411812 | 7.441352 | 0.3015016 | 25 | 37.5 | 37.5
Malachite | 2020-10-01 | MRoST | 12 | 0.147712 | 18.38548 | 0.001575371 | 65 | 30 | 5
Fe_Ox | 2020-10-01 | MRoST | 272 | 4.776346 | 1.124591 | 46.75049 | 33.04843 | 53.56125 | 13.39031
Fe_oxyhydroxides | 2020-10-01 | MRoST | 44 | 0.4470233 | 0 | 2.755255 | 28.26087 | 45.65217 | 26.08696
Haematite | 2020-10-01 | MRoST | 15 | 0.1545146 | 0.06088728 | 1.015911 | 33.33333 | 33.33333 | 33.33333
Magnesioferrite | 2020-10-01 | MRoST | 0 | 0 | 0 | 0 | 0 | 0 | 0
Magnetite | 2020-10-01 | MRoST | 92 | 1.201132 | 0.3610524 | 11.75131 | 30.83333 | 55 | 14.16667
Tramp_Steel | 2020-10-01 | MRoST | 121 | 2.973677 | 0.7026516 | 31.22801 | 35.88235 | 56.47059 | 7.647059
Fe_Ti_Ox | 2020-10-01 | MRoST | 66 | 1.515409 | 0.1604256 | 2.652366 | 72.94118 | 25.29412 | 1.764706
Ilmenite | 2020-10-01 | MRoST | 24 | 0.4384715 | 0 | 2.584364 | 63.82979 | 34.04255 | 2.12766
Rutile | 2020-10-01 | MRoST | 41 | 1.058279 | 0.1604256 | 0.03480187 | 77.68595 | 20.66116 | 1.652893
Non floating Cu | 2020-10-01 | MRoST | 127 | 0.906777 | 29.45042 | 4.906764 | 37.27811 | 44.97041 | 17.75148
Chrysocolla | 2020-10-01 | MRoST | 19 | 0.1224455 | 9.761307 | 0.02322792 | 36.66667 | 60 | 3.333333
Cu_Fe_Oxide | 2020-10-01 | MRoST | 34 | 0.3999886 | 6.22655 | 3.655853 | 42.85714 | 48.97959 | 8.163265
CuFe_Silicate | 2020-10-01 | MRoST | 71 | 0.3551891 | 11.85524 | 1.157613 | 32.94118 | 37.64706 | 29.41176
Other sulphides | 2020-10-01 | MRoST | 78 | 1.158082 | 0 | 0.3484428 | 40.90909 | 23.86364 | 35.22727
Arsenopyrite | 2020-10-01 | MRoST | 0 | 0 | 0 | 0 | 0 | 0 | 0
Galena | 2020-10-01 | MRoST | 62 | 0.8917142 | 0 | 0.1956047 | 22.58065 | 30.64516 | 46.77419
Millerite | 2020-10-01 | MRoST | 0 | 0 | 0 | 0 | 0 | 0 | 0
Molybdenite | 2020-10-01 | MRoST | 9 | 0.09620718 | 0 | 0.1207322 | 55.55556 | 22.22222 | 22.22222
Monazite_Ce | 2020-10-01 | MRoST | 7 | 0.1701604 | 0 | 0.03210589 | 100 | 0 | 0
Pentlandite | 2020-10-01 | MRoST | 0 | 0 | 0 | 0 | 0 | 0 | 0
Siegenite | 2020-10-01 | MRoST | 0 | 0 | 0 | 0 | 0 | 0 | 0
Sphalerite | 2020-10-01 | MRoST | 0 | 0 | 0 | 0 | 0 | 0 | 0
vaesite | 2020-10-01 | MRoST | 0 | 0 | 0 | 0 | 0 | 0 | 0
Pyrite | 2020-10-01 | MRoST | 68 | 1.090581 | 0.07969252 | 6.039964 | 60.71429 | 37.5 | 1.785714
Pyrrhotite | 2020-10-01 | MRoST | 53 | 1.379825 | 0 | 10.01445 | 68.83117 | 29.87013 | 1.298701
Sec. Cu Sulphides | 2020-10-01 | MRoST | 14 | 0.1674199 | 18.56599 | 0.02927309 | 81.25 | 6.25 | 12.5
Bornite | 2020-10-01 | MRoST | 3 | 0.03031984 | 2.683635 | 0.02927309 | 66.66667 | 33.33333 | 0
Chalcocite | 2020-10-01 | MRoST | 8 | 0.1098122 | 13.49423 | 0 | 90 | 0 | 10
Covellite | 2020-10-01 | MRoST | 3 | 0.02728786 | 2.388117 | 0 | 66.66667 | 0 | 33.33333
Silicate gangue | 2020-10-01 | MRoST | 5008 | 41.10194 | 1.576794 | 20.43732 | 53.57376 | 38.61231 | 7.813929
Amphibole | 2020-10-01 | MRoST | 0 | 0 | 0 | 0 | 0 | 0 | 0
Biotite | 2020-10-01 | MRoST | 138 | 1.291897 | 0.0357547 | 4.439763 | 10 | 80.43478 | 9.565217
Garnets | 2020-10-01 | MRoST | 0 | 0 | 0 | 0 | 0 | 0 | 0
Kaolinite | 2020-10-01 | MRoST | 310 | 1.702167 | 0.1780311 | 0.01550639 | 30.33033 | 30.63063 | 39.03904
Muscovite | 2020-10-01 | MRoST | 674 | 7.536229 | 0.3048091 | 0.379789 | 65.38182 | 30.90909 | 3.709091
Orthoclase | 2020-10-01 | MRoST | 0 | 0 | 0 | 0 | 0 | 0 | 0
Plagioclase | 2020-10-01 | MRoST | 619 | 3.572688 | 0.8042269 | 0.03817649 | 37.90665 | 39.17963 | 22.91372
Quartz | 2020-10-01 | MRoST | 798 | 7.00466 | 0.06947394 | 0.07663548 | 68.38235 | 27.20588 | 4.411765
Silicate gangue_generic | 2020-10-01 | MRoST | 2469 | 19.9943 | 0.1844979 | 15.48745 | 51.50768 | 43.75 | 4.742325
Chalcopyrite cl. | 2020-10-01 | MRoST | 35 | 0.4071799 | 20.0037 | 1.410352 | 70 | 28 | 2
Accessory_phases | 2020-10-01 | MFT | 46 | 0.6891941 | 0.03830861 | 0.02793581 | 80.67227 | 16.80672 | 2.521008
Apatite | 2020-10-01 | MFT | 46 | 0.6891941 | 0.03830861 | 0.02793581 | 80.67227 | 16.80672 | 2.521008
Zircon | 2020-10-01 | MFT | 0 | 0 | 0 | 0 | 0 | 0 | 0
Carbonate gangue | 2020-10-01 | MFT | 3571 | 45.15266 | 2.67807 | 5.115115 | 86.18363 | 12.54425 | 1.272124
Ankerite | 2020-10-01 | MFT | 220 | 1.501037 | 0.812403 | 3.015531 | 44.23077 | 36.15385 | 19.61538
Calcite | 2020-10-01 | MFT | 3254 | 42.77409 | 1.844852 | 1.402982 | 88.33024 | 11.06595 | 0.6038086
Dolomite_ | 2020-10-01 | MFT | 97 | 0.8775293 | 0.02081503 | 0.6966011 | 41.07143 | 51.78571 | 7.142857
Chalcopyrite | 2020-10-01 | MFT | 19 | 0.87544 | 21.72491 | 2.602631 | 74.5614 | 25.4386 | 0
Chalcopyrite <20 | 2020-10-01 | MFT | 110 | 1.09814 | 24.6183 | 3.053463 | 74.12587 | 22.37762 | 3.496503
Chalcopyrite >150 | 2020-10-01 | MFT | 0 | 0 | 0 | 0 | 0 | 0 | 0
CPS floating Cu | 2020-10-01 | MFT | 31 | 0.3905629 | 19.09069 | 0.6345232 | 31.91489 | 55.31915 | 12.76596
Cuprite | 2020-10-01 | MFT | 1 | 0.01117988 | 0.6940063 | 0.008069655 | 0 | 0 | 100
Delafossite | 2020-10-01 | MFT | 16 | 0.1983055 | 6.805468 | 0.6214285 | 15 | 65 | 20
Malachite | 2020-10-01 | MFT | 14 | 0.1810775 | 11.59121 | 0.005025052 | 46.15385 | 50 | 3.846154
Fe_Ox | 2020-10-01 | MFT | 299 | 5.486024 | 0.7478972 | 43.51779 | 35.2381 | 45.47619 | 19.28571
Fe_oxyhydroxides | 2020-10-01 | MFT | 73 | 0.742271 | 0.04576398 | 3.895145 | 23.45679 | 40.74074 | 35.80247
Haematite | 2020-10-01 | MFT | 20 | 0.2039871 | 0 | 1.122236 | 23.80952 | 28.57143 | 47.61905
Magnesioferrite | 2020-10-01 | MFT | 0 | 0 | 0 | 0 | 0 | 0 | 0
Magnetite | 2020-10-01 | MFT | 79 | 0.9438755 | 0.3024887 | 7.358723 | 26 | 53 | 21
Tramp_Steel | 2020-10-01 | MFT | 127 | 3.595891 | 0.3996445 | 31.14169 | 44.95413 | 45.41284 | 9.633028
Fe_Ti_Ox | 2020-10-01 | MFT | 69 | 1.476295 | 0 | 3.745393 | 64.73988 | 28.3237 | 6.936416
Ilmenite | 2020-10-01 | MFT | 38 | 0.7917558 | 0 | 3.742196 | 55.55556 | 35.55556 | 8.888889
Rutile | 2020-10-01 | MFT | 31 | 0.6845388 | 0 | 0.003196554 | 74.6988 | 20.48193 | 4.819277
Non floating Cu | 2020-10-01 | MFT | 132 | 0.9328789 | 12.2906 | 4.616446 | 35.67251 | 47.36842 | 16.95906
Chrysocolla | 2020-10-01 | MFT | 27 | 0.1385573 | 4.598408 | 0.02158963 | 33.33333 | 61.11111 | 5.555556
Cu_Fe_Oxide | 2020-10-01 | MFT | 51 | 0.5311362 | 4.550129 | 3.866562 | 39.13043 | 39.13043 | 21.73913
CuFe_Silicate | 2020-10-01 | MFT | 52 | 0.2521889 | 2.93061 | 0.71416 | 32.8125 | 48.4375 | 18.75
Other sulphides | 2020-10-01 | MFT | 81 | 1.13912 | 0.1963795 | 0.4950427 | 34.06593 | 36.26374 | 29.67033
Arsenopyrite | 2020-10-01 | MFT | 0 | 0 | 0 | 0 | 0 | 0 | 0
Galena | 2020-10-01 | MFT | 67 | 0.9086864 | 0.1052387 | 0.3393029 | 28.35821 | 32.83582 | 38.80597
Millerite | 2020-10-01 | MFT | 0 | 0 | 0 | 0 | 0 | 0 | 0
Molybdenite | 2020-10-01 | MFT | 7 | 0.07056157 | 0.09114088 | 0.1557398 | 42.85714 | 42.85714 | 14.28571
Monazite_Ce | 2020-10-01 | MFT | 6 | 0.1510201 | 0 | 0 | 50 | 50 | 0
Pentlandite | 2020-10-01 | MFT | 0 | 0 | 0 | 0 | 0 | 0 | 0
Siegenite | 2020-10-01 | MFT | 1 | 0.008852269 | 0 | 0 | 100 | 0 | 0
Sphalerite | 2020-10-01 | MFT | 0 | 0 | 0 | 0 | 0 | 0 | 0
vaesite | 2020-10-01 | MFT | 0 | 0 | 0 | 0 | 0 | 0 | 0
Pyrite | 2020-10-01 | MFT | 88 | 1.717065 | 0.01301076 | 7.611794 | 77.54011 | 19.7861 | 2.673797
Pyrrhotite | 2020-10-01 | MFT | 50 | 0.7942117 | 0.02280377 | 4.596761 | 62.76596 | 32.97872 | 4.255319
Sec. Cu Sulphides | 2020-10-01 | MFT | 34 | 0.3745811 | 17.69149 | 0.1652563 | 60.52632 | 31.57895 | 7.894737
Bornite | 2020-10-01 | MFT | 10 | 0.09530394 | 3.67411 | 0.1140984 | 50 | 30 | 20
Chalcocite | 2020-10-01 | MFT | 18 | 0.2278131 | 12.17379 | 0.03606394 | 72.72727 | 22.72727 | 4.545455
Covellite | 2020-10-01 | MFT | 6 | 0.05146413 | 1.843591 | 0.01509395 | 33.33333 | 66.66667 | 0
Silicate gangue | 2020-10-01 | MFT | 4873 | 39.87383 | 0.8875435 | 23.81785 | 50.24235 | 42.29592 | 7.461735
Amphibole | 2020-10-01 | MFT | 0 | 0 | 0 | 0 | 0 | 0 | 0
Biotite | 2020-10-01 | MFT | 207 | 1.885625 | 0.02679647 | 5.32817 | 14.32584 | 75.2809 | 10.39326
Garnets | 2020-10-01 | MFT | 2 | 0.01037347 | 0 | 0.01310327 | 50 | 0 | 50
Kaolinite | 2020-10-01 | MFT | 236 | 1.224326 | 0.2851556 | 0.006221573 | 29.13386 | 30.70866 | 40.15748
Muscovite | 2020-10-01 | MFT | 968 | 10.44018 | 0.3048522 | 0.4208075 | 60.0495 | 37.92079 | 2.029703
Orthoclase | 2020-10-01 | MFT | 0 | 0 | 0 | 0 | 0 | 0 | 0
Plagioclase | 2020-10-01 | MFT | 428 | 2.425485 | 0.0758556 | 0.009810393 | 32.61297 | 45.18664 | 22.20039
Quartz | 2020-10-01 | MFT | 790 | 6.211892 | 0.0226049 | 0.03001771 | 72.00938 | 24.08131 | 3.909304
Silicate gangue_generic | 2020-10-01 | MFT | 2242 | 17.67595 | 0.1722787 | 18.00972 | 44.23977 | 48.71345 | 7.046784
Chalcopyrite cl. | 2020-10-01 | MFT | 129 | 1.97358 | 46.34321 | 5.656094 | 74.31907 | 23.73541 | 1.945525
Accessory_phases | 2020-10-01 | MCOF | 25 | 0.5537882 | 0 | 0.001517292 | 76.5625 | 21.875 | 1.5625
Apatite | 2020-10-01 | MCOF | 25 | 0.5537882 | 0 | 0.001517292 | 76.5625 | 21.875 | 1.5625
Zircon | 2020-10-01 | MCOF | 0 | 0 | 0 | 0 | 0 | 0 | 0
Carbonate gangue | 2020-10-01 | MCOF | 2326 | 38.41141 | 1.809818 | 6.985476 | 84.12853 | 14.19669 | 1.674781
Ankerite | 2020-10-01 | MCOF | 171 | 1.647481 | 0.8395323 | 3.874224 | 33.50785 | 46.59686 | 19.89529
Calcite | 2020-10-01 | MCOF | 2037 | 35.21872 | 0.9702855 | 1.779235 | 88.66414 | 10.55626 | 0.7796039
Dolomite_ | 2020-10-01 | MCOF | 118 | 1.545207 | 0 | 1.332018 | 24.24242 | 70.20202 | 5.555556
Chalcopyrite | 2020-10-01 | MCOF | 15 | 1.009656 | 14.48152 | 3.647335 | 75 | 25 | 0
Chalcopyrite <20 | 2020-10-01 | MCOF | 171 | 2.558559 | 33.53124 | 8.700936 | 78.92377 | 17.48879 | 3.587444
Chalcopyrite >150 | 2020-10-01 | MCOF | 0 | 0 | 0 | 0 | 0 | 0 | 0
CPS floating Cu | 2020-10-01 | MCOF | 17 | 0.3334942 | 10.13357 | 0.5511204 | 40 | 52 | 8
Cuprite | 2020-10-01 | MCOF | 0 | 0 | 0 | 0 | 0 | 0 | 0
Delafossite | 2020-10-01 | MCOF | 8 | 0.1333265 | 2.889539 | 0.546787 | 66.66667 | 22.22222 | 11.11111
Malachite | 2020-10-01 | MCOF | 8 | 0.1352706 | 4.749142 | 0.004333406 | 30.76923 | 61.53846 | 7.692308
Fe_Ox | 2020-10-01 | MCOF | 188 | 4.729133 | 0.1986281 | 45.08654 | 40.7563 | 42.43697 | 16.80672
Fe_oxyhydroxides | 2020-10-01 | MCOF | 35 | 0.5065803 | 0.05895994 | 3.137044 | 27.02703 | 40.54054 | 32.43243
Haematite | 2020-10-01 | MCOF | 16 | 0.2467183 | 0 | 1.617255 | 11.76471 | 35.29412 | 52.94118
Magnesioferrite | 2020-10-01 | MCOF | 0 | 0 | 0 | 0 | 0 | 0 | 0
Magnetite | 2020-10-01 | MCOF | 45 | 0.7474114 | 0.01084277 | 7.060918 | 33.96226 | 47.16981 | 18.86792
Tramp_Steel | 2020-10-01 | MCOF | 92 | 3.228423 | 0.1288254 | 33.27132 | 51.14504 | 41.98473 | 6.870229
Fe_Ti_Ox | 2020-10-01 | MCOF | 36 | 0.7689068 | 0 | 1.567112 | 63.93443 | 32.78689 | 3.278689
Ilmenite | 2020-10-01 | MCOF | 17 | 0.2760178 | 0 | 1.567112 | 80.95238 | 19.04762 | 0
Rutile | 2020-10-01 | MCOF | 19 | 0.492889 | 0 | 0 | 55 | 40 | 5
Non floating Cu | 2020-10-01 | MCOF | 64 | 0.5130153 | 4.0728 | 2.583098 | 36.23188 | 44.92754 | 18.84058
Chrysocolla | 2020-10-01 | MCOF | 16 | 0.09200594 | 1.24714 | 0.0246487 | 37.5 | 43.75 | 18.75
Cu_Fe_Oxide | 2020-10-01 | MCOF | 18 | 0.2185141 | 1.010074 | 1.976878 | 31.57895 | 63.15789 | 5.263158
CuFe_Silicate | 2020-10-01 | MCOF | 29 | 0.1942804 | 1.736633 | 0.5815716 | 39.39394 | 33.33333 | 27.27273
Other sulphides | 2020-10-01 | MCOF | 55 | 1.119543 | 0.1021162 | 0.3679952 | 39.34426 | 34.42623 | 26.22951
Arsenopyrite | 2020-10-01 | MCOF | 0 | 0 | 0 | 0 | 0 | 0 | 0
Galena | 2020-10-01 | MCOF | 42 | 0.851055 | 0.06394152 | 0.1419241 | 28.57143 | 40.47619 | 30.95238
Millerite | 2020-10-01 | MCOF | 1 | 0.01470452 | 0 | 0 | 0 | 100 | 0
Molybdenite | 2020-10-01 | MCOF | 4 | 0.06024199 | 0.03817468 | 0.1348488 | 25 | 50 | 25
Monazite_Ce | 2020-10-01 | MCOF | 6 | 0.1692252 | 0 | 0.09122234 | 83.33333 | 0 | 16.66667
Pentlandite | 2020-10-01 | MCOF | 0 | 0 | 0 | 0 | 0 | 0 | 0
Siegenite | 2020-10-01 | MCOF | 0 | 0 | 0 | 0 | 0 | 0 | 0
Sphalerite | 2020-10-01 | MCOF | 1 | 0.01117215 | 0 | 0 | 100 | 0 | 0
vaesite | 2020-10-01 | MCOF | 1 | 0.01314371 | 0 | 0 | 0 | 100 | 0
Pyrite | 2020-10-01 | MCOF | 86 | 2.167561 | 0.09753858 | 11.6044 | 71.51899 | 27.21519 | 1.265823
Pyrrhotite | 2020-10-01 | MCOF | 13 | 0.3029624 | 0 | 2.140195 | 91.66667 | 0 | 8.333333
Sec. Cu Sulphides | 2020-10-01 | MCOF | 57 | 1.201088 | 34.9578 | 0.2743062 | 52.5 | 38.75 | 8.75
Bornite | 2020-10-01 | MCOF | 6 | 0.08543409 | 2.095112 | 0.1238785 | 50 | 16.66667 | 33.33333
Chalcocite | 2020-10-01 | MCOF | 41 | 0.974688 | 29.95023 | 0.1268318 | 52.38095 | 42.85714 | 4.761905
Covellite | 2020-10-01 | MCOF | 10 | 0.1409662 | 2.912459 | 0.02359598 | 54.54545 | 27.27273 | 18.18182
Silicate gangue | 2020-10-01 | MCOF | 3966 | 46.33088 | 0.6149713 | 16.48997 | 51.31086 | 40.53086 | 8.15828
Amphibole | 2020-10-01 | MCOF | 0 | 0 | 0 | 0 | 0 | 0 | 0
Biotite | 2020-10-01 | MCOF | 82 | 0.9812872 | 0.01337271 | 3.287934 | 20.16129 | 61.29032 | 18.54839
Garnets | 2020-10-01 | MCOF | 1 | 0.00774931 | 0 | 0.004505666 | 0 | 100 | 0
Kaolinite | 2020-10-01 | MCOF | 291 | 2.232513 | 0.1161547 | 0.009390341 | 30 | 34.19355 | 35.80645
Muscovite | 2020-10-01 | MCOF | 447 | 6.77213 | 0.05966715 | 0.3675563 | 60.20525 | 35.9179 | 3.876853
Orthoclase | 2020-10-01 | MCOF | 0 | 0 | 0 | 0 | 0 | 0 | 0
Plagioclase | 2020-10-01 | MCOF | 522 | 4.285944 | 0.331926 | 0.03377795 | 30.89701 | 44.35216 | 24.75083
Quartz | 2020-10-01 | MCOF | 699 | 9.186629 | 0 | 0.03364801 | 70.6951 | 27.01422 | 2.290679
Silicate gangue_generic | 2020-10-01 | MCOF | 1924 | 22.86463 | 0.09385078 | 12.75316 | 48.09186 | 46.67342 | 5.234718
Chalcopyrite cl. | 2020-10-01 | MCOF | 186 | 3.568215 | 48.01276 | 12.34827 | 77.8135 | 19.61415 | 2.572347
Accessory_phases | 2020-10-07 | MCOF | 41 | 0.737395 | 0.003315964 | 0.001871825 | 87.67123 | 12.32877 | 0
Apatite | 2020-10-07 | MCOF | 41 | 0.737395 | 0.003315964 | 0.001871825 | 87.67123 | 12.32877 | 0
Zircon | 2020-10-07 | MCOF | 0 | 0 | 0 | 0 | 0 | 0 | 0
Carbonate gangue | 2020-10-07 | MCOF | 1685 | 37.63377 | 0.4281777 | 1.525405 | 89.56361 | 9.420457 | 1.015932
Ankerite | 2020-10-07 | MCOF | 64 | 0.7149228 | 0.1135424 | 0.7669906 | 45.07042 | 26.76056 | 28.16901
Calcite | 2020-10-07 | MCOF | 1601 | 36.6091 | 0.3146352 | 0.6271406 | 90.79508 | 8.755324 | 0.4495977
Dolomite_ | 2020-10-07 | MCOF | 20 | 0.3097519 | 0 | 0.1312736 | 29.41176 | 55.88235 | 14.70588
Chalcopyrite | 2020-10-07 | MCOF | 6 | 0.4553897 | 2.647299 | 0.7365245 | 70.58824 | 29.41176 | 0
Chalcopyrite <20 | 2020-10-07 | MCOF | 65 | 1.192049 | 6.223409 | 1.779938 | 83.14607 | 13.48315 | 3.370787
Chalcopyrite >150 | 2020-10-07 | MCOF | 0 | 0 | 0 | 0 | 0 | 0 | 0
CPS floating Cu | 2020-10-07 | MCOF | 166 | 3.939795 | 52.8256 | 1.745251 | 44.16961 | 43.10954 | 12.72085
Cuprite | 2020-10-07 | MCOF | 9 | 0.2534915 | 3.642525 | 0.08654073 | 0 | 61.53846 | 38.46154
Delafossite | 2020-10-07 | MCOF | 57 | 1.366201 | 14.67911 | 1.628904 | 27.8481 | 46.83544 | 25.31646
Malachite | 2020-10-07 | MCOF | 100 | 2.320103 | 34.50396 | 0.02980658 | 53.9267 | 40.31414 | 5.759162
Fe_Ox | 2020-10-07 | MCOF | 314 | 8.886268 | 0.2928601 | 37.21249 | 47.39583 | 35.67708 | 16.92708
Fe_oxyhydroxides | 2020-10-07 | MCOF | 75 | 1.278646 | 0.02946066 | 3.606706 | 26.25 | 33.75 | 40
Haematite | 2020-10-07 | MCOF | 13 | 0.2202467 | 0 | 0.6338407 | 15.38462 | 30.76923 | 53.84615
Magnesioferrite | 2020-10-07 | MCOF | 0 | 0 | 0 | 0 | 0 | 0 | 0
Magnetite | 2020-10-07 | MCOF | 71 | 1.317005 | 0.07378049 | 5.448445 | 53.75 | 33.75 | 12.5
Tramp_Steel | 2020-10-07 | MCOF | 155 | 6.07037 | 0.1896189 | 27.5235 | 54.9763 | 37.44076 | 7.582938
Fe_Ti_Ox | 2020-10-07 | MCOF | 101 | 3.81388 | 0.02390139 | 6.336517 | 67.32283 | 29.52756 | 3.149606
Ilmenite | 2020-10-07 | MCOF | 73 | 2.547062 | 0.005031871 | 6.316065 | 64.45783 | 33.13253 | 2.409639
Rutile | 2020-10-07 | MCOF | 27 | 1.251474 | 0.01886952 | 0.003482265 | 73.56322 | 21.83908 | 4.597701
Non floating Cu | 2020-10-07 | MCOF | 143 | 1.981741 | 5.175812 | 6.260644 | 42.7027 | 45.94595 | 11.35135
Chrysocolla | 2020-10-07 | MCOF | 19 | 0.1678222 | 1.251266 | 0.01061489 | 80 | 12 | 8
Cu_Fe_Oxide | 2020-10-07 | MCOF | 81 | 1.46341 | 3.188084 | 5.642088 | 40.36697 | 47.70642 | 11.92661
CuFe_Silicate | 2020-10-07 | MCOF | 43 | 0.3505087 | 0.7364619 | 0.607941 | 29.41176 | 58.82353 | 11.76471
Other sulphides | 2020-10-07 | MCOF | 46 | 1.062555 | 0.1164119 | 0.5265468 | 61.53846 | 21.15385 | 17.30769
Arsenopyrite | 2020-10-07 | MCOF | 0 | 0 | 0 | 0 | 0 | 0 | 0
Galena | 2020-10-07 | MCOF | 27 | 0.6386835 | 0 | 0.2468314 | 48.14815 | 22.22222 | 29.62963
Millerite | 2020-10-07 | MCOF | 0 | 0 | 0 | 0 | 0 | 0 | 0
Molybdenite | 2020-10-07 | MCOF | 12 | 0.2109765 | 0.1164119 | 0.2261396 | 50 | 41.66667 | 8.333333
Monazite_Ce | 2020-10-07 | MCOF | 6 | 0.1975508 | 0 | 0.01726946 | 100 | 0 | 0
Pentlandite | 2020-10-07 | MCOF | 1 | 0.01534375 | 0 | 0.03630627 | 100 | 0 | 0
Siegenite | 2020-10-07 | MCOF | 0 | 0 | 0 | 0 | 0 | 0 | 0
Sphalerite | 2020-10-07 | MCOF | 0 | 0 | 0 | 0 | 0 | 0 | 0
vaesite | 2020-10-07 | MCOF | 0 | 0 | 0 | 0 | 0 | 0 | 0
Pyrite | 2020-10-07 | MCOF | 78 | 1.985865 | 0.009009713 | 4.658973 | 72.58065 | 26.6129 | 0.8064516
Pyrrhotite | 2020-10-07 | MCOF | 89 | 2.32835 | 0 | 7.110451 | 62.02532 | 37.34177 | 0.6329114
Sec. Cu Sulphides | 2020-10-07 | MCOF | 84 | 2.640467 | 32.14443 | 0.253215 | 72.97297 | 21.62162 | 5.405405
Bornite | 2020-10-07 | MCOF | 14 | 0.2327135 | 2.136368 | 0.1279213 | 42.85714 | 28.57143 | 28.57143
Chalcocite | 2020-10-07 | MCOF | 67 | 2.347913 | 29.51013 | 0.1161425 | 77.69231 | 20.76923 | 1.538462
Covellite | 2020-10-07 | MCOF | 3 | 0.05984062 | 0.4979288 | 0.009151254 | 25 | 25 | 50
Silicate gangue | 2020-10-07 | MCOF | 2192 | 33.34248 | 0.109779 | 31.85217 | 45.08857 | 46.91358 | 7.997853
Amphibole | 2020-10-07 | MCOF | 0 | 0 | 0 | 0 | 0 | 0 | 0
Biotite | 2020-10-07 | MCOF | 283 | 4.323485 | 0.005049343 | 6.747526 | 21.5812 | 68.16239 | 10.25641
Garnets | 2020-10-07 | MCOF | 0 | 0 | 0 | 0 | 0 | 0 | 0
Kaolinite | 2020-10-07 | MCOF | 43 | 0.3867264 | 0.01221674 | 0.004828589 | 23.91304 | 26.08696 | 50
Muscovite | 2020-10-07 | MCOF | 371 | 5.940524 | 0.03435022 | 0.1376085 | 68.43703 | 27.92109 | 3.641882
Orthoclase | 2020-10-07 | MCOF | 0 | 0 | 0 | 0 | 0 | 0 | 0
Plagioclase | 2020-10-07 | MCOF | 48 | 0.5319166 | 0 | 0.003077139 | 15.625 | 50 | 34.375
Quartz | 2020-10-07 | MCOF | 204 | 4.320224 | 0.0152124 | 0.01869726 | 67.84314 | 23.33333 | 8.823529
Silicate gangue_generic | 2020-10-07 | MCOF | 1243 | 17.8396 | 0.0429503 | 24.94043 | 38.45376 | 54.67408 | 6.872158
Chalcopyrite cl. | 2020-10-07 | MCOF | 71 | 1.647439 | 8.870708 | 2.516462 | 79.6748 | 17.88618 | 2.439024
Accessory_phases | 2020-09-04 | MRoST | 47 | 0.4119957 | 0 | 0.0144177 | 65.78947 | 25.4386 | 8.77193
Apatite | 2020-09-04 | MRoST | 47 | 0.4119957 | 0 | 0.0144177 | 65.78947 | 25.4386 | 8.77193
Zircon | 2020-09-04 | MRoST | 0 | 0 | 0 | 0 | 0 | 0 | 0
Carbonate gangue | 2020-09-04 | MRoST | 4782 | 26.73172 | 4.17413 | 12.21451 | 67.51329 | 25.74129 | 6.745422
Ankerite | 2020-09-04 | MRoST | 723 | 2.98292 | 0.7366746 | 8.449056 | 33.21256 | 41.54589 | 25.24155
Calcite | 2020-09-04 | MRoST | 3729 | 22.13863 | 3.400481 | 1.919653 | 74.12852 | 21.54557 | 4.325913
Dolomite_ | 2020-09-04 | MRoST | 330 | 1.610173 | 0.03697355 | 1.8458 | 29.35223 | 59.91903 | 10.72874
Chalcopyrite | 2020-09-04 | MRoST | 3 | 0.06708769 | 5.873183 | 0.3122927 | 35.71429 | 64.28571 | 0
Chalcopyrite <20 | 2020-09-04 | MRoST | 57 | 0.2923106 | 18.5929 | 1.105303 | 65.57377 | 16.39344 | 18.03279
Chalcopyrite >150 | 2020-09-04 | MRoST | 0 | 0 | 0 | 0 | 0 | 0 | 0
CPS floating Cu | 2020-09-04 | MRoST | 4 | 0.03607136 | 5.349984 | 0.1356754 | 66.66667 | 16.66667 | 16.66667
Cuprite | 2020-09-04 | MRoST | 1 | 0.006976388 | 1.317094 | 0.008962729 | 0 | 0 | 100
Delafossite | 2020-09-04 | MRoST | 2 | 0.02474902 | 3.047915 | 0.1267127 | 100 | 0 | 0
Malachite | 2020-09-04 | MRoST | 1 | 0.004345946 | 0.9849753 | 0 | 0 | 100 | 0
Fe_Ox | 2020-09-04 | MRoST | 347 | 3.39813 | 0.7903352 | 39.14293 | 32.85714 | 46.66667 | 20.47619
Fe_oxyhydroxides | 2020-09-04 | MRoST | 84 | 0.5032149 | 0.05572887 | 3.937154 | 23.86364 | 42.04545 | 34.09091
Haematite | 2020-09-04 | MRoST | 35 | 0.2121508 | 0 | 1.779098 | 40 | 37.14286 | 22.85714
Magnesioferrite | 2020-09-04 | MRoST | 0 | 0 | 0 | 0 | 0 | 0 | 0
Magnetite | 2020-09-04 | MRoST | 76 | 0.5006416 | 0.4149981 | 5.849127 | 25.88235 | 45.88235 | 28.23529
Tramp_Steel | 2020-09-04 | MRoST | 152 | 2.182123 | 0.3196082 | 27.57755 | 38.20755 | 50.4717 | 11.32075
Fe_Ti_Ox | 2020-09-04 | MRoST | 106 | 1.080768 | 0.1201411 | 2.821183 | 60.97561 | 34.63415 | 4.390244
Ilmenite | 2020-09-04 | MRoST | 34 | 0.4117212 | 0 | 2.815198 | 60 | 38.66667 | 1.333333
Rutile | 2020-09-04 | MRoST | 72 | 0.669047 | 0.1201411 | 0.005985464 | 61.53846 | 32.30769 | 6.153846
Non floating Cu | 2020-09-04 | MRoST | 247 | 0.9999108 | 41.87452 | 5.597543 | 27.16418 | 56.71642 | 16.1194
Chrysocolla | 2020-09-04 | MRoST | 45 | 0.1296922 | 11.20358 | 0.02351292 | 33.33333 | 33.33333 | 33.33333
Cu_Fe_Oxide | 2020-09-04 | MRoST | 52 | 0.3314356 | 7.877423 | 3.648811 | 24.63768 | 62.31884 | 13.04348
CuFe_Silicate | 2020-09-04 | MRoST | 139 | 0.4770248 | 18.16379 | 1.847857 | 24.2268 | 61.85567 | 13.91753
Other sulphides | 2020-09-04 | MRoST | 181 | 1.54559 | 0.8594303 | 0.7526157 | 39.28571 | 31.63265 | 29.08163
Arsenopyrite | 2020-09-04 | MRoST | 0 | 0 | 0 | 0 | 0 | 0 | 0
Galena | 2020-09-04 | MRoST | 149 | 1.269474 | 0.08631494 | 0.4275681 | 31.33333 | 32.66667 | 36
Millerite | 2020-09-04 | MRoST | 0 | 0 | 0 | 0 | 0 | 0 | 0
Molybdenite | 2020-09-04 | MRoST | 17 | 0.1069332 | 0.5568614 | 0.3250476 | 76.47059 | 11.76471 | 11.76471
Monazite_Ce | 2020-09-04 | MRoST | 13 | 0.1590273 | 0.2162539 | 0 | 55.55556 | 40.74074 | 3.703704
Pentlandite | 2020-09-04 | MRoST | 0 | 0 | 0 | 0 | 0 | 0 | 0
Siegenite | 2020-09-04 | MRoST | 0 | 0 | 0 | 0 | 0 | 0 | 0
Sphalerite | 2020-09-04 | MRoST | 1 | 0.004666174 | 0 | 0 | 100 | 0 | 0
vaesite | 2020-09-04 | MRoST | 1 | 0.005489617 | 0 | 0 | 100 | 0 | 0
Pyrite | 2020-09-04 | MRoST | 71 | 0.4813021 | 0.02079859 | 3.103397 | 77.38095 | 19.04762 | 3.571429
Pyrrhotite | 2020-09-04 | MRoST | 32 | 0.2741606 | 0 | 2.40422 | 53.84615 | 44.23077 | 1.923077
Sec. Cu Sulphides | 2020-09-04 | MRoST | 19 | 0.1307901 | 18.53612 | 0.09119987 | 54.54545 | 27.27273 | 18.18182
Bornite | 2020-09-04 | MRoST | 7 | 0.04162959 | 4.781327 | 0.07173971 | 57.14286 | 0 | 42.85714
Chalcocite | 2020-09-04 | MRoST | 5 | 0.05169389 | 9.14344 | 0.01301813 | 25 | 62.5 | 12.5
Covellite | 2020-09-04 | MRoST | 7 | 0.03746663 | 4.611348 | 0.006442029 | 85.71429 | 14.28571 | 0
Silicate gangue | 2020-09-04 | MRoST | 12126 | 64.55016 | 3.808456 | 32.30472 | 40.4955 | 49.16439 | 10.34011
Amphibole | 2020-09-04 | MRoST | 0 | 0 | 0 | 0 | 0 | 0 | 0
Biotite | 2020-09-04 | MRoST | 269 | 1.550142 | 0.2202399 | 6.05275 | 14.92537 | 68.23028 | 16.84435
Garnets | 2020-09-04 | MRoST | 24 | 0.07767808 | 0 | 0.04727512 | 54.16667 | 33.33333 | 12.5
Kaolinite | 2020-09-04 | MRoST | 584 | 1.864869 | 0.4997926 | 0.02400019 | 16.77419 | 30.80645 | 52.41935
Muscovite | 2020-09-04 | MRoST | 1841 | 10.17857 | 0.9831836 | 0.7638953 | 49.71483 | 42.68061 | 7.604563
Orthoclase | 2020-09-04 | MRoST | 0 | 0 | 0 | 0 | 0 | 0 | 0
Plagioclase | 2020-09-04 | MRoST | 1329 | 4.933107 | 1.609936 | 0.05275167 | 14.46655 | 51.11513 | 34.41832
Quartz | 2020-09-04 | MRoST | 1997 | 14.57476 | 0.1064681 | 0.06735386 | 54.66833 | 40.59056 | 4.74111
Silicate gangue_generic | 2020-09-04 | MRoST | 6082 | 31.37103 | 0.3888354 | 25.29669 | 37.64778 | 55.46417 | 6.888044
Chalcopyrite cl. | 2020-09-04 | MRoST | 60 | 0.3593983 | 24.46609 | 1.417595 | 60 | 25.33333 | 14.66667
Accessory_phases | 2020-09-04 | MClnrT | 82 | 0.4083159 | 0.03662096 | 0.01153619 | 58.75 | 30.625 | 10.625
Apatite | 2020-09-04 | MClnrT | 82 | 0.4083159 | 0.03662096 | 0.01153619 | 58.75 | 30.625 | 10.625
Zircon | 2020-09-04 | MClnrT | 0 | 0 | 0 | 0 | 0 | 0 | 0
Carbonate gangue | 2020-09-04 | MClnrT | 6387 | 21.65537 | 2.588591 | 9.152719 | 56.40381 | 30.32778 | 13.26841
Ankerite | 2020-09-04 | MClnrT | 1741 | 4.963146 | 1.430375 | 7.218794 | 28.54946 | 39.87699 | 31.57355
Calcite | 2020-09-04 | MClnrT | 4247 | 15.39871 | 1.095525 | 1.16298 | 66.37294 | 25.36953 | 8.257533
Dolomite_ | 2020-09-04 | MClnrT | 399 | 1.293512 | 0.06269043 | 0.7709452 | 28.29181 | 59.25267 | 12.45552
Chalcopyrite | 2020-09-04 | MClnrT | 41 | 0.9034716 | 8.296992 | 2.112078 | 66.29213 | 32.20974 | 1.498127
Chalcopyrite <20 | 2020-09-04 | MClnrT | 1156 | 4.42938 | 31.82394 | 8.801757 | 54.39267 | 27.88388 | 17.72345
Chalcopyrite >150 | 2020-09-04 | MClnrT | 0 | 0 | 0 | 0 | 0 | 0 | 0
CPS floating Cu | 2020-09-04 | MClnrT | 198 | 1.023495 | 17.83916 | 1.134079 | 30.62731 | 52.39852 | 16.97417
Cuprite | 2020-09-04 | MClnrT | 11 | 0.06896792 | 1.57911 | 0.01817844 | 0 | 35.71429 | 64.28571
Delafossite | 2020-09-04 | MClnrT | 94 | 0.5461306 | 7.805936 | 1.106774 | 30.4 | 51.2 | 18.4
Malachite | 2020-09-04 | MClnrT | 92 | 0.4020167 | 8.29733 | 0.00912717 | 34.35115 | 55.72519 | 9.923664
Fe_Ox | 2020-09-04 | MClnrT | 596 | 3.686432 | 0.09241718 | 21.48352 | 36.51267 | 43.07004 | 20.41729
Fe_oxyhydroxides | 2020-09-04 | MClnrT | 122 | 0.5087797 | 0.01491761 | 1.939233 | 32.53968 | 37.30159 | 30.15873
Haematite | 2020-09-04 | MClnrT | 51 | 0.2182907 | 0 | 0.9320423 | 33.33333 | 31.37255 | 35.29412
Magnesioferrite | 2020-09-04 | MClnrT | 0 | 0 | 0 | 0 | 0 | 0 | 0
Magnetite | 2020-09-04 | MClnrT | 184 | 0.8442917 | 0.03169503 | 4.776965 | 27.0936 | 47.78325 | 25.12315
Tramp_Steel | 2020-09-04 | MClnrT | 239 | 2.11507 | 0.04580454 | 13.83528 | 45.36082 | 44.3299 | 10.30928
Fe_Ti_Ox | 2020-09-04 | MClnrT | 137 | 0.8516003 | 0.03593824 | 0.7057495 | 68.83117 | 24.24242 | 6.926407
Ilmenite | 2020-09-04 | MClnrT | 40 | 0.1938208 | 0.01717524 | 0.6941822 | 76 | 16 | 8
Rutile | 2020-09-04 | MClnrT | 97 | 0.6577795 | 0.018763 | 0.01156735 | 66.85083 | 26.51934 | 6.629834
Non floating Cu | 2020-09-04 | MClnrT | 1251 | 2.693141 | 13.18022 | 5.157922 | 22.97297 | 44.73684 | 32.29018
Chrysocolla | 2020-09-04 | MClnrT | 227 | 0.4036319 | 3.066204 | 0.0749838 | 25.63025 | 39.91597 | 34.45378
Cu_Fe_Oxide | 2020-09-04 | MClnrT | 97 | 0.4443343 | 1.863918 | 2.336428 | 25.19084 | 61.83206 | 12.9771
CuFe_Silicate | 2020-09-04 | MClnrT | 883 | 1.687695 | 7.16572 | 2.633451 | 22.11934 | 41.97531 | 35.90535
Other sulphides | 2020-09-04 | MClnrT | 281 | 1.556931 | 0.3055493 | 0.8756741 | 42.60563 | 31.69014 | 25.70423
Arsenopyrite | 2020-09-04 | MClnrT | 3 | 0.01502112 | 0 | 0.03566756 | 66.66667 | 0 | 33.33333
Galena | 2020-09-04 | MClnrT | 194 | 1.165348 | 0.2278833 | 0.5023326 | 31.28205 | 35.89744 | 32.82051
Millerite | 2020-09-04 | MClnrT | 1 | 0.004336741 | 0 | 0 | 100 | 0 | 0
Molybdenite | 2020-09-04 | MClnrT | 69 | 0.3109209 | 0.06419261 | 0.3107832 | 64.28571 | 27.14286 | 8.571429
Monazite_Ce | 2020-09-04 | MClnrT | 11 | 0.0457498 | 0.01347339 | 0 | 90.90909 | 0 | 9.090909
Pentlandite | 2020-09-04 | MClnrT | 2 | 0.007752834 | 0 | 0.01870223 | 0 | 50 | 50
Siegenite | 2020-09-04 | MClnrT | 1 | 0.007801289 | 0 | 0.008188461 | 100 | 0 | 0
Sphalerite | 2020-09-04 | MClnrT | 0 | 0 | 0 | 0 | 0 | 0 | 0
vaesite | 2020-09-04 | MClnrT | 0 | 0 | 0 | 0 | 0 | 0 | 0
Pyrite | 2020-09-04 | MClnrT | 674 | 4.199759 | 0.1432512 | 14.14997 | 56.06936 | 35.93449 | 7.996146
Pyrrhotite | 2020-09-04 | MClnrT | 632 | 4.307483 | 0.02780432 | 19.44001 | 51.77182 | 45.4624 | 2.765774
Sec. Cu Sulphides | 2020-09-04 | MClnrT | 275 | 1.419786 | 24.87092 | 0.3377267 | 47.86585 | 36.58537 | 15.54878
Bornite | 2020-09-04 | MClnrT | 66 | 0.2813633 | 3.889793 | 0.2313641 | 44.77612 | 31.34328 | 23.8806
Chalcocite | 2020-09-04 | MClnrT | 143 | 0.885196 | 17.40664 | 0.09166529 | 52.06186 | 40.72165 | 7.216495
Covellite | 2020-09-04 | MClnrT | 66 | 0.2532269 | 3.574487 | 0.0146973 | 38.80597 | 29.85075 | 31.34328
Silicate gangue | 2020-09-04 | MClnrT | 15466 | 52.86484 | 0.7585866 | 16.63725 | 41.42249 | 47.82664 | 10.75087
Amphibole | 2020-09-04 | MClnrT | 0 | 0 | 0 | 0 | 0 | 0 | 0
Biotite | 2020-09-04 | MClnrT | 167 | 0.5461387 | 0.004728275 | 1.072349 | 18.37607 | 55.98291 | 25.64103
Garnets | 2020-09-04 | MClnrT | 22 | 0.05028036 | 0 | 0.02661847 | 31.81818 | 40.90909 | 27.27273
Kaolinite | 2020-09-04 | MClnrT | 636 | 1.442164 | 0.1573572 | 0.01498285 | 17.9676 | 35.3461 | 46.6863
Muscovite | 2020-09-04 | MClnrT | 2253 | 8.023262 | 0.1997276 | 0.4099478 | 48.3111 | 42.49219 | 9.196707
Orthoclase | 2020-09-04 | MClnrT | 2 | 0.004134845 | 0 | 0 | 50 | 50 | 0
Plagioclase | 2020-09-04 | MClnrT | 1447 | 3.617828 | 0.1659904 | 0.06687181 | 18.80441 | 49.91294 | 31.28265
Quartz | 2020-09-04 | MClnrT | 2924 | 11.77486 | 0.005742182 | 0.1101756 | 52.1992 | 41.3486 | 6.452199
Silicate gangue_generic | 2020-09-04 | MClnrT | 8015 | 27.40617 | 0.225041 | 14.93631 | 39.50474 | 52.60927 | 7.88599
Chalcopyrite cl. | 2020-09-04 | MClnrT | 1197 | 5.332851 | 40.12094 | 10.91383 | 56.40863 | 28.61675 | 14.97462
Accessory_phases | 2020-09-04 | MCOF | 51 | 0.4032711 | 0.01333752 | 0.008586928 | 44.91525 | 50 | 5.084746
Apatite | 2020-09-04 | MCOF | 51 | 0.4032711 | 0.01333752 | 0.008586928 | 44.91525 | 50 | 5.084746
Zircon | 2020-09-04 | MCOF | 0 | 0 | 0 | 0 | 0 | 0 | 0
Carbonate gangue | 2020-09-04 | MCOF | 4480 | 26.6474 | 1.615072 | 11.71292 | 62.10538 | 29.99663 | 7.897989
Ankerite | 2020-09-04 | MCOF | 732 | 2.848032 | 0.2177923 | 6.792766 | 27.63158 | 41.14833 | 31.2201
Calcite | 2020-09-04 | MCOF | 3139 | 20.5044 | 1.166175 | 1.700407 | 72.99886 | 21.79817 | 5.202973
Dolomite_ | 2020-09-04 | MCOF | 609 | 3.294963 | 0.2311042 | 3.219746 | 17.77362 | 74.92984 | 7.296539
Chalcopyrite | 2020-09-04 | MCOF | 21 | 0.5936266 | 20.1221 | 2.413297 | 78.62595 | 21.37405 | 0
Chalcopyrite <20 | 2020-09-04 | MCOF | 184 | 1.08756 | 32.52646 | 4.025118 | 66.66667 | 25.83333 | 7.5
Chalcopyrite >150 | 2020-09-04 | MCOF | 0 | 0 | 0 | 0 | 0 | 0 | 0
CPS floating Cu | 2020-09-04 | MCOF | 20 | 0.1306024 | 6.507072 | 0.4497647 | 40 | 44 | 16
Cuprite | 2020-09-04 | MCOF | 0 | 0 | 0 | 0 | 0 | 0 | 0
Delafossite | 2020-09-04 | MCOF | 13 | 0.09361496 | 3.936016 | 0.4485733 | 37.5 | 37.5 | 25
Malachite | 2020-09-04 | MCOF | 7 | 0.03698743 | 2.571056 | 0.001191393 | 44.44444 | 55.55556 | 0
Fe_Ox | 2020-09-04 | MCOF | 352 | 3.392407 | 0.3884046 | 35.75014 | 43.83886 | 37.91469 | 18.24645
Fe_oxyhydroxides | 2020-09-04 | MCOF | 69 | 0.3731188 | 0 | 2.475729 | 30.43478 | 28.98551 | 40.57971
Haematite | 2020-09-04 | MCOF | 24 | 0.1375673 | 0 | 1.023787 | 45.83333 | 37.5 | 16.66667
Magnesioferrite | 2020-09-04 | MCOF | 0 | 0 | 0 | 0 | 0 | 0 | 0
Magnetite | 2020-09-04 | MCOF | 71 | 0.4288703 | 0.1339134 | 4.517344 | 37.66234 | 35.06494 | 27.27273
Tramp_Steel | 2020-09-04 | MCOF | 188 | 2.45285 | 0.2544912 | 27.73328 | 49.20635 | 41.26984 | 9.52381
Fe_Ti_Ox | 2020-09-04 | MCOF | 99 | 1.068093 | 0.2226193 | 1.64939 | 61.11111 | 30.55556 | 8.333333
Ilmenite | 2020-09-04 | MCOF | 24 | 0.2699433 | 0 | 1.633928 | 42.30769 | 44.23077 | 13.46154
Rutile | 2020-09-04 | MCOF | 75 | 0.7981498 | 0.2226193 | 0.01546138 | 67.07317 | 26.21951 | 6.707317
Non floating Cu | 2020-09-04 | MCOF | 252 | 0.9436661 | 15.28066 | 5.148702 | 25.84615 | 50.46154 | 23.69231
Chrysocolla | 2020-09-04 | MCOF | 42 | 0.1112867 | 4.16576 | 0.01695491 | 30.61224 | 38.77551 | 30.61224
Cu_Fe_Oxide | 2020-09-04 | MCOF | 47 | 0.3679276 | 3.937392 | 3.590918 | 18.51852 | 71.60494 | 9.876543
CuFe_Silicate | 2020-09-04 | MCOF | 153 | 0.4255176 | 6.142354 | 1.495719 | 26.22951 | 45.35519 | 28.4153
Other sulphides | 2020-09-04 | MCOF | 197 | 1.618492 | 0.2469273 | 0.7653271 | 43.31797 | 30.87558 | 25.80645
Arsenopyrite | 2020-09-04 | MCOF | 0 | 0 | 0 | 0 | 0 | 0 | 0
Galena | 2020-09-04 | MCOF | 165 | 1.328519 | 0.2469273 | 0.5206009 | 37.3494 | 31.3253 | 31.3253
Millerite | 2020-09-04 | MCOF | 1 | 0.005807675 | 0 | 0 | 100 | 0 | 0
Molybdenite | 2020-09-04 | MCOF | 14 | 0.09517233 | 0 | 0.2187723 | 50 | 25 | 25
Monazite_Ce | 2020-09-04 | MCOF | 16 | 0.1838016 | 0 | 0.005449446 | 66.66667 | 33.33333 | 0
Pentlandite | 2020-09-04 | MCOF | 1 | 0.005191218 | 0 | 0.0205045 | 100 | 0 | 0
Siegenite | 2020-09-04 | MCOF | 0 | 0 | 0 | 0 | 0 | 0 | 0
Sphalerite | 2020-09-04 | MCOF | 0 | 0 | 0 | 0 | 0 | 0 | 0
vaesite | 2020-09-04 | MCOF | 0 | 0 | 0 | 0 | 0 | 0 | 0
Pyrite | 2020-09-04 | MCOF | 84 | 0.9211167 | 0.1067026 | 5.425017 | 67.05882 | 28.82353 | 4.117647
Pyrrhotite | 2020-09-04 | MCOF | 37 | 0.2443009 | 0.004977523 | 1.884374 | 65.30612 | 26.53061 | 8.163265
Sec. Cu Sulphides | 2020-09-04 | MCOF | 45 | 0.3251433 | 21.13976 | 0.1133619 | 66.07143 | 23.21429 | 10.71429
Bornite | 2020-09-04 | MCOF | 6 | 0.03936674 | 2.229662 | 0.05976949 | 57.14286 | 0 | 42.85714
Chalcocite | 2020-09-04 | MCOF | 26 | 0.2199779 | 15.52843 | 0.03653238 | 72.22222 | 22.22222 | 5.555556
Covellite | 2020-09-04 | MCOF | 13 | 0.06579869 | 3.381667 | 0.01706 | 53.84615 | 38.46154 | 7.692308
Silicate gangue | 2020-09-04 | MCOF | 12114 | 62.62432 | 1.825892 | 30.654 | 37.39168 | 51.37606 | 11.23226
Amphibole | 2020-09-04 | MCOF | 0 | 0 | 0 | 0 | 0 | 0 | 0
Biotite | 2020-09-04 | MCOF | 250 | 1.268972 | 0.01219793 | 4.610978 | 14.28571 | 62.80788 | 22.9064
Garnets | 2020-09-04 | MCOF | 7 | 0.02142459 | 0 | 0.01364184 | 57.14286 | 28.57143 | 14.28571
Kaolinite | 2020-09-04 | MCOF | 723 | 2.184465 | 0.5072187 | 0.04160359 | 12.36979 | 30.98958 | 56.640625
Muscovite | 2020-09-04 | MCOF | 1758 | 9.356911 | 0.3974343 | 0.7791478 | 52.31421 | 41.00391 | 6.681877
Orthoclase | 2020-09-04 | MCOF | 1 | 0.00276865 | 0 | 0 | 0 | 0 | 100
Plagioclase | 2020-09-04 | MCOF | 1380 | 4.828049 | 0.6990299 | 0.06225945 | 12.98777 | 46.94234 | 40.06989
Quartz | 2020-09-04 | MCOF | 1911 | 13.91436 | 0.05305308 | 0.09251112 | 53.45005 | 41.25644 | 5.293512
Silicate gangue_generic | 2020-09-04 | MCOF | 6084 | 31.04738 | 0.1569583 | 25.05386 | 32.15128 | 61.17878 | 6.669941
Chalcopyrite cl. | 2020-09-04 | MCOF | 205 | 1.681187 | 52.64857 | 6.438415 | 70.88949 | 24.25876 | 4.851752
Accessory_phases | 2020-09-04 | MCON | 15 | 0.06036986 | 0.005753767 | 0 | 46.34146 | 53.65854 | 0
Apatite | 2020-09-04 | MCON | 15 | 0.06036986 | 0.005753767 | 0 | 46.34146 | 53.65854 | 0
Zircon | 2020-09-04 | MCON | 0 | 0 | 0 | 0 | 0 | 0 | 0
Carbonate gangue | 2020-09-04 | MCON | 294 | 0.5534821 | 0.04174565 | 0.07290123 | 68.53147 | 27.97203 | 3.496503
Ankerite | 2020-09-04 | MCON | 47 | 0.07485658 | 0.01567458 | 0.04974849 | 39.21569 | 43.13725 | 17.64706
Calcite | 2020-09-04 | MCON | 230 | 0.4520657 | 0.02553158 | 0.01584644 | 74.58101 | 24.02235 | 1.396648
Dolomite_ | 2020-09-04 | MCON | 17 | 0.02655976 | 0.0005394878 | 0.0073063 | 35 | 60 | 5
Chalcopyrite | 2020-09-04 | MCON | 1079 | 11.88216 | 12.36309 | 13.56228 | 73.29938 | 26.70062 | 0
Chalcopyrite <20 | 2020-09-04 | MCON | 17487 | 44.49073 | 44.84351 | 48.40389 | 76.72898 | 22.03791 | 1.233105
Chalcopyrite >150 | 2020-09-04 | MCON | 0 | 0 | 0 | 0 | 0 | 0 | 0
CPS floating Cu | 2020-09-04 | MCON | 1100 | 2.722436 | 5.102403 | 1.472813 | 45.48387 | 43.30645 | 11.20968
Cuprite | 2020-09-04 | MCON | 45 | 0.1648569 | 0.4183219 | 0.02672561 | 0 | 72.41379 | 27.58621
Delafossite | 2020-09-04 | MCON | 514 | 1.36882 | 2.006377 | 1.41268 | 42.17311 | 42.35727 | 15.46961
Malachite | 2020-09-04 | MCON | 523 | 1.078326 | 2.372175 | 0.02809011 | 55.00821 | 39.24466 | 5.747126
Fe_Ox | 2020-09-04 | MCON | 226 | 0.799705 | 0.006564764 | 2.395606 | 57.89474 | 29.1498 | 12.95547
Fe_oxyhydroxides | 2020-09-04 | MCON | 20 | 0.05125567 | 0.0008074181 | 0.09560424 | 45.45455 | 36.36364 | 18.18182
Haematite | 2020-09-04 | MCON | 6 | 0.01481755 | 0.0002296834 | 0.02809407 | 50 | 50 | 0
Magnesioferrite | 2020-09-04 | MCON | 0 | 0 | 0 | 0 | 0 | 0 | 0
Magnetite | 2020-09-04 | MCON | 96 | 0.2471688 | 0.003293864 | 0.670146 | 44.66019 | 34.95146 | 20.38835
Tramp_Steel | 2020-09-04 | MCON | 104 | 0.4864629 | 0.002233799 | 1.601762 | 72.41379 | 21.55172 | 6.034483
Fe_Ti_Ox | 2020-09-04 | MCON | 23 | 0.09771195 | 0.002529797 | 0.0228499 | 54.34783 | 45.65217 | 0
Ilmenite | 2020-09-04 | MCON | 7 | 0.01565628 | 0.002003849 | 0.02069094 | 71.42857 | 28.57143 | 0
Rutile | 2020-09-04 | MCON | 15 | 0.07758245 | 0.0005259474 | 0 | 54.05405 | 45.94595 | 0
Non floating Cu | 2020-09-04 | MCON | 248 | 0.3882617 | 0.2340541 | 0.6983462 | 43.49442 | 40.52045 | 15.98513
Chrysocolla | 2020-09-04 | MCON | 51 | 0.05283994 | 0.04629785 | 0.003412744 | 42.59259 | 37.03704 | 20.37037
Cu_Fe_Oxide | 2020-09-04 | MCON | 110 | 0.2426723 | 0.1249255 | 0.616222 | 45.16129 | 42.74194 | 12.09677
CuFe_Silicate | 2020-09-04 | MCON | 83 | 0.08715794 | 0.05798339 | 0.07723791 | 41.37931 | 39.08046 | 19.54023
Other sulphides | 2020-09-04 | MCON | 537 | 1.513869 | 0.3457417 | 0.7628908 | 51.21528 | 36.45833 | 12.32639
Arsenopyrite | 2020-09-04 | MCON | 3 | 0.008666868 | 0.0005129465 | 0.01225895 | 33.33333 | 66.66667 | 0
Galena | 2020-09-04 | MCON | 65 | 0.2241271 | 0.07828751 | 0.1239645 | 55.38462 | 30.76923 | 13.84615
Millerite | 2020-09-04 | MCON | 8 | 0.0275243 | 0 | 0.002270739 | 45.45455 | 54.54545 | 0
Molybdenite | 2020-09-04 | MCON | 431 | 1.140439 | 0.2573432 | 0.582333 | 52.80899 | 33.93258 | 13.25843
Monazite_Ce | 2020-09-04 | MCON | 1 | 0.002399697 | 0 | 0 | 0 | 0 | 100
Pentlandite | 2020-09-04 | MCON | 5 | 0.02236611 | 0 | 0.01883941 | 80 | 0 | 20
Siegenite | 2020-09-04 | MCON | 8 | 0.0450118 | 0 | 0.01805312 | 20 | 80 | 0
Sphalerite | 2020-09-04 | MCON | 7 | 0.02091231 | 0.0004286373 | 0.003399792 | 27.27273 | 72.72727 | 0
vaesite | 2020-09-04 | MCON | 5 | 0.01341967 | 0.001981277 | 0.001771252 | 33.33333 | 66.66667 | 0
Pyrite | 2020-09-04 | MCON | 3083 | 14.77715 | 0.1335669 | 25.27827 | 65.67141 | 32.70142 | 1.627172
Pyrrhotite | 2020-09-04 | MCON | 650 | 1.679798 | 0.02359784 | 3.614797 | 57.41688 | 34.39898 | 8.184143
Sec. Cu Sulphides | 2020-09-04 | MCON | 5801 | 17.97742 | 36.88796 | 3.424991 | 62.01738 | 33.66576 | 4.316854
Bornite | 2020-09-04 | MCON | 1622 | 4.216012 | 7.091025 | 2.088205 | 50.57471 | 39.65517 | 9.770115
Chalcocite | 2020-09-04 | MCON | 3880 | 13.10284 | 28.70707 | 1.309386 | 66.00362 | 31.66566 | 2.330721
Covellite | 2020-09-04 | MCON | 299 | 0.6585702 | 1.089864 | 0.02739925 | 62.25166 | 32.11921 | 5.629139
Silicate gangue | 2020-09-04 | MCON | 1782 | 3.056916 | 0.009483107 | 0.2903622 | 46.94561 | 46.86192 | 6.192469
Amphibole | 2020-09-04 | MCON | 0 | 0 | 0 | 0 | 0 | 0 | 0
Biotite | 2020-09-04 | MCON | 1 | 0.001346626 | 0 | 0.001542449 | 100 | 0 | 0
Garnets | 2020-09-04 | MCON | 4 | 0.005274675 | 0.0001523737 | 0.00111522 | 50 | 50 | 0
Kaolinite | 2020-09-04 | MCON | 88 | 0.1127438 | 0.00283268 | 0.0005956405 | 27.17391 | 54.34783 | 18.47826
Muscovite | 2020-09-04 | MCON | 163 | 0.3101061 | 0.0004631092 | 0.009410668 | 53.81356 | 39.83051 | 6.355932
Orthoclase | 2020-09-04 | MCON | 0 | 0 | 0 | 0 | 0 | 0 | 0
Plagioclase | 2020-09-04 | MCON | 159 | 0.2132236 | 0.003714694 | 0.002322933 | 21.59091 | 60.79545 | 17.61364
Quartz | 2020-09-04 | MCON | 463 | 0.8952269 | 0.0005497786 | 0.002757261 | 52.41379 | 45.51724 | 2.068966
Silicate gangue_generic | 2020-09-04 | MCON | 904 | 1.518994 | 0.001770471 | 0.272618 | 47.49135 | 46.45329 | 6.055363
Chalcopyrite cl. | 2020-09-04 | MCON | 18566 | 56.37288 | 57.2066 | 61.96617 | 76.0061 | 23.02071 | 0.9731939
Accessory_phases | 2020-09-04 | MRoT | 71 | 0.4419877 | 0.05338847 | 0.02212188 | 61.64384 | 27.39726 | 10.9589
Apatite | 2020-09-04 | MRoT | 71 | 0.4419877 | 0.05338847 | 0.02212188 | 61.64384 | 27.39726 | 10.9589
Zircon | 2020-09-04 | MRoT | 0 | 0 | 0 | 0 | 0 | 0 | 0
Carbonate gangue | 2020-09-04 | MRoT | 5696 | 25.48099 | 1.96596 | 11.53579 | 62.15314 | 29.04235 | 8.804507
Ankerite | 2020-09-04 | MRoT | 1053 | 3.672581 | 0.707074 | 8.147957 | 27.19803 | 43.0567 | 29.74528
Calcite | 2020-09-04 | MRoT | 4254 | 20.16475 | 1.184169 | 1.850794 | 70.47766 | 24.21784 | 5.304493
Dolomite_ | 2020-09-04 | MRoT | 389 | 1.643659 | 0.07471706 | 1.537039 | 25.41528 | 62.95681 | 11.62791
Chalcopyrite | 2020-09-04 | MRoT | 29 | 0.8469675 | 18.64927 | 3.148128 | 63.50711 | 36.49289 | 0
Chalcopyrite <20 | 2020-09-04 | MRoT | 268 | 1.360768 | 26.32476 | 4.517757 | 61.65192 | 27.13864 | 11.20944
Chalcopyrite >150 | 2020-09-04 | MRoT | 0 | 0 | 0 | 0 | 0 | 0 | 0
CPS floating Cu | 2020-09-04 | MRoT | 47 | 0.2994453 | 14.04255 | 0.2733078 | 50 | 28.57143 | 21.42857
Cuprite | 2020-09-04 | MRoT | 2 | 0.01753159 | 0.9634335 | 0.01615384 | 0 | 0 | 100
Delafossite | 2020-09-04 | MRoT | 15 | 0.08810823 | 2.963896 | 0.2518969 | 47.05882 | 17.64706 | 35.29412
Malachite | 2020-09-04 | MRoT | 29 | 0.1711007 | 8.734488 | 0.005256986 | 57.44681 | 29.78723 | 12.76596
Fe_Ox | 2020-09-04 | MRoT | 430 | 3.31189 | 0.3365253 | 30.90484 | 34.05088 | 47.74951 | 18.19961
Fe_oxyhydroxides | 2020-09-04 | MRoT | 102 | 0.5221157 | 0.03381702 | 3.233982 | 21.10092 | 45.87156 | 33.02752
Haematite | 2020-09-04 | MRoT | 42 | 0.2132531 | 0 | 1.452635 | 28.57143 | 45.2381 | 26.19048
Magnesioferrite | 2020-09-04 | MRoT | 0 | 0 | 0 | 0 | 0 | 0 | 0
Magnetite | 2020-09-04 | MRoT | 119 | 0.7055268 | 0.1800186 | 6.697556 | 31.46853 | 48.95105 | 19.58042
Tramp_Steel | 2020-09-04 | MRoT | 167 | 1.870994 | 0.1226897 | 19.52066 | 43.31797 | 48.3871 | 8.294931
Fe_Ti_Ox | 2020-09-04 | MRoT | 131 | 1.203357 | 0.1028037 | 2.018714 | 62.0438 | 32.11679 | 5.839416
Ilmenite | 2020-09-04 | MRoT | 41 | 0.3540807 | 0.02572714 | 2.003086 | 50.64935 | 44.15584 | 5.194805
Rutile | 2020-09-04 | MRoT | 90 | 0.8492763 | 0.07707654 | 0.01562843 | 66.49746 | 27.41117 | 6.091371
Non floating Cu | 2020-09-04 | MRoT | 395 | 1.160151 | 13.92855 | 4.674928 | 28.5124 | 42.35537 | 29.13223
Chrysocolla | 2020-09-04 | MRoT | 76 | 0.1931349 | 4.317141 | 0.03571162 | 38.54167 | 42.70833 | 18.75
Cu_Fe_Oxide | 2020-09-04 | MRoT | 53 | 0.3138442 | 2.112497 | 2.908838 | 24.35897 | 57.69231 | 17.94872
CuFe_Silicate | 2020-09-04 | MRoT | 256 | 0.601439 | 6.64579 | 1.684608 | 25.34247 | 38.35616 | 36.30137
Other sulphides | 2020-09-04 | MRoT | 264 | 1.837253 | 0.3660602 | 0.9777879 | 36.16236 | 29.8893 | 33.94834
Arsenopyrite | 2020-09-04 | MRoT | 0 | 0 | 0 | 0 | 0 | 0 | 0
Galena | 2020-09-04 | MRoT | 227 | 1.616355 | 0.2263748 | 0.6886389 | 28.07018 | 32.45614 | 39.47368
Millerite | 2020-09-04 | MRoT | 0 | 0 | 0 | 0 | 0 | 0 | 0
Molybdenite | 2020-09-04 | MRoT | 26 | 0.1422646 | 0.1396854 | 0.2861485 | 85.18519 | 11.11111 | 3.703704
Monazite_Ce | 2020-09-04 | MRoT | 10 | 0.07400631 | 0 | 0 | 73.33333 | 20 | 6.666667
Pentlandite | 2020-09-04 | MRoT | 0 | 0 | 0 | 0 | 0 | 0 | 0
Siegenite | 2020-09-04 | MRoT | 1 | 0.004627191 | 0 | 0.003000475 | 0 | 100 | 0
Sphalerite | 2020-09-04 | MRoT | 0 | 0 | 0 | 0 | 0 | 0 | 0
vaesite | 2020-09-04 | MRoT | 0 | 0 | 0 | 0 | 0 | 0 | 0
Pyrite | 2020-09-04 | MRoT | 163 | 1.286302 | 0.07003215 | 6.840695 | 60.44776 | 32.83582 | 6.716418
Pyrrhotite | 2020-09-04 | MRoT | 92 | 0.6006343 | 0.0102058 | 4.304603 | 55.14706 | 36.76471 | 8.088235
Sec. Cu Sulphides | 2020-09-04 | MRoT | 90 | 0.5316958 | 22.88811 | 0.165639 | 59.80392 | 28.43137 | 11.76471
Bornite | 2020-09-04 | MRoT | 15 | 0.07472482 | 2.487811 | 0.1061071 | 60 | 26.66667 | 13.33333
Chalcocite | 2020-09-04 | MRoT | 61 | 0.3897187 | 18.20753 | 0.04508344 | 68.05556 | 25 | 6.944444
Covellite | 2020-09-04 | MRoT | 14 | 0.06725234 | 2.192767 | 0.01444849 | 20 | 46.66667 | 33.33333
Silicate gangue | 2020-09-04 | MRoT | 14426 | 61.63856 | 1.261781 | 30.61569 | 38.29659 | 50.63041 | 11.07299
Amphibole | 2020-09-04 | MRoT | 0 | 0 | 0 | 0 | 0 | 0 | 0
Biotite | 2020-09-04 | MRoT | 419 | 1.96851 | 0.06615865 | 6.479582 | 11.53305 | 74.40225 | 14.0647
Garnets | 2020-09-04 | MRoT | 17 | 0.04608988 | 0 | 0.05290329 | 47.05882 | 29.41176 | 23.52941
Kaolinite | 2020-09-04 | MRoT | 826 | 2.237376 | 0.3148126 | 0.03564166 | 17.90541 | 31.53153 | 50.56306
Muscovite | 2020-09-04 | MRoT | 2281 | 10.366 | 0.2924146 | 0.8058041 | 53.66171 | 39.19729 | 7.140996
Orthoclase | 2020-09-04 | MRoT | 0 | 0 | 0 | 0 | 0 | 0 | 0
Plagioclase | 2020-09-04 | MRoT | 1617 | 4.964219 | 0.3740924 | 0.06854435 | 15.05268 | 53.13598 | 31.81134
Quartz | 2020-09-04 | MRoT | 2290 | 12.83327 | 0.004014039 | 0.07580196 | 51.82987 | 43.16518 | 5.004946
Silicate gangue_generic | 2020-09-04 | MRoT | 6976 | 29.22309 | 0.2102886 | 23.09742 | 34.22391 | 57.75169 | 8.024406
Chalcopyrite cl. | 2020-09-04 | MRoT | 297 | 2.207735 | 44.97403 | 7.665884 | 62.36364 | 30.72727 | 6.909091
Accessory_phases | 2020-09-04 | MFT | 41 | 0.2632468 | 0 | 0.008987859 | 79.48718 | 16.66667 | 3.846154
Apatite | 2020-09-04 | MFT | 41 | 0.2632468 | 0 | 0.008987859 | 79.48718 | 16.66667 | 3.846154
Zircon | 2020-09-04 | MFT | 0 | 0 | 0 | 0 | 0 | 0 | 0
Carbonate gangue | 2020-09-04 | MFT | 4860 | 26.7416 | 3.101728 | 14.58727 | 64.21227 | 28.77833 | 7.009397
Ankerite | 2020-09-04 | MFT | 729 | 2.876458 | 0.5254643 | 8.359646 | 25.73099 | 46.66667 | 27.60234
Calcite | 2020-09-04 | MFT | 3544 | 20.59907 | 2.356775 | 2.104034 | 75.6639 | 19.83982 | 4.496277
Dolomite_ | 2020-09-04 | MFT | 587 | 3.266073 | 0.2194883 | 4.123591 | 18.91892 | 73.81174 | 7.269338
Chalcopyrite | 2020-09-04 | MFT | 3 | 0.1118756 | 7.626249 | 0.5566036 | 80 | 20 | 0
Chalcopyrite <20 | 2020-09-04 | MFT | 128 | 0.6533535 | 37.05327 | 2.887241 | 72.60274 | 17.12329 | 10.27397
Chalcopyrite >150 | 2020-09-04 | MFT | 0 | 0 | 0 | 0 | 0 | 0 | 0
CPS floating Cu | 2020-09-04 | MFT | 8 | 0.04106556 | 4.0835 | 0.1628292 | 25 | 37.5 | 37.5
Cuprite | 2020-09-04 | MFT | 0 | 0 | 0 | 0 | 0 | 0 | 0
Delafossite | 2020-09-04 | MFT | 5 | 0.02889007 | 2.025334 | 0.1628292 | 20 | 40 | 40
Malachite | 2020-09-04 | MFT | 3 | 0.01217548 | 2.058165 | 0 | 33.33333 | 33.33333 | 33.33333
Fe_Ox | 2020-09-04 | MFT | 303 | 2.637754 | 0.5027147 | 32.83358 | 33.33333 | 44.72934 | 21.93732
Fe_oxyhydroxides | 2020-09-04 | MFT | 76 | 0.4218698 | 0 | 3.497179 | 26.58228 | 32.91139 | 40.50633
Haematite | 2020-09-04 | MFT | 24 | 0.1528344 | 0 | 1.327904 | 14.81481 | 44.44444 | 40.74074
Magnesioferrite | 2020-09-04 | MFT | 0 | 0 | 0 | 0 | 0 | 0 | 0
Magnetite | 2020-09-04 | MFT | 66 | 0.3905233 | 0.1121875 | 5.040022 | 26.76056 | 38.02817 | 35.21127
Tramp_Steel | 2020-09-04 | MFT | 137 | 1.672527 | 0.3905272 | 22.96847 | 41.95402 | 52.87356 | 5.172414
Fe_Ti_Ox | 2020-09-04 | MFT | 124 | 1.486691 | 0.2275843 | 3.705469 | 67.32673 | 27.06271 | 5.610561
Ilmenite | 2020-09-04 | MFT | 38 | 0.4870193 | 0.2275843 | 3.681337 | 70.52632 | 26.31579 | 3.157895
Rutile | 2020-09-04 | MFT | 86 | 0.9996713 | 0 | 0.02413184 | 65.86538 | 27.40385 | 6.730769
Non floating Cu | 2020-09-04 | MFT | 212 | 0.7758667 | 25.94844 | 4.424669 | 35.12545 | 43.01075 | 21.8638
Chrysocolla | 2020-09-04 | MFT | 38 | 0.09644264 | 6.305127 | 0.02539839 | 34.88372 | 37.2093 | 27.90698
Cu_Fe_Oxide | 2020-09-04 | MFT | 38 | 0.2556851 | 6.00857 | 2.925832 | 50.87719 | 38.59649 | 10.52632
CuFe_Silicate | 2020-09-04 | MFT | 129 | 0.3788818 | 11.68048 | 1.383896 | 29.09091 | 44.84848 | 26.06061
Other sulphides | 2020-09-04 | MFT | 186 | 1.482344 | 0.7671601 | 0.5994748 | 38.5 | 30.5 | 31
Arsenopyrite | 2020-09-04 | MFT | 1 | 0.006621754 | 0 | 0.05557946 | 100 | 0 | 0
Galena | 2020-09-04 | MFT | 158 | 1.248735 | 0.2741766 | 0.4136576 | 33.5443 | 27.21519 | 39.24051
Millerite | 2020-09-04 | MFT | 0 | 0 | 0 | 0 | 0 | 0 | 0
Molybdenite | 2020-09-04 | MFT | 7 | 0.04111896 | 0.4929835 | 0.1302377 | 71.42857 | 28.57143 | 0
Monazite_Ce | 2020-09-04 | MFT | 19 | 0.1815108 | 0 | 0 | 51.51515 | 48.48485 | 0
Pentlandite | 2020-09-04 | MFT | 0 | 0 | 0 | 0 | 0 | 0 | 0
Siegenite | 2020-09-04 | MFT | 0 | 0 | 0 | 0 | 0 | 0 | 0
Sphalerite | 2020-09-04 | MFT | 1 | 0.004357541 | 0 | 0 | 100 | 0 | 0
vaesite | 2020-09-04 | MFT | 0 | 0 | 0 | 0 | 0 | 0 | 0
Pyrite | 2020-09-04 | MFT | 72 | 0.5297296 | 0.04978951 | 3.704891 | 76.76768 | 16.16162 | 7.070707
Pyrrhotite | 2020-09-04 | MFT | 45 | 0.521901 | 0 | 4.972216 | 50.9434 | 47.16981 | 1.886792
Sec. Cu Sulphides | 2020-09-04 | MFT | 24 | 0.1501643 | 16.99673 | 0.05978787 | 48.14815 | 37.03704 | 14.81481
Bornite | 2020-09-04 | MFT | 5 | 0.02776865 | 2.658991 | 0.04322034 | 60 | 20 | 20
Chalcocite | 2020-09-04 | MFT | 11 | 0.07241209 | 9.85039 | 0.00604234 | 41.66667 | 41.66667 | 16.66667
Covellite | 2020-09-04 | MFT | 8 | 0.04998356 | 4.48735 | 0.01052518 | 50 | 40 | 10
Silicate gangue | 2020-09-04 | MFT | 12805 | 64.60441 | 3.642826 | 31.49698 | 41.91595 | 47.89874 | 10.18531
Amphibole | 2020-09-04 | MFT | 0 | 0 | 0 | 0 | 0 | 0 | 0
Biotite | 2020-09-04 | MFT | 243 | 1.08648 | 0.02758866 | 4.496798 | 17.04545 | 62.21591 | 20.73864
Garnets | 2020-09-04 | MFT | 10 | 0.0302251 | 0 | 0.04124277 | 50 | 30 | 20
Kaolinite | 2020-09-04 | MFT | 799 | 2.401614 | 0.5894769 | 0.0325131 | 15.90643 | 33.09942 | 50.99415
Muscovite | 2020-09-04 | MFT | 2067 | 11.18594 | 0.7705739 | 0.8172789 | 56.03123 | 37.99138 | 5.977383
Orthoclase | 2020-09-04 | MFT | 1 | 0.002734144 | 0 | 0 | 0 | 100 | 0
Plagioclase | 2020-09-04 | MFT | 1506 | 5.151084 | 1.50614 | 0.09737853 | 14.60916 | 50.9973 | 34.39353
Quartz | 2020-09-04 | MFT | 2147 | 14.98343 | 0.059293 | 0.1241941 | 59.06687 | 37.0986 | 3.83453
Silicate gangue_generic | 2020-09-04 | MFT | 6032 | 29.7629 | 0.6897531 | 25.88758 | 35.68104 | 57.6098 | 6.709168
Chalcopyrite cl. | 2020-09-04 | MFT | 131 | 0.7652291 | 44.67952 | 3.443845 | 73.68421 | 17.54386 | 8.77193
Accessory_phases | 2020-10-08 | MClnrT | 55 | 0.8871505 | 0.003058197 | 0.01037969 | 86.36364 | 12.12121 | 1.515152
Apatite | 2020-10-08 | MClnrT | 55 | 0.8871505 | 0.003058197 | 0.01037969 | 86.36364 | 12.12121 | 1.515152
Zircon | 2020-10-08 | MClnrT | 0 | 0 | 0 | 0 | 0 | 0 | 0
Carbonate gangue | 2020-10-08 | MClnrT | 1859 | 23.71924 | 0.5153636 | 1.942829 | 90.62961 | 7.747172 | 1.623217
Ankerite | 2020-10-08 | MClnrT | 255 | 1.976373 | 0.2549793 | 1.386909 | 50.50847 | 37.28814 | 12.20339
Calcite | 2020-10-08 | MClnrT | 1590 | 21.58527 | 0.257031 | 0.5088539 | 94.23231 | 4.993324 | 0.7743658
Dolomite_ | 2020-10-08 | MClnrT | 14 | 0.1575994 | 0.00335325 | 0.04706651 | 26.92308 | 69.23077 | 3.846154
Chalcopyrite | 2020-10-08 | MClnrT | 69 | 4.598329 | 14.16002 | 4.537254 | 84.30233 | 14.72868 | 0.9689922
Chalcopyrite <20 | 2020-10-08 | MClnrT | 900 | 9.838285 | 26.54356 | 8.885754 | 85.96014 | 11.1413 | 2.898551
Chalcopyrite >150 | 2020-10-08 | MClnrT | 4 | 1.096113 | 3.370696 | 1.088257 | 100 | 0 | 0
CPS floating Cu | 2020-10-08 | MClnrT | 150 | 2.240974 | 13.9529 | 0.9508087 | 31.35593 | 52.54237 | 16.10169
Cuprite | 2020-10-08 | MClnrT | 8 | 0.1037901 | 0.7139451 | 0.02118971 | 0 | 0 | 100
Delafossite | 2020-10-08 | MClnrT | 65 | 0.989537 | 4.676653 | 0.9086307 | 31.39535 | 44.18605 | 24.4186
Malachite | 2020-10-08 | MClnrT | 77 | 1.147647 | 8.562304 | 0.02098829 | 33.09859 | 60.56338 | 6.338028
Fe_Ox | 2020-10-08 | MClnrT | 492 | 8.850662 | 0.1077237 | 22.61652 | 41.24386 | 43.04419 | 15.71195
Fe_oxyhydroxides | 2020-10-08 | MClnrT | 99 | 1.137863 | 0.03687849 | 2.035393 | 34.57944 | 40.18692 | 25.23364
Haematite | 2020-10-08 | MClnrT | 19 | 0.2141735 | 0.003726633 | 0.3821474 | 42.10526 | 31.57895 | 26.31579
Magnesioferrite | 2020-10-08 | MClnrT | 0 | 0 | 0 | 0 | 0 | 0 | 0
Magnetite | 2020-10-08 | MClnrT | 181 | 2.387811 | 0.02333713 | 5.975136 | 39.90826 | 41.74312 | 18.34862
Tramp_Steel | 2020-10-08 | MClnrT | 193 | 5.110814 | 0.04378149 | 14.22384 | 44.94382 | 46.06742 | 8.988764
Fe_Ti_Ox | 2020-10-08 | MClnrT | 95 | 1.452211 | 0.008297515 | 1.127361 | 78.23129 | 19.04762 | 2.721088
Ilmenite | 2020-10-08 | MClnrT | 52 | 0.7248296 | 0 | 1.111479 | 81.69014 | 12.67606 | 5.633803
Rutile | 2020-10-08 | MClnrT | 43 | 0.7273818 | 0.008297515 | 0.01588145 | 75 | 25 | 0
Non floating Cu | 2020-10-08 | MClnrT | 376 | 2.721301 | 4.173084 | 3.805354 | 46.85466 | 34.0564 | 19.08894
Chrysocolla | 2020-10-08 | MClnrT | 46 | 0.2411845 | 0.8524021 | 0.03389132 | 37.03704 | 25.92593 | 37.03704
Cu_Fe_Oxide | 2020-10-08 | MClnrT | 94 | 1.223788 | 1.363474 | 2.844047 | 40.14599 | 46.71533 | 13.13869
CuFe_Silicate | 2020-10-08 | MClnrT | 226 | 1.179762 | 1.772979 | 0.9039371 | 51.55039 | 29.06977 | 19.37984
Other sulphides | 2020-10-08 | MClnrT | 56 | 0.8890009 | 0.1171801 | 0.3286077 | 46.75325 | 42.85714 | 10.38961
Arsenopyrite | 2020-10-08 | MClnrT | 1 | 0.01318645 | 0 | 0.0215751 | 100 | 0 | 0
Galena | 2020-10-08 | MClnrT | 6 | 0.09443202 | 0 | 0.05897388 | 50 | 16.66667 | 33.33333
Millerite | 2020-10-08 | MClnrT | 0 | 0 | 0 | 0 | 0 | 0 | 0
Molybdenite | 2020-10-08 | MClnrT | 31 | 0.4094181 | 0.1088597 | 0.1560725 | 48.57143 | 40 | 11.42857
Monazite_Ce | 2020-10-08 | MClnrT | 11 | 0.208112 | 0.008320344 | 0.006657195 | 47.36842 | 52.63158 | 0
Pentlandite | 2020-10-08 | MClnrT | 4 | 0.08167094 | 0 | 0.06087644 | 12.5 | 62.5 | 25
Siegenite | 2020-10-08 | MClnrT | 3 | 0.08218138 | 0 | 0.02445266 | 62.5 | 37.5 | 0
Sphalerite | 2020-10-08 | MClnrT | 0 | 0 | 0 | 0 | 0 | 0 | 0
vaesite | 2020-10-08 | MClnrT | 0 | 0 | 0 | 0 | 0 | 0 | 0
Pyrite | 2020-10-08 | MClnrT | 617 | 11.97679 | 0.09298557 | 17.66192 | 79.18149 | 19.39502 | 1.423488
Pyrrhotite | 2020-10-08 | MClnrT | 818 | 16.07001 | 0.0842615 | 30.75041 | 81.20805 | 18.24283 | 0.5491153
Sec. Cu Sulphides | 2020-10-08 | MClnrT | 344 | 5.968699 | 36.76764 | 0.5490622 | 65.55773 | 24.26614 | 10.17613
Bornite | 2020-10-08 | MClnrT | 78 | 0.9843049 | 4.665778 | 0.3023308 | 44.94382 | 42.69663 | 12.35955
Chalcocite | 2020-10-08 | MClnrT | 227 | 4.566341 | 30.19784 | 0.2228552 | 70.78947 | 20 | 9.210526
Covellite | 2020-10-08 | MClnrT | 39 | 0.4180531 | 1.904022 | 0.02387618 | 61.90476 | 23.80952 | 14.28571
Silicate gangue | 2020-10-08 | MClnrT | 1178 | 9.691235 | 0.1032208 | 5.745494 | 47.50154 | 44.91055 | 7.587909
Amphibole | 2020-10-08 | MClnrT | 0 | 0 | 0 | 0 | 0 | 0 | 0
Biotite | 2020-10-08 | MClnrT | 111 | 1.192438 | 0.007714756 | 1.131102 | 28.35052 | 65.97938 | 5.670103
Garnets | 2020-10-08 | MClnrT | 5 | 0.03009489 | 0 | 0.01435825 | 80 | 20 | 0
Kaolinite | 2020-10-08 | MClnrT | 5 | 0.02796804 | 0.004160821 | 0 | 20 | 80 | 0
Muscovite | 2020-10-08 | MClnrT | 156 | 1.64937 | 0.02832646 | 0.1031052 | 55.63636 | 37.81818 | 6.545455
Orthoclase | 2020-10-08 | MClnrT | 0 | 0 | 0 | 0 | 0 | 0 | 0
Plagioclase | 2020-10-08 | MClnrT | 37 | 0.2156623 | 0.01657592 | 0.008162711 | 35.89744 | 51.28205 | 12.82051
Quartz | 2020-10-08 | MClnrT | 87 | 0.619976 | 0.003257543 | 0.01859385 | 44.54545 | 42.72727 | 12.72727
Silicate gangue_generic | 2020-10-08 | MClnrT | 777 | 5.955725 | 0.04318531 | 4.470171 | 49.74824 | 42.69889 | 7.55287
Chalcopyrite cl. | 2020-10-08 | MClnrT | 973 | 15.53273 | 44.07428 | 14.51126 | 86.46013 | 11.4171 | 2.122777
Accessory_phases | 2020-10-08 | MRoT | 45 | 1.062517 | 0.006037031 | 0.0005353562 | 74.74747 | 25.25253 | 0
Apatite | 2020-10-08 | MRoT | 45 | 1.062517 | 0.006037031 | 0.0005353562 | 74.74747 | 25.25253 | 0
Zircon | 2020-10-08 | MRoT | 0 | 0 | 0 | 0 | 0 | 0 | 0
Carbonate gangue | 2020-10-08 | MRoT | 1042 | 27.10528 | 0.8884885 | 1.707947 | 91.88078 | 6.817403 | 1.301816
Ankerite | 2020-10-08 | MRoT | 119 | 1.52989 | 0.3820827 | 1.093242 | 48.25175 | 34.26573 | 17.48252
Calcite | 2020-10-08 | MRoT | 899 | 25.07205 | 0.5064058 | 0.4337074 | 95.77827 | 3.817915 | 0.4038179
Dolomite_ | 2020-10-08 | MRoT | 24 | 0.5033403 | 0 | 0.1809971 | 7.692308 | 88.46154 | 3.846154
Chalcopyrite | 2020-10-08 | MRoT | 14 | 1.593843 | 9.673373 | 1.550739 | 94.64286 | 5.357143 | 0
Chalcopyrite <20 | 2020-10-08 | MRoT | 192 | 3.45807 | 18.96301 | 3.056131 | 88.47737 | 10.69959 | 0.8230453
Chalcopyrite >150 | 2020-10-08 | MRoT | 0 | 0 | 0 | 0 | 0 | 0 | 0
CPS floating Cu | 2020-10-08 | MRoT | 49 | 1.207881 | 15.22902 | 0.4257871 | 58.02469 | 29.62963 | 12.34568
Cuprite | 2020-10-08 | MRoT | 3 | 0.08287115 | 1.150366 | 0.01300318 | 0 | 75 | 25
Delafossite | 2020-10-08 | MRoT | 16 | 0.4409832 | 4.305185 | 0.4080124 | 58.33333 | 20.83333 | 20.83333
Malachite | 2020-10-08 | MRoT | 30 | 0.6840266 | 9.773468 | 0.004771566 | 62.26415 | 30.18868 | 7.54717
Fe_Ox | 2020-10-08 | MRoT | 516 | 16.98689 | 0.4207268 | 45.08425 | 46.41791 | 44.1791 | 9.402985
Fe_oxyhydroxides | 2020-10-08 | MRoT | 64 | 1.103816 | 0.02809714 | 2.011208 | 40 | 29.23077 | 30.76923
Haematite | 2020-10-08 | MRoT | 10 | 0.180007 | 0 | 0.3329077 | 20 | 20 | 60
Magnesioferrite | 2020-10-08 | MRoT | 0 | 0 | 0 | 0 | 0 | 0 | 0
Magnetite | 2020-10-08 | MRoT | 151 | 3.323337 | 0.220216 | 8.560289 | 32.10526 | 56.84211 | 11.05263
Tramp_Steel | 2020-10-08 | MRoT | 291 | 12.37973 | 0.1724136 | 34.17984 | 54.81481 | 41.23457 | 3.950617
Fe_Ti_Ox | 2020-10-08 | MRoT | 118 | 4.77562 | 0.07305288 | 4.228056 | 80.7309 | 18.93688 | 0.3322259
Ilmenite | 2020-10-08 | MRoT | 62 | 2.804034 | 0.07305288 | 4.22007 | 84.30233 | 15.11628 | 0.5813953
Rutile | 2020-10-08 | MRoT | 56 | 1.971586 | 0 | 0.007986367 | 75.96899 | 24.03101 | 0
Non floating Cu | 2020-10-08 | MRoT | 286 | 3.899529 | 12.30155 | 6.408744 | 40.25974 | 47.27273 | 12.46753
Chrysocolla | 2020-10-08 | MRoT | 40 | 0.4493382 | 4.066988 | 0.03714835 | 41.26984 | 50.79365 | 7.936508
Cu_Fe_Oxide | 2020-10-08 | MRoT | 117 | 2.239559 | 3.965914 | 5.285221 | 46.49682 | 44.58599 | 8.917197
CuFe_Silicate | 2020-10-08 | MRoT | 127 | 1.190254 | 4.202398 | 1.086375 | 33.74233 | 49.07975 | 17.17791
Other sulphides | 2020-10-08 | MRoT | 19 | 0.4272959 | 0 | 0.1479258 | 54.16667 | 20.83333 | 25
Arsenopyrite | 2020-10-08 | MRoT | 0 | 0 | 0 | 0 | 0 | 0 | 0
Galena | 2020-10-08 | MRoT | 1 | 0.02513305 | 0 | 0.02470491 | 0 | 0 | 100
Millerite | 2020-10-08 | MRoT | 0 | 0 | 0 | 0 | 0 | 0 | 0
Molybdenite | 2020-10-08 | MRoT | 7 | 0.1307598 | 0 | 0.09554814 | 42.85714 | 14.28571 | 42.85714
Monazite_Ce | 2020-10-08 | MRoT | 8 | 0.2273862 | 0 | 0.01166204 | 61.53846 | 23.07692 | 15.38462
Pentlandite | 2020-10-08 | MRoT | 1 | 0.01630252 | 0 | 0.008562509 | 100 | 0 | 0
Siegenite | 2020-10-08 | MRoT | 0 | 0 | 0 | 0 | 0 | 0 | 0
Sphalerite | 2020-10-08 | MRoT | 2 | 0.02771428 | 0 | 0.007448221 | 50 | 50 | 0
vaesite | 2020-10-08 | MRoT | 0 | 0 | 0 | 0 | 0 | 0 | 0
Pyrite | 2020-10-08 | MRoT | 179 | 5.73431 | 0.02477296 | 8.279606 | 61.1276 | 37.38872 | 1.48368
Pyrrhotite | 2020-10-08 | MRoT | 217 | 7.014431 | 0.06215596 | 13.23771 | 72.32143 | 26.78571 | 0.8928571
Sec. Cu Sulphides | 2020-10-08 | MRoT | 116 | 3.337398 | 42.16478 | 0.3140776 | 61.45251 | 33.51955 | 5.027933
Bornite | 2020-10-08 | MRoT | 25 | 0.4415266 | 4.199185 | 0.1445792 | 64 | 20 | 16
Chalcocite | 2020-10-08 | MRoT | 73 | 2.609762 | 35.5092 | 0.1515893 | 60.29412 | 37.5 | 2.205882
Covellite | 2020-10-08 | MRoT | 18 | 0.2861092 | 2.456394 | 0.01790911 | 66.66667 | 22.22222 | 11.11111
Silicate gangue | 2020-10-08 | MRoT | 1344 | 23.39694 | 0.1930358 | 15.55849 | 46.85714 | 46.16327 | 6.979592
Amphibole | 2020-10-08 | MRoT | 0 | 0 | 0 | 0 | 0 | 0 | 0
Biotite | 2020-10-08 | MRoT | 246 | 5.221833 | 0.05097978 | 4.927101 | 32.70677 | 61.65414 | 5.639098
Garnets | 2020-10-08 | MRoT | 3 | 0.02883508 | 0 | 0.003186924 | 33.33333 | 66.66667 | 0
Kaolinite | 2020-10-08 | MRoT | 11 | 0.1161215 | 0.01195815 | 0 | 7.692308 | 30.76923 | 61.53846
Muscovite | 2020-10-08 | MRoT | 143 | 2.959519 | 0.02994803 | 0.1257634 | 58.89968 | 36.8932 | 4.20712
Orthoclase | 2020-10-08 | MRoT | 0 | 0 | 0 | 0 | 0 | 0 | 0
Plagioclase | 2020-10-08 | MRoT | 40 | 0.3708823 | 0.02112195 | 0.01070234 | 16.66667 | 54.7619 | 28.57143
Quartz | 2020-10-08 | MRoT | 96 | 2.421094 | 0.005658312 | 0.02192292 | 68.40149 | 28.62454 | 2.973978
Silicate gangue_generic | 2020-10-08 | MRoT | 805 | 12.27865 | 0.07336954 | 10.46981 | 46.72387 | 45.47582 | 7.800312
Chalcopyrite cl. | 2020-10-08 | MRoT | 206 | 5.051913 | 28.63638 | 4.60687 | 90.42254 | 9.014085 | 0.5633803
Accessory_phases | 2020-10-08 | MRoST | 55 | 1.684338 | 0.1709186 | 0.01821029 | 79.16667 | 18.75 | 2.083333
Apatite | 2020-10-08 | MRoST | 55 | 1.684338 | 0.1709186 | 0.01821029 | 79.16667 | 18.75 | 2.083333
Zircon | 2020-10-08 | MRoST | 0 | 0 | 0 | 0 | 0 | 0 | 0
Carbonate gangue | 2020-10-08 | MRoST | 1683 | 55.54197 | 2.129784 | 2.728364 | 94.41928 | 4.982787 | 0.5979344
Ankerite | 2020-10-08 | MRoST | 82 | 1.212617 | 0.4687694 | 1.421829 | 32.69231 | 49.03846 | 18.26923
Calcite | 2020-10-08 | MRoST | 1588 | 54.10781 | 1.661014 | 1.202828 | 95.92139 | 3.856136 | 0.2224694
Dolomite_ | 2020-10-08 | MRoST | 13 | 0.2215358 | 0 | 0.1037075 | 14.28571 | 76.19048 | 9.52381
Chalcopyrite | 2020-10-08 | MRoST | 5 | 0.4187526 | 14.86674 | 0.6733664 | 48.14815 | 51.85185 | 0
Chalcopyrite <20 | 2020-10-08 | MRoST | 48 | 0.8995427 | 27.79445 | 1.300029 | 93.10345 | 5.172414 | 1.724138
Chalcopyrite >150 | 2020-10-08 | MRoST | 0 | 0 | 0 | 0 | 0 | 0 | 0
CPS floating Cu | 2020-10-08 | MRoST | 7 | 0.158536 | 8.201915 | 0.1166873 | 30 | 50 | 20
Cuprite | 2020-10-08 | MRoST | 0 | 0 | 0 | 0 | 0 | 0 | 0
Delafossite | 2020-10-08 | MRoST | 2 | 0.06007562 | 2.444775 | 0.1077184 | 33.33333 | 66.66667 | 0
Malachite | 2020-10-08 | MRoST | 5 | 0.09846035 | 5.75714 | 0.00896884 | 28.57143 | 42.85714 | 28.57143
Fe_Ox | 2020-10-08 | MRoST | 352 | 11.85374 | 0.5601113 | 50.41076 | 40.78947 | 43.20175 | 16.00877
Fe_oxyhydroxides | 2020-10-08 | MRoST | 73 | 1.406576 | 0 | 4.042085 | 32.89474 | 40.78947 | 26.31579
Haematite | 2020-10-08 | MRoST | 19 | 0.3923608 | 0 | 1.207475 | 30 | 25 | 45
Magnesioferrite | 2020-10-08 | MRoST | 0 | 0 | 0 | 0 | 0 | 0 | 0
Magnetite | 2020-10-08 | MRoST | 104 | 2.592543 | 0.293119 | 11.01888 | 33.08824 | 49.26471 | 17.64706
Tramp_Steel | 2020-10-08 | MRoST | 156 | 7.462258 | 0.2669922 | 34.14232 | 49.10714 | 41.96429 | 8.928571
Fe_Ti_Ox | 2020-10-08 | MRoST | 78 | 2.943817 | 0 | 3.217476 | 69.76744 | 30.23256 | 0
Ilmenite | 2020-10-08 | MRoST | 37 | 1.261477 | 0 | 3.18845 | 84.50704 | 15.49296 | 0
Rutile | 2020-10-08 | MRoST | 41 | 1.68234 | 0 | 0.02902634 | 59.40594 | 40.59406 | 0
Non floating Cu | 2020-10-08 | MRoST | 81 | 1.261292 | 16.68258 | 3.801862 | 51.35135 | 34.23423 | 14.41441
Chrysocolla | 2020-10-08 | MRoST | 7 | 0.06218549 | 3.327654 | 0.01581815 | 25 | 50 | 25
Cu_Fe_Oxide | 2020-10-08 | MRoST | 37 | 0.7773186 | 7.290271 | 3.10104 | 42 | 48 | 10
CuFe_Silicate | 2020-10-08 | MRoST | 37 | 0.4217879 | 6.064653 | 0.6850037 | 64.15094 | 18.86792 | 16.98113
Other sulphides | 2020-10-08 | MRoST | 16 | 0.4088326 | 0 | 0.1014714 | 65 | 35 | 0
Arsenopyrite | 2020-10-08 | MRoST | 0 | 0 | 0 | 0 | 0 | 0 | 0
Galena | 2020-10-08 | MRoST | 3 | 0.08217368 | 0 | 0.09395296 | 33.33333 | 66.66667 | 0
Millerite | 2020-10-08 | MRoST | 0 | 0 | 0 | 0 | 0 | 0 | 0
Molybdenite | 2020-10-08 | MRoST | 1 | 0.04071669 | 0 | 0 | 0 | 100 | 0
Monazite_Ce | 2020-10-08 | MRoST | 12 | 0.2859422 | 0 | 0.00751841 | 80 | 20 | 0
Pentlandite | 2020-10-08 | MRoST | 0 | 0 | 0 | 0 | 0 | 0 | 0
Siegenite | 2020-10-08 | MRoST | 0 | 0 | 0 | 0 | 0 | 0 | 0
Sphalerite | 2020-10-08 | MRoST | 0 | 0 | 0 | 0 | 0 | 0 | 0
vaesite | 2020-10-08 | MRoST | 0 | 0 | 0 | 0 | 0 | 0 | 0
Pyrite | 2020-10-08 | MRoST | 89 | 3.375117 | 0.1965946 | 8.202396 | 71.42857 | 26.37363 | 2.197802
Pyrrhotite | 2020-10-08 | MRoST | 100 | 3.992975 | 0 | 12.53352 | 73.50427 | 24.78632 | 1.709402
Sec. Cu Sulphides | 2020-10-08 | MRoST | 21 | 0.4338178 | 28.66155 | 0.07147245 | 77.27273 | 13.63636 | 9.090909
Bornite | 2020-10-08 | MRoST | 5 | 0.09623944 | 5.417885 | 0.0530629 | 100 | 0 | 0
Chalcocite | 2020-10-08 | MRoST | 11 | 0.2509629 | 18.46145 | 0.007539405 | 83.33333 | 16.66667 | 0
Covellite | 2020-10-08 | MRoST | 5 | 0.0866155 | 4.782208 | 0.01087014 | 40 | 20 | 40
Silicate gangue | 2020-10-08 | MRoST | 919 | 17.02727 | 0.7353553 | 16.82439 | 51.36778 | 41.51976 | 7.112462
Amphibole | 2020-10-08 | MRoST | 0 | 0 | 0 | 0 | 0 | 0 | 0
Biotite | 2020-10-08 | MRoST | 127 | 2.620859 | 0.1778588 | 4.077227 | 33.46939 | 56.73469 | 9.795918
Garnets | 2020-10-08 | MRoST | 0 | 0 | 0 | 0 | 0 | 0 | 0
Kaolinite | 2020-10-08 | MRoST | 17 | 0.1849648 | 0.03719004 | 0.002272985 | 10.52632 | 42.10526 | 47.36842
Muscovite | 2020-10-08 | MRoST | 80 | 1.555303 | 0.07277512 | 0.06520592 | 58.38926 | 34.22819 | 7.38255
Orthoclase | 2020-10-08 | MRoST | 0 | 0 | 0 | 0 | 0 | 0 | 0
Plagioclase | 2020-10-08 | MRoST | 30 | 0.3272141 | 0.05876654 | 0.01059067 | 20.58824 | 26.47059 | 52.94118
Quartz | 2020-10-08 | MRoST | 81 | 2.589581 | 0 | 0.02756557 | 79.54545 | 14.77273 | 5.681818
Silicate gangue_generic | 2020-10-08 | MRoST | 584 | 9.749352 | 0.3887648 | 12.64152 | 48.92934 | 46.78801 | 4.282655
Chalcopyrite cl. | 2020-10-08 | MRoST | 53 | 1.318295 | 42.66119 | 1.973395 | 78.82353 | 20 | 1.176471
Accessory_phases | 2020-10-08 | MFT | 26 | 1.007655 | 0 | 0.003076553 | 90 | 10 | 0
Apatite | 2020-10-08 | MFT | 26 | 1.007655 | 0 | 0.003076553 | 90 | 10 | 0
Zircon | 2020-10-08 | MFT | 0 | 0 | 0 | 0 | 0 | 0 | 0
Carbonate gangue | 2020-10-08 | MFT | 1453 | 57.24332 | 2.788687 | 3.721757 | 94.04633 | 5.130981 | 0.8226889
Ankerite | 2020-10-08 | MFT | 71 | 1.377554 | 1.440802 | 1.982489 | 55.20833 | 29.16667 | 15.625
Calcite | 2020-10-08 | MFT | 1355 | 55.28153 | 1.347884 | 1.44437 | 95.71237 | 3.930326 | 0.3573024
Dolomite_ | 2020-10-08 | MFT | 27 | 0.5842303 | 0 | 0.2948968 | 11.11111 | 73.33333 | 15.55556
Chalcopyrite | 2020-10-08 | MFT | 2 | 0.5535269 | 19.74756 | 1.044488 | 100 | 0 | 0
Chalcopyrite <20 | 2020-10-08 | MFT | 28 | 0.6489626 | 20.33724 | 1.1066 | 73.52941 | 17.64706 | 8.823529
Chalcopyrite >150 | 2020-10-08 | MFT | 0 | 0 | 0 | 0 | 0 | 0 | 0
CPS floating Cu | 2020-10-08 | MFT | 1 | 0.02464472 | 0.7924702 | 0.0799773 | 0 | 100 | 0
Cuprite | 2020-10-08 | MFT | 0 | 0 | 0 | 0 | 0 | 0 | 0
Delafossite | 2020-10-08 | MFT | 1 | 0.02464472 | 0.7924702 | 0.0799773 | 0 | 100 | 0
Malachite | 2020-10-08 | MFT | 0 | 0 | 0 | 0 | 0 | 0 | 0
Fe_Ox | 2020-10-08 | MFT | 224 | 8.917199 | 1.567404 | 43.28468 | 37.14286 | 43.57143 | 19.28571
Fe_oxyhydroxides | 2020-10-08 | MFT | 53 | 1.457729 | 0.2746439 | 4.937513 | 18.75 | 43.75 | 37.5
Haematite | 2020-10-08 | MFT | 10 | 0.2414363 | 0.1016658 | 0.8487493 | 40 | 20 | 40
Magnesioferrite | 2020-10-08 | MFT | 0 | 0 | 0 | 0 | 0 | 0 | 0
Magnetite | 2020-10-08 | MFT | 52 | 1.642222 | 0.8575853 | 8.194783 | 27.14286 | 60 | 12.85714
Tramp_Steel | 2020-10-08 | MFT | 109 | 5.575812 | 0.3335092 | 29.30364 | 50.73529 | 36.76471 | 12.5
Fe_Ti_Ox | 2020-10-08 | MFT | 77 | 4.781805 | 0.5689275 | 7.008547 | 38.0531 | 60.61947 | 1.327434
Ilmenite | 2020-10-08 | MFT | 34 | 2.383386 | 0 | 6.952958 | 33.02752 | 66.05505 | 0.9174312
Rutile | 2020-10-08 | MFT | 43 | 2.398419 | 0.5689275 | 0.05558895 | 42.73504 | 55.55556 | 1.709402
Non floating Cu | 2020-10-08 | MFT | 103 | 2.065419 | 37.34105 | 6.157774 | 41.02564 | 50.64103 | 8.333333
Chrysocolla | 2020-10-08 | MFT | 28 | 0.4974499 | 20.16426 | 0.118797 | 34.61538 | 63.46154 | 1.923077
Cu_Fe_Oxide | 2020-10-08 | MFT | 38 | 1.109696 | 10.61712 | 5.054575 | 44.82759 | 50 | 5.172414
CuFe_Silicate | 2020-10-08 | MFT | 36 | 0.430941 | 5.943659 | 0.9490454 | 40.90909 | 38.63636 | 20.45455
Other sulphides | 2020-10-08 | MFT | 16 | 0.7388862 | 0 | 0.1613938 | 75 | 7.142857 | 17.85714
Arsenopyrite | 2020-10-08 | MFT | 0 | 0 | 0 | 0 | 0 | 0 | 0
Galena | 2020-10-08 | MFT | 8 | 0.2696798 | 0 | 0.04571292 | 37.5 | 12.5 | 50
Millerite | 2020-10-08 | MFT | 0 | 0 | 0 | 0 | 0 | 0 | 0
Molybdenite | 2020-10-08 | MFT | 1 | 0.02505471 | 0 | 0.02494191 | 100 | 0 | 0
Monazite_Ce | 2020-10-08 | MFT | 6 | 0.4222858 | 0 | 0.05343871 | 94.44444 | 5.555556 | 0
Pentlandite | 2020-10-08 | MFT | 1 | 0.02186593 | 0 | 0.03730028 | 0 | 0 | 100
Siegenite | 2020-10-08 | MFT | 0 | 0 | 0 | 0 | 0 | 0 | 0
Sphalerite | 2020-10-08 | MFT | 0 | 0 | 0 | 0 | 0 | 0 | 0
vaesite | 2020-10-08 | MFT | 0 | 0 | 0 | 0 | 0 | 0 | 0
Pyrite | 2020-10-08 | MFT | 60 | 2.350724 | 0 | 6.396062 | 80.58252 | 15.53398 | 3.883495
Pyrrhotite | 2020-10-08 | MFT | 34 | 2.037039 | 0 | 7.399369 | 75.25773 | 24.74227 | 0
Sec. Cu Sulphides | 2020-10-08 | MFT | 9 | 0.2637122 | 16.2438 | 0.08428587 | 100 | 0 | 0
Bornite | 2020-10-08 | MFT | 3 | 0.07106427 | 3.829776 | 0.04501578 | 100 | 0 | 0
Chalcocite | 2020-10-08 | MFT | 3 | 0.1286901 | 8.985268 | 0.02536104 | 100 | 0 | 0
Covellite | 2020-10-08 | MFT | 3 | 0.06395784 | 3.42876 | 0.01390905 | 100 | 0 | 0
Silicate gangue | 2020-10-08 | MFT | 839 | 19.36711 | 0.6128632 | 23.55199 | 49.24392 | 41.94609 | 8.809993
Amphibole | 2020-10-08 | MFT | 0 | 0 | 0 | 0 | 0 | 0 | 0
Biotite | 2020-10-08 | MFT | 108 | 2.975315 | 0.09570511 | 5.598933 | 34.0708 | 57.52212 | 8.40708
Garnets | 2020-10-08 | MFT | 0 | 0 | 0 | 0 | 0 | 0 | 0
Kaolinite | 2020-10-08 | MFT | 25 | 0.3114984 | 0.09870408 | 0.004522418 | 11.53846 | 19.23077 | 69.23077
Muscovite | 2020-10-08 | MFT | 63 | 1.374547 | 0.08860587 | 0.1098325 | 66.35514 | 27.1028 | 6.542056
Orthoclase | 2020-10-08 | MFT | 0 | 0 | 0 | 0 | 0 | 0 | 0
Plagioclase | 2020-10-08 | MFT | 50 | 0.7698629 | 0.04080583 | 0.003797011 | 36.92308 | 47.69231 | 15.38462
Quartz | 2020-10-08 | MFT | 73 | 2.438507 | 0 | 0.01738506 | 71.78218 | 17.82178 | 10.39604
Silicate gangue_generic | 2020-10-08 | MFT | 520 | 11.49738 | 0.2890423 | 17.81752 | 47.93296 | 45.47486 | 6.592179
Chalcopyrite cl. | 2020-10-08 | MFT | 30 | 1.202489 | 40.0848 | 2.151088 | 85.71429 | 9.52381 | 4.761905
Accessory_phases | 2020-10-08 | MCOF | 53 | 1.052157 | 0.008268218 | 0.008600505 | 78.63248 | 18.80342 | 2.564103
Apatite | 2020-10-08 | MCOF | 53 | 1.052157 | 0.008268218 | 0.008600505 | 78.63248 | 18.80342 | 2.564103
Zircon | 2020-10-08 | MCOF | 0 | 0 | 0 | 0 | 0 | 0 | 0
Carbonate gangue | 2020-10-08 | MCOF | 3551 | 63.3706 | 1.042225 | 6.129623 | 91.3713 | 7.33317 | 1.295527
Ankerite | 2020-10-08 | MCOF | 143 | 1.541866 | 0.3426219 | 2.706273 | 43.60465 | 32.55814 | 23.83721
Calcite | 2020-10-08 | MCOF | 3346 | 60.72569 | 0.6996035 | 2.684697 | 93.58649 | 5.778512 | 0.6350013
Dolomite_ | 2020-10-08 | MCOF | 62 | 1.103041 | 0 | 0.738653 | 23.52941 | 65.44118 | 11.02941
Chalcopyrite | 2020-10-08 | MCOF | 22 | 1.454727 | 13.01377 | 3.602634 | 88.52459 | 3.278689 | 8.196721
Chalcopyrite <20 | 2020-10-08 | MCOF | 375 | 5.842758 | 48.31603 | 13.76068 | 88.16327 | 10 | 1.836735
Chalcopyrite >150 | 2020-10-08 | MCOF | 0 | 0 | 0 | 0 | 0 | 0 | 0
CPS floating Cu | 2020-10-08 | MCOF | 22 | 0.3220617 | 5.562366 | 0.2972576 | 48 | 48 | 4
Cuprite | 2020-10-08 | MCOF | 2 | 0.05207855 | 1.180259 | 0.02482235 | 0 | 100 | 0
Delafossite | 2020-10-08 | MCOF | 6 | 0.1077713 | 1.064231 | 0.2697495 | 85.71429 | 14.28571 | 0
Malachite | 2020-10-08 | MCOF | 14 | 0.1622119 | 3.317875 | 0.002685696 | 40 | 53.33333 | 6.666667
Fe_Ox | 2020-10-08 | MCOF | 237 | 5.45601 | 0.2203787 | 34.70086 | 47.40484 | 39.44637 | 13.14879
Fe_oxyhydroxides | 2020-10-08 | MCOF | 72 | 1.109871 | 0.01136123 | 4.74682 | 29.48718 | 41.02564 | 29.48718
Haematite | 2020-10-08 | MCOF | 10 | 0.1659114 | 0 | 0.7331054 | 54.54545 | 36.36364 | 9.090909
Magnesioferrite | 2020-10-08 | MCOF | 0 | 0 | 0 | 0 | 0 | 0 | 0
Magnetite | 2020-10-08 | MCOF | 71 | 1.260415 | 0.0900605 | 8.347132 | 45.34884 | 46.51163 | 8.139535
Tramp_Steel | 2020-10-08 | MCOF | 84 | 2.919814 | 0.118957 | 20.87381 | 60.52632 | 33.33333 | 6.140351
Fe_Ti_Ox | 2020-10-08 | MCOF | 87 | 3.132396 | 0 | 6.302197 | 86.49789 | 13.08017 | 0.4219409
Ilmenite | 2020-10-08 | MCOF | 42 | 1.557234 | 0 | 6.289572 | 91.22807 | 7.894737 | 0.877193
Rutile | 2020-10-08 | MCOF | 45 | 1.575163 | 0 | 0.01262534 | 82.11382 | 17.88618 | 0
Non floating Cu | 2020-10-08 | MCOF | 48 | 0.4955999 | 1.971226 | 1.857265 | 45.90164 | 36.06557 | 18.03279
Chrysocolla | 2020-10-08 | MCOF | 9 | 0.06573849 | 0.7227006 | 0.00692627 | 36.36364 | 54.54545 | 9.090909
Cu_Fe_Oxide | 2020-10-08 | MCOF | 15 | 0.2390491 | 0.5696575 | 1.468762 | 40 | 45 | 15
CuFe_Silicate | 2020-10-08 | MCOF | 21 | 0.1652 | 0.6012419 | 0.3742514 | 51.85185 | 22.22222 | 25.92593
Other sulphides | 2020-10-08 | MCOF | 36 | 0.8372409 | 0 | 0.1336736 | 48.07692 | 30.76923 | 21.15385
Arsenopyrite | 2020-10-08 | MCOF | 0 | 0 | 0 | 0 | 0 | 0 | 0
Galena | 2020-10-08 | MCOF | 12 | 0.252709 | 0 | 0.02216589 | 25 | 8.333333 | 66.66667
Millerite | 2020-10-08 | MCOF | 0 | 0 | 0 | 0 | 0 | 0 | 0
Molybdenite | 2020-10-08 | MCOF | 6 | 0.09391213 | 0 | 0.0318043 | 66.66667 | 0 | 33.33333
Monazite_Ce | 2020-10-08 | MCOF | 15 | 0.4103676 | 0 | 0 | 64.28571 | 35.71429 | 0
Pentlandite | 2020-10-08 | MCOF | 1 | 0.01365995 | 0 | 0.01655109 | 0 | 0 | 100
Siegenite | 2020-10-08 | MCOF | 1 | 0.05498128 | 0 | 0.05956968 | 0 | 100 | 0
Sphalerite | 2020-10-08 | MCOF | 1 | 0.01161095 | 0 | 0.003582642 | 0 | 100 | 0
vaesite | 2020-10-08 | MCOF | 0 | 0 | 0 | 0 | 0 | 0 | 0
Pyrite | 2020-10-08 | MCOF | 103 | 2.99409 | 0.05862046 | 11.20243 | 80 | 20 | 0
Pyrrhotite | 2020-10-08 | MCOF | 52 | 1.167612 | 0 | 5.585768 | 50.5618 | 47.19101 | 2.247191
Sec. Cu Sulphides | 2020-10-08 | MCOF | 77 | 1.649865 | 29.72857 | 0.3867874 | 44.33962 | 51.88679 | 3.773585
Bornite | 2020-10-08 | MCOF | 21 | 0.3107638 | 4.55786 | 0.2993076 | 33.33333 | 57.14286 | 9.52381
Chalcocite | 2020-10-08 | MCOF | 47 | 1.205917 | 23.3589 | 0.08747979 | 48 | 49.33333 | 2.666667
Covellite | 2020-10-08 | MCOF | 9 | 0.1331845 | 1.811804 | 0 | 40 | 60 | 0
Silicate gangue | 2020-10-08 | MCOF | 825 | 12.22488 | 0.07854715 | 16.03222 | 42.8479 | 44.59547 | 12.55663
Amphibole | 2020-10-08 | MCOF | 0 | 0 | 0 | 0 | 0 | 0 | 0
Biotite | 2020-10-08 | MCOF | 55 | 0.7073006 | 0 | 1.768623 | 18.60465 | 65.11628 | 16.27907
Garnets | 2020-10-08 | MCOF | 0 | 0 | 0 | 0 | 0 | 0 | 0
Kaolinite | 2020-10-08 | MCOF | 29 | 0.2245354 | 0 | 0 | 13.33333 | 23.33333 | 63.33333
Muscovite | 2020-10-08 | MCOF | 83 | 1.64517 | 0.05380146 | 0.1230171 | 50.73171 | 38.53659 | 10.73171
Orthoclase | 2020-10-08 | MCOF | 0 | 0 | 0 | 0 | 0 | 0 | 0
Plagioclase | 2020-10-08 | MCOF | 57 | 0.4957422 | 0.0127108 | 0.009243654 | 11.9403 | 40.29851 | 47.76119
Quartz | 2020-10-08 | MCOF | 96 | 2.073893 | 0 | 0.03524603 | 65.45455 | 27.63636 | 6.909091
Silicate gangue_generic | 2020-10-08 | MCOF | 505 | 7.078243 | 0.01203489 | 14.09609 | 39.68254 | 50.34014 | 9.977324
Chalcopyrite cl. | 2020-10-08 | MCOF | 397 | 7.297485 | 61.3298 | 17.36332 | 88.23529 | 8.660131 | 3.104575
Accessory_phases | 2020-10-08 | MCON | 15 | 0.1770269 | 0.00347622 | 0 | 82.35294 | 14.70588 | 2.941176
Apatite | 2020-10-08 | MCON | 15 | 0.1770269 | 0.00347622 | 0 | 82.35294 | 14.70588 | 2.941176
Zircon | 2020-10-08 | MCON | 0 | 0 | 0 | 0 | 0 | 0 | 0
Carbonate gangue | 2020-10-08 | MCON | 203 | 1.620248 | 0.0594899 | 0.1405342 | 80.77994 | 15.32033 | 3.899721
Ankerite | 2020-10-08 | MCON | 18 | 0.09861374 | 0.007507001 | 0.06675501 | 21.05263 | 73.68421 | 5.263158
Calcite | 2020-10-08 | MCON | 174 | 1.451196 | 0.04802915 | 0.05261075 | 85.84615 | 10.15385 | 4
Dolomite_ | 2020-10-08 | MCON | 11 | 0.07043839 | 0.003953748 | 0.02116847 | 46.66667 | 53.33333 | 0
Chalcopyrite | 2020-10-08 | MCON | 311 | 13.42096 | 16.45176 | 15.00034 | 89.04321 | 10.69959 | 0.2572016
Chalcopyrite <20 | 2020-10-08 | MCON | 3792 | 35.11956 | 41.02527 | 38.04369 | 88.06762 | 10.73324 | 1.199135
Chalcopyrite >150 | 2020-10-08 | MCON | 0 | 0 | 0 | 0 | 0 | 0 | 0
CPS floating Cu | 2020-10-08 | MCON | 226 | 2.0627 | 4.549423 | 1.216704 | 45.25547 | 36.13139 | 18.61314
Cuprite | 2020-10-08 | MCON | 9 | 0.09045772 | 0.276184 | 0.01558573 | 0 | 33.33333 | 66.66667
Delafossite | 2020-10-08 | MCON | 110 | 1.051847 | 1.702173 | 1.169836 | 44.91525 | 24.57627 | 30.50847
Malachite | 2020-10-08 | MCON | 107 | 0.9203949 | 2.571066 | 0.03128239 | 48.29932 | 45.57823 | 6.122449
Fe_Ox | 2020-10-08 | MCON | 88 | 1.233042 | 0.008314917 | 3.68202 | 41.2844 | 46.78899 | 11.92661
Fe_oxyhydroxides | 2020-10-08 | MCON | 11 | 0.09886089 | 0.001869577 | 0.1852228 | 50 | 41.66667 | 8.333333
Haematite | 2020-10-08 | MCON | 1 | 0.008732712 | 0 | 0.01766284 | 100 | 0 | 0
Magnesioferrite | 2020-10-08 | MCON | 0 | 0 | 0 | 0 | 0 | 0 | 0
Magnetite | 2020-10-08 | MCON | 38 | 0.3988213 | 0.006445341 | 1.117579 | 27.65957 | 53.19149 | 19.14894
Tramp_Steel | 2020-10-08 | MCON | 38 | 0.7266276 | 0 | 2.361556 | 51.02041 | 42.85714 | 6.122449
Fe_Ti_Ox | 2020-10-08 | MCON | 6 | 0.08254884 | 0.00109736 | 0.02979487 | 100 | 0 | 0
Ilmenite | 2020-10-08 | MCON | 2 | 0.01581774 | 0 | 0.02979487 | 100 | 0 | 0
Rutile | 2020-10-08 | MCON | 4 | 0.0667311 | 0.00109736 | 0 | 100 | 0 | 0
Non floating Cu | 2020-10-08 | MCON | 105 | 0.6676406 | 0.407957 | 1.29982 | 41.08527 | 40.31008 | 18.60465
Chrysocolla | 2020-10-08 | MCON | 16 | 0.06574249 | 0.1097674 | 0.005273662 | 21.05263 | 57.89474 | 21.05263
Cu_Fe_Oxide | 2020-10-08 | MCON | 48 | 0.4290563 | 0.1854577 | 1.142303 | 33.87097 | 45.16129 | 20.96774
CuFe_Silicate | 2020-10-08 | MCON | 39 | 0.1629557 | 0.1031945 | 0.146219 | 60.86957 | 28.26087 | 10.86957
Other sulphides | 2020-10-08 | MCON | 79 | 0.8635005 | 0.2921167 | 0.3492775 | 71.2766 | 18.08511 | 10.6383
Arsenopyrite | 2020-10-08 | MCON | 0 | 0 | 0 | 0 | 0 | 0 | 0
Galena | 2020-10-08 | MCON | 9 | 0.1097356 | 0.02808186 | 0.05289816 | 66.66667 | 22.22222 | 11.11111
Millerite | 2020-10-08 | MCON | 4 | 0.07963245 | 0.01057839 | 0.002905989 | 100 | 0 | 0
Molybdenite | 2020-10-08 | MCON | 59 | 0.5618594 | 0.2501354 | 0.2593874 | 61.29032 | 24.19355 | 14.51613
Monazite_Ce | 2020-10-08 | MCON | 2 | 0.01697112 | 0.003321072 | 0 | 100 | 0 | 0
Pentlandite | 2020-10-08 | MCON | 2 | 0.03163549 | 0 | 0.02547793 | 100 | 0 | 0
Siegenite | 2020-10-08 | MCON | 3 | 0.06366641 | 0 | 0.008608067 | 100 | 0 | 0
Sphalerite | 2020-10-08 | MCON | 0 | 0 | 0 | 0 | 0 | 0 | 0
vaesite | 2020-10-08 | MCON | 0 | 0 | 0 | 0 | 0 | 0 | 0
Pyrite | 2020-10-08 | MCON | 955 | 17.36828 | 0.1131846 | 29.52711 | 79.99049 | 19.43916 | 0.5703422
Pyrrhotite | 2020-10-08 | MCON | 266 | 3.638394 | 0.04806602 | 7.816195 | 71.81628 | 24.42589 | 3.757829
Sec. Cu Sulphides | 2020-10-08 | MCON | 1190 | 15.0126 | 37.00369 | 2.105916 | 70.45593 | 24.43769 | 5.106383
Bornite | 2020-10-08 | MCON | 225 | 2.004899 | 3.93622 | 0.9297137 | 49.1453 | 34.61538 | 16.23932
Chalcocite | 2020-10-08 | MCON | 894 | 12.39081 | 31.90291 | 1.161815 | 75.50714 | 21.86326 | 2.629602
Covellite | 2020-10-08 | MCON | 71 | 0.616892 | 1.164563 | 0.01438717 | 48.75 | 37.5 | 13.75
Silicate gangue | 2020-10-08 | MCON | 1274 | 8.733503 | 0.03615194 | 0.7885923 | 56.95876 | 37.57732 | 5.463918
Amphibole | 2020-10-08 | MCON | 0 | 0 | 0 | 0 | 0 | 0 | 0
Biotite | 2020-10-08 | MCON | 4 | 0.023809 | 0 | 0.0254136 | 0 | 80 | 20
Garnets | 2020-10-08 | MCON | 3 | 0.01398882 | 0 | 0.003997369 | 66.66667 | 33.33333 | 0
Kaolinite | 2020-10-08 | MCON | 41 | 0.1776695 | 0.005129729 | 0.0003772914 | 21.95122 | 43.90244 | 34.14634
Muscovite | 2020-10-08 | MCON | 153 | 1.022222 | 0.009506203 | 0.03055757 | 60.90909 | 35.90909 | 3.181818
Orthoclase | 2020-10-08 | MCON | 0 | 0 | 0 | 0 | 0 | 0 | 0
Plagioclase | 2020-10-08 | MCON | 127 | 0.6597317 | 0.01098807 | 0.004459858 | 35.06494 | 48.05195 | 16.88312
Quartz | 2020-10-08 | MCON | 414 | 3.314064 | 0.002700553 | 0.01981154 | 66.66667 | 31.62055 | 1.71278
Silicate gangue_generic | 2020-10-08 | MCON | 532 | 3.522018 | 0.007827381 | 0.7039751 | 52.77045 | 41.29288 | 5.936675
Chalcopyrite cl. | 2020-10-08 | MCON | 4103 | 48.54052 | 57.47703 | 53.04403 | 88.33736 | 10.72394 | 0.9387
Accessory_phases | 2020-10-12 | MClnrT | 64 | 0.6133198 | 0.02474032 | 0.001283787 | 78.64078 | 15.53398 | 5.825243
Apatite | 2020-10-12 | MClnrT | 64 | 0.6133198 | 0.02474032 | 0.001283787 | 78.64078 | 15.53398 | 5.825243
Zircon | 2020-10-12 | MClnrT | 0 | 0 | 0 | 0 | 0 | 0 | 0
Carbonate gangue | 2020-10-12 | MClnrT | 2297 | 23.12066 | 0.7118843 | 1.626815 | 84.85051 | 13.61 | 1.539491
Ankerite | 2020-10-12 | MClnrT | 212 | 1.442379 | 0.274902 | 1.003483 | 46.91358 | 37.44856 | 15.63786
Calcite | 2020-10-12 | MClnrT | 2010 | 21.0392 | 0.4369823 | 0.4076194 | 88.64078 | 10.7767 | 0.5825243
Dolomite_ | 2020-10-12 | MClnrT | 75 | 0.639079 | 0 | 0.215712 | 31.09244 | 63.02521 | 5.882353
Chalcopyrite | 2020-10-12 | MClnrT | 99 | 5.937376 | 20.96645 | 6.534411 | 82.97872 | 15.82447 | 1.196809
Chalcopyrite <20 | 2020-10-12 | MClnrT | 1252 | 12.11162 | 38.11279 | 12.49462 | 80.9648 | 15.90613 | 3.129074
Chalcopyrite >150 | 2020-10-12 | MClnrT | 2 | 0.5132041 | 1.846718 | 0.5743971 | 100 | 0 | 0
CPS floating Cu | 2020-10-12 | MClnrT | 165 | 2.020556 | 14.44602 | 1.05883 | 26.49573 | 50.8547 | 22.64957
Cuprite | 2020-10-12 | MClnrT | 8 | 0.1264402 | 1.083775 | 0.0249047 | 0 | 27.27273 | 72.72727
Delafossite | 2020-10-12 | MClnrT | 84 | 0.9990473 | 5.308036 | 1.020886 | 27.55102 | 39.79592 | 32.65306
Malachite | 2020-10-12 | MClnrT | 73 | 0.8950686 | 8.054206 | 0.01303927 | 28 | 61.6 | 10.4
Fe_Ox | 2020-10-12 | MClnrT | 435 | 7.144343 | 0.0442843 | 20.76374 | 34.42623 | 52.09472 | 13.47905
Fe_oxyhydroxides | 2020-10-12 | MClnrT | 60 | 0.58415 | 0.006763881 | 1.085141 | 32.25806 | 46.77419 | 20.96774
Haematite | 2020-10-12 | MClnrT | 20 | 0.2097287 | 0 | 0.4117263 | 33.33333 | 52.38095 | 14.28571
Magnesioferrite | 2020-10-12 | MClnrT | 0 | 0 | 0 | 0 | 0 | 0 | 0
Magnetite | 2020-10-12 | MClnrT | 179 | 2.076748 | 0.02731714 | 5.717127 | 30.84112 | 50.46729 | 18.69159
Tramp_Steel | 2020-10-12 | MClnrT | 176 | 4.273717 | 0.01020328 | 13.54975 | 38.09524 | 54.7619 | 7.142857
Fe_Ti_Ox | 2020-10-12 | MClnrT | 123 | 2.091634 | 0.01044465 | 0.8451276 | 68.72428 | 30.04115 | 1.234568
Ilmenite | 2020-10-12 | MClnrT | 32 | 0.4974697 | 0.01044465 | 0.8346673 | 69.09091 | 30.90909 | 0
Rutile | 2020-10-12 | MClnrT | 91 | 1.594164 | 0 | 0.0104603 | 68.61702 | 29.78723 | 1.595745
Non floating Cu | 2020-10-12 | MClnrT | 253 | 1.688665 | 2.911784 | 2.757286 | 38.65815 | 41.53355 | 19.80831
Chrysocolla | 2020-10-12 | MClnrT | 33 | 0.1385001 | 0.4795406 | 0.01144496 | 42.85714 | 42.85714 | 14.28571
Cu_Fe_Oxide | 2020-10-12 | MClnrT | 73 | 0.8389148 | 1.209566 | 2.15609 | 32.07547 | 43.39623 | 24.5283
CuFe_Silicate | 2020-10-12 | MClnrT | 140 | 0.6603722 | 1.119782 | 0.5697919 | 42.33129 | 39.8773 | 17.79141
Other sulphides | 2020-10-12 | MClnrT | 148 | 1.732815 | 0.3037811 | 0.8410108 | 55.48387 | 28.3871 | 16.12903
Arsenopyrite | 2020-10-12 | MClnrT | 1 | 0.011683 | 0 | 0.02133444 | 100 | 0 | 0
Galena | 2020-10-12 | MClnrT | 43 | 0.5996017 | 0.06887008 | 0.1852905 | 41.86047 | 34.88372 | 23.25581
Millerite | 2020-10-12 | MClnrT | 4 | 0.04047594 | 0 | 0.002752203 | 100 | 0 | 0
Molybdenite | 2020-10-12 | MClnrT | 77 | 0.7980243 | 0.234911 | 0.5010923 | 59.74026 | 31.16883 | 9.090909
Monazite_Ce | 2020-10-12 | MClnrT | 6 | 0.1261576 | 0 | 0.004994199 | 46.15385 | 23.07692 | 30.76923
Pentlandite | 2020-10-12 | MClnrT | 10 | 0.09044903 | 0 | 0.1069822 | 50 | 20 | 30
Siegenite | 2020-10-12 | MClnrT | 5 | 0.04550717 | 0 | 0.0137073 | 80 | 0 | 20
Sphalerite | 2020-10-12 | MClnrT | 0 | 0 | 0 | 0 | 0 | 0 | 0
vaesite | 2020-10-12 | MClnrT | 1 | 0.009044903 | 0 | 0.002340067 | 100 | 0 | 0
Pyrite | 2020-10-12 | MClnrT | 860 | 14.22701 | 0.08986681 | 23.48379 | 71.06835 | 27.20637 | 1.725282
Pyrrhotite | 2020-10-12 | MClnrT | 681 | 10.82385 | 0.06322794 | 23.09665 | 58.74799 | 39.24559 | 2.006421
Sec. Cu Sulphides | 2020-10-12 | MClnrT | 208 | 2.895142 | 20.31482 | 0.4577949 | 55.12367 | 33.92226 | 10.95406
Bornite | 2020-10-12 | MClnrT | 61 | 0.6859052 | 3.906224 | 0.2950467 | 57.14286 | 22.85714 | 20
Chalcocite | 2020-10-12 | MClnrT | 117 | 1.927036 | 14.83119 | 0.1393715 | 54.14365 | 39.22652 | 6.629834
Covellite | 2020-10-12 | MClnrT | 30 | 0.282201 | 1.577409 | 0.02337684 | 56.25 | 28.125 | 15.625
Silicate gangue | 2020-10-12 | MClnrT | 1973 | 15.07981 | 0.1531932 | 5.46424 | 51.05042 | 40.54622 | 8.403361
Amphibole | 2020-10-12 | MClnrT | 0 | 0 | 0 | 0 | 0 | 0 | 0
Biotite | 2020-10-12 | MClnrT | 140 | 1.257976 | 0.003544156 | 1.27998 | 18.18182 | 70.56277 | 11.25541
Garnets | 2020-10-12 | MClnrT | 2 | 0.01066545 | 0 | 0.000230068 | 50 | 0 | 50
Kaolinite | 2020-10-12 | MClnrT | 54 | 0.2775278 | 0.03344137 | 0.003485445 | 28.57143 | 41.07143 | 30.35714
Muscovite | 2020-10-12 | MClnrT | 551 | 5.069442 | 0.03728598 | 0.1319357 | 65.72327 | 32.38994 | 1.886792
Orthoclase | 2020-10-12 | MClnrT | 0 | 0 | 0 | 0 | 0 | 0 | 0
Plagioclase | 2020-10-12 | MClnrT | 75 | 0.4213418 | 0.0165098 | 0.005366623 | 31.39535 | 47.67442 | 20.93023
Quartz | 2020-10-12 | MClnrT | 170 | 1.11356 | 0.002762017 | 0.009874068 | 63.67713 | 25.11211 | 11.21076
Silicate gangue_generic | 2020-10-12 | MClnrT | 981 | 6.929301 | 0.05964987 | 4.033368 | 46.24233 | 43.40491 | 10.35276
Chalcopyrite cl. | 2020-10-12 | MClnrT | 1353 | 18.5622 | 60.92596 | 19.60343 | 82.13526 | 15.44024 | 2.4245
Accessory_phases | 2020-10-12 | MRoT | 53 | 0.8320178 | 0 | 0.005517166 | 79.27928 | 20.72072 | 0
Apatite | 2020-10-12 | MRoT | 53 | 0.8320178 | 0 | 0.005517166 | 79.27928 | 20.72072 | 0
Zircon | 2020-10-12 | MRoT | 0 | 0 | 0 | 0 | 0 | 0 | 0
Carbonate gangue | 2020-10-12 | MRoT | 3734 | 55.42872 | 1.265656 | 3.214816 | 88.48929 | 11.03352 | 0.4771881
Ankerite | 2020-10-12 | MRoT | 135 | 1.15815 | 0.2454493 | 1.409383 | 45.16129 | 36.12903 | 18.70968
Calcite | 2020-10-12 | MRoT | 3534 | 53.54721 | 1.020207 | 1.392116 | 90.18007 | 9.72389 | 0.09603842
Dolomite_ | 2020-10-12 | MRoT | 65 | 0.7233545 | 0 | 0.4133175 | 19.62617 | 76.63551 | 3.738318
Chalcopyrite | 2020-10-12 | MRoT | 23 | 1.451074 | 13.36964 | 2.841517 | 97.26027 | 2.739726 | 0
Chalcopyrite <20 | 2020-10-12 | MRoT | 338 | 4.283649 | 35.16047 | 7.76867 | 83.29466 | 14.84919 | 1.856148
Chalcopyrite >150 | 2020-10-12 | MRoT | 1 | 0.2981658 | 2.734456 | 0.5814373 | 100 | 0 | 0
CPS floating Cu | 2020-10-12 | MRoT | 57 | 0.8187344 | 15.31538 | 0.5734235 | 25.64103 | 48.71795 | 25.64103
Cuprite | 2020-10-12 | MRoT | 2 | 0.04340839 | 0.9657232 | 0.01841897 | 0 | 0 | 100
Delafossite | 2020-10-12 | MRoT | 22 | 0.3336516 | 4.824481 | 0.5477834 | 19.23077 | 42.30769 | 38.46154
Malachite | 2020-10-12 | MRoT | 33 | 0.4416744 | 9.525181 | 0.007221091 | 30.61224 | 55.10204 | 14.28571
Fe_Ox | 2020-10-12 | MRoT | 307 | 6.297181 | 0.3241167 | 32.25916 | 45.57641 | 42.35925 | 12.06434
Fe_oxyhydroxides | 2020-10-12 | MRoT | 48 | 0.5811506 | 0.01501682 | 1.887725 | 38.77551 | 36.73469 | 24.4898
Haematite | 2020-10-12 | MRoT | 13 | 0.1634338 | 0 | 0.5849549 | 30.76923 | 30.76923 | 38.46154
Magnesioferrite | 2020-10-12 | MRoT | 0 | 0 | 0 | 0 | 0 | 0 | 0
Magnetite | 2020-10-12 | MRoT | 96 | 1.453707 | 0.1273034 | 7.313259 | 34.45378 | 51.2605 | 14.28571
Tramp_Steel | 2020-10-12 | MRoT | 150 | 4.09889 | 0.1817964 | 22.47322 | 55.20833 | 39.0625 | 5.729167
Fe_Ti_Ox | 2020-10-12 | MRoT | 133 | 2.632256 | 0.09284862 | 1.383782 | 58.19672 | 39.7541 | 2.04918
Ilmenite | 2020-10-12 | MRoT | 25 | 0.4440465 | 0.01443056 | 1.359347 | 74.35897 | 25.64103 | 0
Rutile | 2020-10-12 | MRoT | 108 | 2.18821 | 0.07841806 | 0.02443567 | 55.12195 | 42.43902 | 2.439024
Non floating Cu | 2020-10-12 | MRoT | 156 | 1.508619 | 6.030377 | 5.053077 | 40.29126 | 46.1165 | 13.59223
Chrysocolla | 2020-10-12 | MRoT | 14 | 0.07471936 | 0.6567651 | 0.008055664 | 53.33333 | 33.33333 | 13.33333
Cu_Fe_Oxide | 2020-10-12 | MRoT | 66 | 0.8966323 | 2.921246 | 4.136832 | 41.11111 | 50 | 8.888889
CuFe_Silicate | 2020-10-12 | MRoT | 69 | 0.4589903 | 2.149649 | 0.8449919 | 35.55556 | 47.77778 | 16.66667
Other sulphides | 2020-10-12 | MRoT | 80 | 1.26762 | 0.1392249 | 0.6862986 | 44.70588 | 34.11765 | 21.17647
Arsenopyrite | 2020-10-12 | MRoT | 0 | 0 | 0 | 0 | 0 | 0 | 0
Galena | 2020-10-12 | MRoT | 40 | 0.7021248 | 0 | 0.259883 | 35 | 30 | 35
Millerite | 2020-10-12 | MRoT | 0 | 0 | 0 | 0 | 0 | 0 | 0
Molybdenite | 2020-10-12 | MRoT | 26 | 0.3522484 | 0.1392249 | 0.3331357 | 48.14815 | 37.03704 | 14.81481
Monazite_Ce | 2020-10-12 | MRoT | 9 | 0.1221602 | 0 | 0 | 80 | 20 | 0
Pentlandite | 2020-10-12 | MRoT | 4 | 0.06831484 | 0 | 0.09208322 | 16.66667 | 83.33333 | 0
Siegenite | 2020-10-12 | MRoT | 0 | 0 | 0 | 0 | 0 | 0 | 0
Sphalerite | 2020-10-12 | MRoT | 0 | 0 | 0 | 0 | 0 | 0 | 0
vaesite | 2020-10-12 | MRoT | 1 | 0.02277161 | 0 | 0.001196721 | 100 | 0 | 0
Pyrite | 2020-10-12 | MRoT | 343 | 7.261085 | 0.08977195 | 20.99592 | 68.90344 | 29.4599 | 1.636661
Pyrrhotite | 2020-10-12 | MRoT | 184 | 4.035059 | 0 | 15.198 | 64.49864 | 33.06233 | 2.439024
Sec. Cu Sulphides | 2020-10-12 | MRoT | 81 | 1.365656 | 25.35225 | 0.2609062 | 46.22642 | 39.62264 | 14.15094
Bornite | 2020-10-12 | MRoT | 17 | 0.2096886 | 3.221487 | 0.155497 | 41.17647 | 29.41176 | 29.41176
Chalcocite | 2020-10-12 | MRoT | 50 | 0.9783492 | 19.61725 | 0.08687177 | 49.31507 | 46.57534 | 4.109589
Covellite | 2020-10-12 | MRoT | 14 | 0.1776186 | 2.513511 | 0.01853746 | 37.5 | 18.75 | 43.75
Silicate gangue | 2020-10-12 | MRoT | 1281 | 12.52017 | 0.1257981 | 9.17747 | 52.33298 | 41.1983 | 6.468717
Amphibole | 2020-10-12 | MRoT | 0 | 0 | 0 | 0 | 0 | 0 | 0
Biotite | 2020-10-12 | MRoT | 133 | 1.412172 | 0 | 2.411643 | 17.96117 | 71.84466 | 10.19417
Garnets | 2020-10-12 | MRoT | 3 | 0.02013865 | 0 | 0 | 33.33333 | 66.66667 | 0
Kaolinite | 2020-10-12 | MRoT | 35 | 0.2433005 | 0 | 0.001457118 | 23.07692 | 58.97436 | 17.94872
Muscovite | 2020-10-12 | MRoT | 282 | 3.070325 | 0.02187312 | 0.1253263 | 74.94553 | 23.09368 | 1.960784
Orthoclase | 2020-10-12 | MRoT | 0 | 0 | 0 | 0 | 0 | 0 | 0
Plagioclase | 2020-10-12 | MRoT | 65 | 0.4502138 | 0.02921845 | 0.009109024 | 35.61644 | 50.68493 | 13.69863
Quartz | 2020-10-12 | MRoT | 126 | 1.156608 | 0.003664761 | 0.01839 | 77.17391 | 15.21739 | 7.608696
Silicate gangue_generic | 2020-10-12 | MRoT | 637 | 6.167407 | 0.07104173 | 6.611544 | 46.42082 | 46.96312 | 6.616052
Chalcopyrite cl. | 2020-10-12 | MRoT | 362 | 6.032888 | 51.26457 | 11.19162 | 87.47941 | 11.20264 | 1.317957
Accessory_phases | 2020-10-12 | MFT | 53 | 0.8044548 | 0 | 0.01785801 | 85.43689 | 14.56311 | 0
Apatite | 2020-10-12 | MFT | 53 | 0.8044548 | 0 | 0.01785801 | 85.43689 | 14.56311 | 0
Zircon | 2020-10-12 | MFT | 0 | 0 | 0 | 0 | 0 | 0 | 0
Carbonate gangue | 2020-10-12 | MFT | 4021 | 60.84538 | 2.288507 | 4.080266 | 86.7764 | 12.37296 | 0.8506407
Ankerite | 2020-10-12 | MFT | 131 | 1.25347 | 0.2693643 | 2.027303 | 32.29814 | 46.58385 | 21.11801
Calcite | 2020-10-12 | MFT | 3816 | 58.78185 | 2.019143 | 1.438958 | 88.53692 | 11.17821 | 0.2848678
Dolomite_ | 2020-10-12 | MFT | 74 | 0.8100653 | 0 | 0.6140055 | 28.69565 | 55.65217 | 15.65217
Chalcopyrite | 2020-10-12 | MFT | 3 | 0.1449838 | 4.680196 | 0.404466 | 0 | 100 | 0
Chalcopyrite <20 | 2020-10-12 | MFT | 92 | 1.118446 | 34.38145 | 2.653316 | 80.55556 | 15.74074 | 3.703704
Chalcopyrite >150 | 2020-10-12 | MFT | 1 | 0.3313915 | 11.86031 | 0.8825755 | 100 | 0 | 0
CPS floating Cu | 2020-10-12 | MFT | 10 | 0.1630264 | 11.07635 | 0.2235573 | 30.76923 | 46.15385 | 23.07692
Cuprite | 2020-10-12 | MFT | 1 | 0.04523019 | 4.382293 | 0 | 0 | 100 | 0
Delafossite | 2020-10-12 | MFT | 6 | 0.08022798 | 3.6705 | 0.2235573 | 50 | 16.66667 | 33.33333
Malachite | 2020-10-12 | MFT | 3 | 0.03756825 | 3.023555 | 0 | 25 | 50 | 25
Fe_Ox | 2020-10-12 | MFT | 340 | 7.299486 | 1.385056 | 50.80749 | 41.87192 | 44.82759 | 13.30049
Fe_oxyhydroxides | 2020-10-12 | MFT | 59 | 0.7661945 | 0.1651994 | 3.546556 | 38.70968 | 40.32258 | 20.96774
Haematite | 2020-10-12 | MFT | 11 | 0.144094 | 0.007615133 | 0.7054934 | 27.27273 | 36.36364 | 36.36364
Magnesioferrite | 2020-10-12 | MFT | 0 | 0 | 0 | 0 | 0 | 0 | 0
Magnetite | 2020-10-12 | MFT | 95 | 1.361973 | 0.7917264 | 9.453639 | 37.38318 | 41.1215 | 21.49533
Tramp_Steel | 2020-10-12 | MFT | 175 | 5.027225 | 0.4205155 | 37.1018 | 45.57522 | 48.23009 | 6.19469
Fe_Ti_Ox | 2020-10-12 | MFT | 148 | 3.447875 | 0.6639156 | 2.916647 | 59.15033 | 38.88889 | 1.960784
Ilmenite | 2020-10-12 | MFT | 29 | 0.7118194 | 0 | 2.882372 | 51.66667 | 45 | 3.333333
Rutile | 2020-10-12 | MFT | 119 | 2.736056 | 0.6639156 | 0.03427503 | 60.97561 | 37.39837 | 1.626016
Non floating Cu | 2020-10-12 | MFT | 127 | 1.343065 | 23.11777 | 5.701158 | 37.36264 | 53.84615 | 8.791209
Chrysocolla | 2020-10-12 | MFT | 13 | 0.1297587 | 6.384481 | 0.01435184 | 36 | 60 | 4
Cu_Fe_Oxide | 2020-10-12 | MFT | 45 | 0.7162683 | 7.05844 | 4.624447 | 17.3913 | 78.26087 | 4.347826
CuFe_Silicate | 2020-10-12 | MFT | 58 | 0.3932308 | 6.601739 | 0.9800556 | 54.05405 | 32.43243 | 13.51351
Other sulphides | 2020-10-12 | MFT | 69 | 1.192668 | 0.05139017 | 0.440661 | 45.83333 | 40.27778 | 13.88889
Arsenopyrite | 2020-10-12 | MFT | 0 | 0 | 0 | 0 | 0 | 0 | 0
Galena | 2020-10-12 | MFT | 48 | 0.8779106 | 0.05139017 | 0.2096131 | 29.16667 | 52.08333 | 18.75
Millerite | 2020-10-12 | MFT | 1 | 0.01327247 | 0 | 0 | 100 | 0 | 0
Molybdenite | 2020-10-12 | MFT | 12 | 0.1631253 | 0 | 0.1902457 | 75 | 16.66667 | 8.333333
Monazite_Ce | 2020-10-12 | MFT | 6 | 0.1145584 | 0 | 0 | 77.77778 | 22.22222 | 0
Pentlandite | 2020-10-12 | MFT | 1 | 0.01186366 | 0 | 0.02805825 | 100 | 0 | 0
Siegenite | 2020-10-12 | MFT | 1 | 0.0119378 | 0 | 0.01274397 | 100 | 0 | 0
Sphalerite | 2020-10-12 | MFT | 0 | 0 | 0 | 0 | 0 | 0 | 0
vaesite | 2020-10-12 | MFT | 0 | 0 | 0 | 0 | 0 | 0 | 0
Pyrite | 2020-10-12 | MFT | 151 | 3.03376 | 0.2148728 | 11.50218 | 67.7551 | 30.20408 | 2.040816
Pyrrhotite | 2020-10-12 | MFT | 35 | 0.8203719 | 0 | 4.138584 | 55.55556 | 40.27778 | 4.166667
Sec. Cu Sulphides | 2020-10-12 | MFT | 9 | 0.1441929 | 9.4222 | 0.0233275 | 36.36364 | 54.54545 | 9.090909
Bornite | 2020-10-12 | MFT | 2 | 0.02570459 | 1.332409 | 0.0233275 | 100 | 0 | 0
Chalcocite | 2020-10-12 | MFT | 4 | 0.08378708 | 6.095279 | 0 | 16.66667 | 83.33333 | 0
Covellite | 2020-10-12 | MFT | 3 | 0.0347012 | 1.994513 | 0 | 33.33333 | 33.33333 | 33.33333
Silicate gangue | 2020-10-12 | MFT | 1751 | 19.31089 | 0.8579854 | 16.20792 | 56.31033 | 37.46872 | 6.220951
Amphibole | 2020-10-12 | MFT | 0 | 0 | 0 | 0 | 0 | 0 | 0
Biotite | 2020-10-12 | MFT | 139 | 1.585726 | 0.08579702 | 3.662633 | 17.56757 | 73.42342 | 9.009009
Garnets | 2020-10-12 | MFT | 0 | 0 | 0 | 0 | 0 | 0 | 0
Kaolinite | 2020-10-12 | MFT | 64 | 0.4225192 | 0.1089563 | 0.003628168 | 24.61538 | 38.46154 | 36.92308
Muscovite | 2020-10-12 | MFT | 490 | 5.715317 | 0.2768309 | 0.2555418 | 75.73171 | 22.43902 | 1.829268
Orthoclase | 2020-10-12 | MFT | 0 | 0 | 0 | 0 | 0 | 0 | 0
Plagioclase | 2020-10-12 | MFT | 66 | 0.4691088 | 0.04980967 | 0.003234396 | 28.76712 | 53.42466 | 17.80822
Quartz | 2020-10-12 | MFT | 155 | 2.371001 | 0.02731487 | 0.02712325 | 74.58564 | 19.06077 | 6.353591
Silicate gangue_generic | 2020-10-12 | MFT | 837 | 8.747223 | 0.3092766 | 12.25576 | 48.44622 | 45.25896 | 6.294821
Chalcopyrite cl. | 2020-10-12 | MFT | 96 | 1.594822 | 50.92195 | 3.940357 | 77.27273 | 20.12987 | 2.597403
Accessory_phases | 2020-10-12 | MRoST | 31 | 0.4897926 | 0 | 0 | 69.69697 | 30.30303 | 0
Apatite | 2020-10-12 | MRoST | 31 | 0.4897926 | 0 | 0 | 69.69697 | 30.30303 | 0
Zircon | 2020-10-12 | MRoST | 0 | 0 | 0 | 0 | 0 | 0 | 0
Carbonate gangue | 2020-10-12 | MRoST | 3195 | 45.46504 | 1.329064 | 4.136786 | 84.98731 | 13.61714 | 1.395546
Ankerite | 2020-10-12 | MRoST | 212 | 1.930778 | 0.3121208 | 2.282921 | 36.01533 | 47.89272 | 16.09195
Calcite | 2020-10-12 | MRoST | 2892 | 42.57715 | 0.9133761 | 1.34939 | 88.10164 | 11.24066 | 0.6576981
Dolomite_ | 2020-10-12 | MRoST | 91 | 0.9571105 | 0.1035674 | 0.5044749 | 28.67133 | 62.23776 | 9.090909
Chalcopyrite | 2020-10-12 | MRoST | 16 | 0.9544802 | 10.88972 | 1.801044 | 63.91753 | 36.08247 | 0
Chalcopyrite <20 | 2020-10-12 | MRoST | 290 | 3.375121 | 36.37278 | 5.834508 | 78.7172 | 13.99417 | 7.28863
Chalcopyrite >150 | 2020-10-12 | MRoST | 0 | 0 | 0 | 0 | 0 | 0 | 0
CPS floating Cu | 2020-10-12 | MRoST | 22 | 0.3057916 | 7.4205 | 0.2613215 | 58.62069 | 31.03448 | 10.34483
Cuprite | 2020-10-12 | MRoST | 1 | 0.01432554 | 0.4214063 | 0.005960153 | 0 | 100 | 0
Delafossite | 2020-10-12 | MRoST | 11 | 0.1397562 | 2.466414 | 0.2532273 | 54.54545 | 18.18182 | 27.27273
Malachite | 2020-10-12 | MRoST | 10 | 0.1517098 | 4.532679 | 0.002134043 | 64.70588 | 35.29412 | 0
Fe_Ox | 2020-10-12 | MRoST | 313 | 6.72819 | 0.4837801 | 34.14834 | 42.15938 | 43.18766 | 14.65296
Fe_oxyhydroxides | 2020-10-12 | MRoST | 46 | 0.5518856 | 0.0627787 | 1.776493 | 29.78723 | 36.17021 | 34.04255
Haematite | 2020-10-12 | MRoST | 16 | 0.1991485 | 0 | 0.7029664 | 37.5 | 31.25 | 31.25
Magnesioferrite | 2020-10-12 | MRoST | 0 | 0 | 0 | 0 | 0 | 0 | 0
Magnetite | 2020-10-12 | MRoST | 89 | 1.221546 | 0.1790385 | 6.094305 | 33.66337 | 50.49505 | 15.84158
Tramp_Steel | 2020-10-12 | MRoST | 162 | 4.75561 | 0.2419629 | 25.57457 | 48.88889 | 42.22222 | 8.888889
Fe_Ti_Ox | 2020-10-12 | MRoST | 129 | 2.797708 | 0.04949483 | 1.715081 | 68.58238 | 29.11877 | 2.298851
Ilmenite | 2020-10-12 | MRoST | 26 | 0.5861729 | 0 | 1.684079 | 78.84615 | 21.15385 | 0
Rutile | 2020-10-12 | MRoST | 102 | 2.166444 | 0.04949483 | 0.02239308 | 65.36585 | 31.70732 | 2.926829
Non floating Cu | 2020-10-12 | MRoST | 192 | 1.767091 | 11.94899 | 5.043402 | 39.76834 | 49.03475 | 11.19691
Chrysocolla | 2020-10-12 | MRoST | 34 | 0.3156316 | 5.033075 | 0.02765788 | 37.5 | 54.6875 | 7.8125
Cu_Fe_Oxide | 2020-10-12 | MRoST | 70 | 0.9074408 | 3.492331 | 4.125814 | 35.86957 | 52.17391 | 11.95652
CuFe_Silicate | 2020-10-12 | MRoST | 82 | 0.4594741 | 2.500699 | 0.8277395 | 43.95604 | 41.75824 | 14.28571
Other sulphides | 2020-10-12 | MRoST | 85 | 1.476235 | 0.02641273 | 0.4381003 | 45.91837 | 36.73469 | 17.34694
Arsenopyrite | 2020-10-12 | MRoST | 0 | 0 | 0 | 0 | 0 | 0 | 0
Galena | 2020-10-12 | MRoST | 49 | 0.8515477 | 0 | 0.2257939 | 42.85714 | 26.53061 | 30.61224
Millerite | 2020-10-12 | MRoST | 0 | 0 | 0 | 0 | 0 | 0 | 0
Molybdenite | 2020-10-12 | MRoST | 29 | 0.5037424 | 0.02641273 | 0.1985892 | 38.46154 | 56.41026 | 5.128205
Monazite_Ce | 2020-10-12 | MRoST | 7 | 0.1209451 | 0 | 0.01371719 | 90 | 10 | 0
Pentlandite | 2020-10-12 | MRoST | 0 | 0 | 0 | 0 | 0 | 0 | 0
Siegenite | 2020-10-12 | MRoST | 0 | 0 | 0 | 0 | 0 | 0 | 0
Sphalerite | 2020-10-12 | MRoST | 0 | 0 | 0 | 0 | 0 | 0 | 0
vaesite | 2020-10-12 | MRoST | 0 | 0 | 0 | 0 | 0 | 0 | 0
Pyrite | 2020-10-12 | MRoST | 301 | 6.671169 | 0.3038919 | 18.82364 | 65.07937 | 32.27513 | 2.645503
Pyrrhotite | 2020-10-12 | MRoST | 198 | 3.745918 | 0.01820408 | 13.67774 | 65.60694 | 31.50289 | 2.890173
Sec. Cu Sulphides | 2020-10-12 | MRoST | 79 | 1.368136 | 30.79378 | 0.3745497 | 42.20183 | 51.37615 | 6.422018
Bornite | 2020-10-12 | MRoST | 24 | 0.4029939 | 8.051026 | 0.2660685 | 15.15152 | 78.78788 | 6.060606
Chalcocite | 2020-10-12 | MRoST | 38 | 0.7563181 | 18.87385 | 0.1078554 | 54.38596 | 40.35088 | 5.263158
Covellite | 2020-10-12 | MRoST | 17 | 0.2088241 | 3.868899 | 0.0006257719 | 52.63158 | 36.84211 | 10.52632
Silicate gangue | 2020-10-12 | MRoST | 2353 | 24.85533 | 0.3633852 | 13.74548 | 49.82863 | 42.42025 | 7.75112
Amphibole | 2020-10-12 | MRoST | 0 | 0 | 0 | 0 | 0 | 0 | 0
Biotite | 2020-10-12 | MRoST | 190 | 2.036106 | 0.04612878 | 3.532776 | 19.66667 | 72.33333 | 8
Garnets | 2020-10-12 | MRoST | 2 | 0.01329222 | 0 | 0.01445506 | 50 | 50 | 0
Kaolinite | 2020-10-12 | MRoST | 92 | 0.629995 | 0.03218636 | 0.006608304 | 20.58824 | 35.29412 | 44.11765
Muscovite | 2020-10-12 | MRoST | 593 | 7.245154 | 0.07951544 | 0.2248784 | 68.55576 | 29.43327 | 2.010969
Orthoclase | 2020-10-12 | MRoST | 0 | 0 | 0 | 0 | 0 | 0 | 0
Plagioclase | 2020-10-12 | MRoST | 158 | 1.092968 | 0.05456573 | 0.0109465 | 26.25698 | 44.69274 | 29.05028
Quartz | 2020-10-12 | MRoST | 221 | 2.738292 | 0.006369438 | 0.02182984 | 65.90909 | 24.09091 | 10
Silicate gangue_generic | 2020-10-12 | MRoST | 1097 | 11.09952 | 0.1446194 | 9.933989 | 43.07876 | 50.53699 | 6.384248
Chalcopyrite cl. | 2020-10-12 | MRoST | 306 | 4.329601 | 47.2625 | 7.635552 | 75.45455 | 18.86364 | 5.681818
Accessory_phases | 2020-10-12 | MCOF | 25 | 0.8948454 | 0.007544101 | 0.002879109 | 72.38095 | 27.61905 | 0
Apatite | 2020-10-12 | MCOF | 25 | 0.8948454 | 0.007544101 | 0.002879109 | 72.38095 | 27.61905 | 0
Zircon | 2020-10-12 | MCOF | 0 | 0 | 0 | 0 | 0 | 0 | 0
Carbonate gangue | 2020-10-12 | MCOF | 2608 | 54.48646 | 0.9062131 | 5.888744 | 84.16229 | 14.48982 | 1.347891
Ankerite | 2020-10-12 | MCOF | 106 | 1.240324 | 0.1327274 | 2.50082 | 27.39726 | 51.36986 | 21.23288
Calcite | 2020-10-12 | MCOF | 2368 | 51.4168 | 0.7734858 | 1.76055 | 87.46269 | 11.91187 | 0.6254442
Dolomite_ | 2020-10-12 | MCOF | 134 | 1.829336 | 0 | 1.627374 | 21.42857 | 68.06723 | 10.5042
Chalcopyrite | 2020-10-12 | MCOF | 23 | 1.841931 | 28.60789 | 5.953742 | 70.55215 | 29.44785 | 0
Chalcopyrite <20 | 2020-10-12 | MCOF | 122 | 1.909732 | 27.02164 | 5.822156 | 81.6568 | 17.75148 | 0.591716
Chalcopyrite >150 | 2020-10-12 | MCOF | 0 | 0 | 0 | 0 | 0 | 0 | 0
CPS floating Cu | 2020-10-12 | MCOF | 16 | 0.328083 | 11.33429 | 0.2493373 | 23.80952 | 38.09524 | 38.09524
Cuprite | 2020-10-12 | MCOF | 3 | 0.06580539 | 2.526575 | 0 | 0 | 0 | 100
Delafossite | 2020-10-12 | MCOF | 5 | 0.07295229 | 1.296308 | 0.2470598 | 20 | 40 | 40
Malachite | 2020-10-12 | MCOF | 6 | 0.06149028 | 2.169425 | 0.00227745 | 66.66667 | 16.66667 | 16.66667
Fe_Ox | 2020-10-12 | MCOF | 132 | 3.392214 | 0.1952137 | 28.43073 | 34.48276 | 53.44828 | 12.06897
Fe_oxyhydroxides | 2020-10-12 | MCOF | 30 | 0.4315107 | 0.02328201 | 2.256258 | 25 | 43.75 | 31.25
Haematite | 2020-10-12 | MCOF | 5 | 0.07146897 | 0 | 0.4394305 | 0 | 40 | 60
Magnesioferrite | 2020-10-12 | MCOF | 0 | 0 | 0 | 0 | 0 | 0 | 0
Magnetite | 2020-10-12 | MCOF | 36 | 0.5833486 | 0.1392233 | 4.946684 | 30.95238 | 57.14286 | 11.90476
Tramp_Steel | 2020-10-12 | MCOF | 61 | 2.305886 | 0.03270838 | 20.78836 | 41.05263 | 55.78947 | 3.157895
Fe_Ti_Ox | 2020-10-12 | MCOF | 84 | 3.176458 | 0 | 6.631784 | 66.66667 | 32.15686 | 1.176471
Ilmenite | 2020-10-12 | MCOF | 32 | 1.307478 | 0 | 6.622999 | 55.44554 | 43.56436 | 0.990099
Rutile | 2020-10-12 | MCOF | 52 | 1.868981 | 0 | 0.008785707 | 74.02597 | 24.67532 | 1.298701
Non floating Cu | 2020-10-12 | MCOF | 50 | 0.8543913 | 6.924264 | 5.287841 | 55.31915 | 29.78723 | 14.89362
Chrysocolla | 2020-10-12 | MCOF | 11 | 0.107608 | 2.371627 | 0.004432429 | 15.78947 | 68.42105 | 15.78947
Cu_Fe_Oxide | 2020-10-12 | MCOF | 24 | 0.6343208 | 3.333842 | 5.015917 | 75 | 14.28571 | 10.71429
CuFe_Silicate | 2020-10-12 | MCOF | 14 | 0.1043717 | 1.183056 | 0.2598458 | 33.33333 | 38.88889 | 27.77778
Other sulphides | 2020-10-12 | MCOF | 69 | 1.328514 | 0.1443011 | 0.5347232 | 33.78378 | 32.43243 | 33.78378
Arsenopyrite | 2020-10-12 | MCOF | 0 | 0 | 0 | 0 | 0 | 0 | 0
Galena | 2020-10-12 | MCOF | 48 | 0.9579539 | 0 | 0.2195962 | 25 | 29.16667 | 45.83333
Millerite | 2020-10-12 | MCOF | 0 | 0 | 0 | 0 | 0 | 0 | 0
Molybdenite | 2020-10-12 | MCOF | 10 | 0.1483318 | 0.1443011 | 0.315127 | 30 | 50 | 20
Monazite_Ce | 2020-10-12 | MCOF | 11 | 0.222228 | 0 | 0 | 62.5 | 31.25 | 6.25
Pentlandite | 2020-10-12 | MCOF | 0 | 0 | 0 | 0 | 0 | 0 | 0
Siegenite | 2020-10-12 | MCOF | 0 | 0 | 0 | 0 | 0 | 0 | 0
Sphalerite | 2020-10-12 | MCOF | 0 | 0 | 0 | 0 | 0 | 0 | 0
vaesite | 2020-10-12 | MCOF | 0 | 0 | 0 | 0 | 0 | 0 | 0
Pyrite | 2020-10-12 | MCOF | 86 | 2.945546 | 0.02219059 | 14.18967 | 75.22936 | 24.31193 | 0.4587156
Pyrrhotite | 2020-10-12 | MCOF | 50 | 1.24329 | 0 | 7.71572 | 75 | 24 | 1
Sec. Cu Sulphides | 2020-10-12 | MCOF | 28 | 0.7489948 | 24.55837 | 0.06245089 | 76 | 20 | 4
Bornite | 2020-10-12 | MCOF | 2 | 0.0280482 | 0.5929303 | 0.03289369 | 0 | 50 | 50
Chalcocite | 2020-10-12 | MCOF | 22 | 0.6704598 | 22.65958 | 0.01882557 | 79.54545 | 18.18182 | 2.272727
Covellite | 2020-10-12 | MCOF | 4 | 0.05048676 | 1.305851 | 0.01073164 | 75 | 25 | 0
Silicate gangue | 2020-10-12 | MCOF | 2086 | 26.84954 | 0.2780915 | 19.23022 | 50.30641 | 41.25348 | 8.440111
Amphibole | 2020-10-12 | MCOF | 0 | 0 | 0 | 0 | 0 | 0 | 0
Biotite | 2020-10-12 | MCOF | 130 | 1.371773 | 0.01278777 | 4.049028 | 14.20455 | 64.77273 | 21.02273
Garnets | 2020-10-12 | MCOF | 2 | 0.01526469 | 0 | 0.0134079 | 50 | 0 | 50
Kaolinite | 2020-10-12 | MCOF | 96 | 0.6951099 | 0 | 0.008488513 | 25.5102 | 40.81633 | 33.67347
Muscovite | 2020-10-12 | MCOF | 495 | 7.757484 | 0.1495791 | 0.3313389 | 66.07843 | 32.15686 | 1.764706
Orthoclase | 2020-10-12 | MCOF | 0 | 0 | 0 | 0 | 0 | 0 | 0
Plagioclase | 2020-10-12 | MCOF | 162 | 1.353326 | 0.06053322 | 0.01488528 | 21.76166 | 52.33161 | 25.90674
Quartz | 2020-10-12 | MCOF | 290 | 5.024268 | 0.02347508 | 0.01648719 | 67.14083 | 26.88478 | 5.974395
Silicate gangue_generic | 2020-10-12 | MCOF | 911 | 10.63232 | 0.03171631 | 14.79658 | 40.55794 | 50.71531 | 8.726753
Chalcopyrite cl. | 2020-10-12 | MCOF | 145 | 3.751662 | 55.62952 | 11.7759 | 76.20482 | 23.49398 | 0.3012048
Accessory_phases | 2020-10-12 | MCON | 3 | 0.01982683 | 0.0009260573 | 0 | 33.33333 | 66.66667 | 0
Apatite | 2020-10-12 | MCON | 3 | 0.01982683 | 0.0009260573 | 0 | 33.33333 | 66.66667 | 0
Zircon | 2020-10-12 | MCON | 0 | 0 | 0 | 0 | 0 | 0 | 0
Carbonate gangue | 2020-10-12 | MCON | 34 | 0.2363115 | 0.00446444 | 0.02874653 | 70.73171 | 24.39024 | 4.878049
Ankerite | 2020-10-12 | MCON | 3 | 0.01976409 | 0.003237412 | 0.01431754 | 33.33333 | 33.33333 | 33.33333
Calcite | 2020-10-12 | MCON | 28 | 0.1927051 | 0.001227029 | 0.01282318 | 79.41176 | 17.64706 | 2.941176
Dolomite_ | 2020-10-12 | MCON | 3 | 0.02384239 | 0 | 0.001605808 | 25 | 75 | 0
Chalcopyrite | 2020-10-12 | MCON | 314 | 16.46591 | 18.36204 | 17.42364 | 79.72326 | 20.27674 | 0
Chalcopyrite <20 | 2020-10-12 | MCON | 4427 | 50.2828 | 54.16031 | 50.86496 | 82.81631 | 16.64343 | 0.5402579
Chalcopyrite >150 | 2020-10-12 | MCON | 0 | 0 | 0 | 0 | 0 | 0 | 0
CPS floating Cu | 2020-10-12 | MCON | 153 | 1.648367 | 2.925591 | 0.9389022 | 52.12121 | 33.93939 | 13.93939
Cuprite | 2020-10-12 | MCON | 6 | 0.08930439 | 0.250593 | 0.01359876 | 0 | 85.71429 | 14.28571
Delafossite | 2020-10-12 | MCON | 83 | 0.9617476 | 1.326742 | 0.9061031 | 45.88235 | 41.17647 | 12.94118
Malachite | 2020-10-12 | MCON | 63 | 0.5642699 | 1.250469 | 0.01610818 | 66.19718 | 18.30986 | 15.49296
Fe_Ox | 2020-10-12 | MCON | 17 | 0.2394696 | 0.003966709 | 0.6760768 | 70.58824 | 11.76471 | 17.64706
Fe_oxyhydroxides | 2020-10-12 | MCON | 1 | 0.01045719 | 0.0007333729 | 0.01389878 | 100 | 0 | 0
Haematite | 2020-10-12 | MCON | 1 | 0.01108462 | 0.0005745818 | 0.01838951 | 100 | 0 | 0
Magnesioferrite | 2020-10-12 | MCON | 0 | 0 | 0 | 0 | 0 | 0 | 0
Magnetite | 2020-10-12 | MCON | 8 | 0.08616723 | 0.002658754 | 0.2290559 | 50 | 25 | 25
Tramp_Steel | 2020-10-12 | MCON | 7 | 0.1317606 | 0 | 0.4147326 | 85.71429 | 0 | 14.28571
Fe_Ti_Ox | 2020-10-12 | MCON | 8 | 0.1417995 | 0.003215937 | 0.01953644 | 46.66667 | 46.66667 | 6.666667
Ilmenite | 2020-10-12 | MCON | 1 | 0.0100389 | 0 | 0.01741891 | 100 | 0 | 0
Rutile | 2020-10-12 | MCON | 7 | 0.1317606 | 0.003215937 | 0.002117529 | 42.85714 | 50 | 7.142857
Non floating Cu | 2020-10-12 | MCON | 26 | 0.1765173 | 0.1038806 | 0.2846763 | 46.42857 | 39.28571 | 14.28571
Chrysocolla | 2020-10-12 | MCON | 8 | 0.03513615 | 0.02630775 | 0.001574715 | 62.5 | 37.5 | 0
Cu_Fe_Oxide | 2020-10-12 | MCON | 10 | 0.1054085 | 0.0534936 | 0.2535965 | 25 | 58.33333 | 16.66667
CuFe_Silicate | 2020-10-12 | MCON | 8 | 0.03597273 | 0.02407924 | 0.02950512 | 62.5 | 12.5 | 25
Other sulphides | 2020-10-12 | MCON | 93 | 1.230016 | 0.2787115 | 0.5239477 | 53.77358 | 38.67925 | 7.54717
Arsenopyrite | 2020-10-12 | MCON | 1 | 0.01296691 | 0 | 0.01249176 | 100 | 0 | 0
Galena | 2020-10-12 | MCON | 7 | 0.1083365 | 0.03213704 | 0.05272979 | 42.85714 | 57.14286 | 0
Millerite | 2020-10-12 | MCON | 7 | 0.1123102 | 0 | 0.01079646 | 70 | 20 | 10
Molybdenite | 2020-10-12 | MCON | 71 | 0.8742209 | 0.2349123 | 0.3981255 | 52.63158 | 38.15789 | 9.210526
Monazite_Ce | 2020-10-12 | MCON | 1 | 0.02154181 | 0 | 0 | 100 | 0 | 0
Pentlandite | 2020-10-12 | MCON | 2 | 0.0501945 | 0 | 0.04442301 | 0 | 100 | 0
Siegenite | 2020-10-12 | MCON | 2 | 0.03030493 | 0 | 0.005381223 | 100 | 0 | 0
Sphalerite | 2020-10-12 | MCON | 0 | 0 | 0 | 0 | 0 | 0 | 0
vaesite | 2020-10-12 | MCON | 1 | 0.0100389 | 0 | 0 | 100 | 0 | 0
Pyrite | 2020-10-12 | MCON | 734 | 16.11532 | 0.1236259 | 25.7361 | 66.25488 | 33.15995 | 0.5851756
Pyrrhotite | 2020-10-12 | MCON | 73 | 0.8002468 | 0.006173872 | 1.583563 | 25.3012 | 54.21687 | 20.48193
Sec. Cu Sulphides | 2020-10-12 | MCON | 746 | 10.80696 | 24.02495 | 1.747542 | 68.93617 | 27.65957 | 3.404255
Bornite | 2020-10-12 | MCON | 193 | 2.349103 | 4.315022 | 1.011352 | 58.7963 | 34.25926 | 6.944444
Chalcocite | 2020-10-12 | MCON | 505 | 7.988037 | 18.87435 | 0.7054268 | 72.33728 | 25.59172 | 2.071006
Covellite | 2020-10-12 | MCON | 48 | 0.4698206 | 0.8355761 | 0.03076292 | 66.66667 | 27.08333 | 6.25
Silicate gangue | 2020-10-12 | MCON | 255 | 1.83645 | 0.002151461 | 0.1722978 | 52.33645 | 42.05607 | 5.607477
Amphibole | 2020-10-12 | MCON | 0 | 0 | 0 | 0 | 0 | 0 | 0
Biotite | 2020-10-12 | MCON | 1 | 0.01813276 | 0 | 0.01721736 | 0 | 100 | 0
Garnets | 2020-10-12 | MCON | 0 | 0 | 0 | 0 | 0 | 0 | 0
Kaolinite | 2020-10-12 | MCON | 15 | 0.09350818 | 0.0007882802 | 0.000837509 | 29.41176 | 52.94118 | 17.64706
Muscovite | 2020-10-12 | MCON | 24 | 0.1769356 | 0 | 0.005388081 | 56.66667 | 36.66667 | 6.666667
Orthoclase | 2020-10-12 | MCON | 0 | 0 | 0 | 0 | 0 | 0 | 0
Plagioclase | 2020-10-12 | MCON | 17 | 0.1087548 | 0.0006798048 | 0.0005519704 | 20 | 55 | 25
Quartz | 2020-10-12 | MCON | 86 | 0.6429079 | 0 | 0.004781784 | 66.37931 | 31.03448 | 2.586207
Silicate gangue_generic | 2020-10-12 | MCON | 112 | 0.7962103 | 0.000683376 | 0.1435211 | 48.14815 | 48.14815 | 3.703704
Chalcopyrite cl. | 2020-10-12 | MCON | 4741 | 66.74871 | 72.52235 | 68.28861 | 82.0533 | 17.53971 | 0.4069844
Accessory_phases | 2020-10-15 | MRoT | 29 | 0.4954462 | 0 | 0 | 65.625 | 28.125 | 6.25
Apatite | 2020-10-15 | MRoT | 29 | 0.4954462 | 0 | 0 | 65.625 | 28.125 | 6.25
Zircon | 2020-10-15 | MRoT | 0 | 0 | 0 | 0 | 0 | 0 | 0
Carbonate gangue | 2020-10-15 | MRoT | 1959 | 27.26419 | 0.6529623 | 3.465805 | 78.38837 | 19.46772 | 2.143913
Ankerite | 2020-10-15 | MRoT | 215 | 1.882911 | 0.2368346 | 2.091849 | 44.67213 | 40.16393 | 15.16393
Calcite | 2020-10-15 | MRoT | 1631 | 24.15246 | 0.4085259 | 0.8124369 | 82.84772 | 16.24519 | 0.9070918
Dolomite_ | 2020-10-15 | MRoT | 113 | 1.228816 | 0.007601798 | 0.5615184 | 32.95455 | 57.38636 | 9.659091
Chalcopyrite | 2020-10-15 | MRoT | 54 | 3.171772 | 17.93477 | 5.563574 | 62.78317 | 37.21683 | 0
Chalcopyrite <20 | 2020-10-15 | MRoT | 638 | 8.488852 | 43.56997 | 13.991 | 80.29021 | 18.62152 | 1.088271
Chalcopyrite >150 | 2020-10-15 | MRoT | 1 | 0.307939 | 1.757402 | 0.5500948 | 100 | 0 | 0
CPS floating Cu | 2020-10-15 | MRoT | 52 | 0.6548543 | 6.201372 | 0.7619388 | 48.21429 | 41.07143 | 10.71429
Cuprite | 2020-10-15 | MRoT | 1 | 0.02988748 | 0.4583244 | 0 | 0 | 100 | 0
Delafossite | 2020-10-15 | MRoT | 31 | 0.4108548 | 2.869715 | 0.7603108 | 41.93548 | 48.3871 | 9.677419
Malachite | 2020-10-15 | MRoT | 20 | 0.2141119 | 2.873332 | 0.001628003 | 60.86957 | 26.08696 | 13.04348
Fe_Ox | 2020-10-15 | MRoT | 360 | 7.32427 | 0.15773 | 33.22283 | 37.41339 | 48.96074 | 13.62587
Fe_oxyhydroxides | 2020-10-15 | MRoT | 85 | 1.06566 | 0.01596003 | 3.412428 | 28.73563 | 45.97701 | 25.28736
Haematite | 2020-10-15 | MRoT | 16 | 0.2466942 | 0 | 0.798461 | 31.57895 | 31.57895 | 36.84211
Magnesioferrite | 2020-10-15 | MRoT | 0 | 0 | 0 | 0 | 0 | 0 | 0
Magnetite | 2020-10-15 | MRoT | 102 | 1.602287 | 0.04470756 | 7.276106 | 22.83465 | 62.20472 | 14.96063
Tramp_Steel | 2020-10-15 | MRoT | 157 | 4.409628 | 0.09706242 | 21.73584 | 51 | 43.5 | 5.5
Fe_Ti_Ox | 2020-10-15 | MRoT | 151 | 3.990713 | 0.03703411 | 2.720753 | 71.06742 | 27.52809 | 1.404494
Ilmenite | 2020-10-15 | MRoT | 33 | 0.9995157 | 0.01911438 | 2.704437 | 78.82353 | 20 | 1.176471
Rutile | 2020-10-15 | MRoT | 114 | 2.932403 | 0.01791973 | 0.0122619 | 69.17293 | 29.32331 | 1.503759
Non floating Cu | 2020-10-15 | MRoT | 248 | 1.867722 | 5.724792 | 3.780285 | 44.63087 | 44.2953 | 11.07383
Chrysocolla | 2020-10-15 | MRoT | 54 | 0.3035294 | 1.70273 | 0.03677792 | 47.45763 | 44.0678 | 8.474576
Cu_Fe_Oxide | 2020-10-15 | MRoT | 43 | 0.5659023 | 0.9898274 | 2.376404 | 41.81818 | 47.27273 | 10.90909
CuFe_Silicate | 2020-10-15 | MRoT | 141 | 0.8953995 | 2.467307 | 1.276261 | 42.94118 | 44.11765 | 12.94118
Other sulphides | 2020-10-15 | MRoT | 75 | 1.252383 | 0.1438491 | 0.6372329 | 40.25974 | 38.96104 | 20.77922
Arsenopyrite | 2020-10-15 | MRoT | 0 | 0 | 0 | 0 | 0 | 0 | 0
Galena | 2020-10-15 | MRoT | 49 | 0.8882951 | 0.1007084 | 0.3967611 | 30.61224 | 40.81633 | 28.57143
Millerite | 2020-10-15 | MRoT | 1 | 0.01315539 | 0 | 0 | 0 | 100 | 0
Molybdenite | 2020-10-15 | MRoT | 15 | 0.2021079 | 0.04314078 | 0.2003888 | 60 | 26.66667 | 13.33333
Monazite_Ce | 2020-10-15 | MRoT | 7 | 0.1135479 | 0 | 0.01390683 | 55.55556 | 44.44444 | 0
Pentlandite | 2020-10-15 | MRoT | 2 | 0.02351802 | 0 | 0.02343429 | 50 | 50 | 0
Siegenite | 2020-10-15 | MRoT | 0 | 0 | 0 | 0 | 0 | 0 | 0
Sphalerite | 2020-10-15 | MRoT | 0 | 0 | 0 | 0 | 0 | 0 | 0
vaesite | 2020-10-15 | MRoT | 1 | 0.01175901 | 0 | 0.002741899 | 100 | 0 | 0
Pyrite | 2020-10-15 | MRoT | 204 | 4.63937 | 0.05720827 | 11.99047 | 74.86772 | 24.07407 | 1.058201
Pyrrhotite | 2020-10-15 | MRoT | 61 | 1.230997 | 0.005368781 | 4.196793 | 72.47706 | 26.6055 | 0.9174312
Sec. Cu Sulphides | 2020-10-15 | MRoT | 121 | 2.135387 | 23.46531 | 0.4150344 | 63.35404 | 32.91925 | 3.726708
Bornite | 2020-10-15 | MRoT | 34 | 0.4713402 | 4.056829 | 0.2707136 | 51.35135 | 43.24324 | 5.405405
Chalcocite | 2020-10-15 | MRoT | 65 | 1.411816 | 17.15034 | 0.1325308 | 65.68627 | 31.37255 | 2.941176
Covellite | 2020-10-15 | MRoT | 22 | 0.2522307 | 2.25814 | 0.01179009 | 72.72727 | 22.72727 | 4.545455
Silicate gangue | 2020-10-15 | MRoT | 3534 | 37.1761 | 0.2922384 | 18.70419 | 56.34715 | 38.82309 | 4.829756
Amphibole | 2020-10-15 | MRoT | 0 | 0 | 0 | 0 | 0 | 0 | 0
Biotite | 2020-10-15 | MRoT | 238 | 2.662043 | 0.008034532 | 3.921848 | 11.70213 | 69.41489 | 18.88298
Garnets | 2020-10-15 | MRoT | 0 | 0 | 0 | 0 | 0 | 0 | 0
Kaolinite | 2020-10-15 | MRoT | 64 | 0.4316781 | 0.02479368 | 0.006277842 | 31.34328 | 50.74627 | 17.91045
Muscovite | 2020-10-15 | MRoT | 1306 | 14.79783 | 0.1220253 | 0.4746723 | 74.46312 | 23.99627 | 1.540616
Orthoclase | 2020-10-15 | MRoT | 0 | 0 | 0 | 0 | 0 | 0 | 0
Plagioclase | 2020-10-15 | MRoT | 111 | 0.7770744 | 0.03105297 | 0.01454371 | 36.88525 | 48.36066 | 14.7541
Quartz | 2020-10-15 | MRoT | 221 | 1.941094 | 0.00886649 | 0.02442516 | 65.21739 | 27.7592 | 7.023411
Silicate gangue_generic | 2020-10-15 | MRoT | 1594 | 16.56638 | 0.09746535 | 14.26242 | 47.74812 | 47.83153 | 4.42035
Chalcopyrite cl. | 2020-10-15 | MRoT | 693 | 11.96856 | 63.26214 | 20.10467 | 76.1578 | 23.07033 | 0.7718696
Accessory_phases | 2020-10-15 | MFT | 29 | 0.5079382 | 0.01767844 | 0.003216986 | 50.63291 | 34.17722 | 15.18987
Apatite | 2020-10-15 | MFT | 29 | 0.5079382 | 0.01767844 | 0.003216986 | 50.63291 | 34.17722 | 15.18987
Zircon | 2020-10-15 | MFT | 0 | 0 | 0 | 0 | 0 | 0 | 0
Carbonate gangue | 2020-10-15 | MFT | 2193 | 28.61773 | 4.326301 | 8.642668 | 76.12349 | 20.51583 | 3.360688
Ankerite | 2020-10-15 | MFT | 249 | 2.204782 | 1.742574 | 5.28452 | 31.10465 | 50.2907 | 18.60465
Calcite | 2020-10-15 | MFT | 1754 | 24.59791 | 1.96782 | 1.563649 | 83.54629 | 14.77247 | 1.681237
Dolomite_ | 2020-10-15 | MFT | 190 | 1.815039 | 0.6159077 | 1.794499 | 19.80831 | 69.64856 | 10.54313
Chalcopyrite | 2020-10-15 | MFT | 3 | 0.1108292 | 4.708671 | 0.4015534 | 30.76923 | 69.23077 | 0
Chalcopyrite <20 | 2020-10-15 | MFT | 66 | 0.7502282 | 27.10317 | 2.347343 | 70.45455 | 25 | 4.545455
Chalcopyrite >150 | 2020-10-15 | MFT | 0 | 0 | 0 | 0 | 0 | 0 | 0
CPS floating Cu | 2020-10-15 | MFT | 6 | 0.07168187 | 6.006799 | 0.1097904 | 0 | 25 | 75
Cuprite | 2020-10-15 | MFT | 0 | 0 | 0 | 0 | 0 | 0 | 0
Delafossite | 2020-10-15 | MFT | 3 | 0.0330229 | 2.421545 | 0.1061742 | 0 | 33.33333 | 66.66667
Malachite | 2020-10-15 | MFT | 3 | 0.03865897 | 3.585254 | 0.003616233 | 0 | 20 | 80
Fe_Ox | 2020-10-15 | MFT | 253 | 5.188441 | 1.433144 | 50.54387 | 32.06997 | 49.85423 | 18.0758
Fe_oxyhydroxides | 2020-10-15 | MFT | 46 | 0.4781505 | 0 | 2.870494 | 34.04255 | 23.40426 | 42.55319
Haematite | 2020-10-15 | MFT | 9 | 0.09705437 | 0 | 0.6757226 | 22.22222 | 33.33333 | 44.44444
Magnesioferrite | 2020-10-15 | MFT | 0 | 0 | 0 | 0 | 0 | 0 | 0
Magnetite | 2020-10-15 | MFT | 66 | 0.8592465 | 0.5414307 | 8.165924 | 30.4878 | 43.90244 | 25.60976
Tramp_Steel | 2020-10-15 | MFT | 132 | 3.75399 | 0.8917133 | 38.83173 | 32.68293 | 59.02439 | 8.292683
Fe_Ti_Ox | 2020-10-15 | MFT | 114 | 2.754757 | 0.3044076 | 3.13846 | 49.15825 | 47.81145 | 3.030303
Ilmenite | 2020-10-15 | MFT | 27 | 0.5664557 | 0.2383232 | 3.128491 | 65.51724 | 32.75862 | 1.724138
Rutile | 2020-10-15 | MFT | 87 | 2.188301 | 0.06608435 | 0.009968984 | 45.18828 | 51.46444 | 3.34728
Non floating Cu | 2020-10-15 | MFT | 139 | 1.119991 | 25.55475 | 6.244412 | 28.04233 | 55.02646 | 16.93122
Chrysocolla | 2020-10-15 | MFT | 26 | 0.179459 | 9.451812 | 0.02679003 | 28.57143 | 61.90476 | 9.52381
Cu_Fe_Oxide | 2020-10-15 | MFT | 50 | 0.5811054 | 7.364176 | 5.132953 | 16.17647 | 63.23529 | 20.58824
CuFe_Silicate | 2020-10-15 | MFT | 58 | 0.3105943 | 7.053633 | 1.061787 | 35.21127 | 45.07042 | 19.71831
Other sulphides | 2020-10-15 | MFT | 88 | 1.30236 | 0.4364131 | 0.5119895 | 38.88889 | 38.88889 | 22.22222
Arsenopyrite | 2020-10-15 | MFT | 0 | 0 | 0 | 0 | 0 | 0 | 0
Galena | 2020-10-15 | MFT | 78 | 1.174419 | 0.4364131 | 0.3853221 | 33.33333 | 41.02564 | 25.64103
Millerite | 2020-10-15 | MFT | 0 | 0 | 0 | 0 | 0 | 0 | 0
Molybdenite | 2020-10-15 | MFT | 4 | 0.04476302 | 0 | 0.1192844 | 75 | 25 | 0
Monazite_Ce | 2020-10-15 | MFT | 5 | 0.07335031 | 0 | 0 | 85.71429 | 14.28571 | 0
Pentlandite | 2020-10-15 | MFT | 0 | 0 | 0 | 0 | 0 | 0 | 0
Siegenite | 2020-10-15 | MFT | 1 | 0.009827518 | 0 | 0.00738303 | 0 | 100 | 0
Sphalerite | 2020-10-15 | MFT | 0 | 0 | 0 | 0 | 0 | 0 | 0
vaesite | 2020-10-15 | MFT | 0 | 0 | 0 | 0 | 0 | 0 | 0
Pyrite | 2020-10-15 | MFT | 33 | 0.4077504 | 0.1611071 | 2.090837 | 65 | 22.5 | 12.5
Pyrrhotite | 2020-10-15 | MFT | 14 | 0.2813966 | 0 | 1.959169 | 63.33333 | 36.66667 | 0
Sec. Cu Sulphides | 2020-10-15 | MFT | 25 | 0.3501893 | 27.72746 | 0.1308168 | 45.45455 | 27.27273 | 27.27273
Bornite | 2020-10-15 | MFT | 4 | 0.0634821 | 4.035036 | 0.09200654 | 66.66667 | 16.66667 | 16.66667
Chalcocite | 2020-10-15 | MFT | 11 | 0.1724394 | 16.00186 | 0.02916822 | 60 | 26.66667 | 13.33333
Covellite | 2020-10-15 | MFT | 10 | 0.1142678 | 7.690564 | 0.009642002 | 16.66667 | 33.33333 | 50
Silicate gangue | 2020-10-15 | MFT | 7025 | 58.5367 | 2.220094 | 23.87588 | 52.7719 | 40.50048 | 6.727623
Amphibole | 2020-10-15 | MFT | 0 | 0 | 0 | 0 | 0 | 0 | 0
Biotite | 2020-10-15 | MFT | 151 | 1.458298 | 0 | 4.58201 | 11.29032 | 74.59677 | 14.1129
Garnets | 2020-10-15 | MFT | 2 | 0.0115163 | 0 | 0.01078334 | 50 | 50 | 0
Kaolinite | 2020-10-15 | MFT | 493 | 2.857549 | 0.4792604 | 0.01952085 | 29.21348 | 41.38577 | 29.40075
Muscovite | 2020-10-15 | MFT | 1115 | 12.31907 | 0.8020589 | 0.5605131 | 61.29483 | 36.56265 | 2.142524
Orthoclase | 2020-10-15 | MFT | 0 | 0 | 0 | 0 | 0 | 0 | 0
Plagioclase | 2020-10-15 | MFT | 726 | 4.300912 | 0.5818876 | 0.04249503 | 30.62731 | 48.21648 | 21.15621
Quartz | 2020-10-15 | MFT | 1010 | 8.481474 | 0 | 0.06979516 | 64.78067 | 29.94278 | 5.276542
Silicate gangue_generic | 2020-10-15 | MFT | 3528 | 29.10789 | 0.3568869 | 18.59076 | 53.49892 | 42.44037 | 4.060714
Chalcopyrite cl. | 2020-10-15 | MFT | 69 | 0.8610574 | 31.81184 | 2.748896 | 65.34653 | 30.69307 | 3.960396
Accessory_phases | 2020-10-15 | MRoST | 23 | 0.4706433 | 0.09488916 | 0.002747667 | 76.47059 | 20.58824 | 2.941176
Apatite | 2020-10-15 | MRoST | 23 | 0.4706433 | 0.09488916 | 0.002747667 | 76.47059 | 20.58824 | 2.941176
Zircon | 2020-10-15 | MRoST | 0 | 0 | 0 | 0 | 0 | 0 | 0
Carbonate gangue | 2020-10-15 | MRoST | 2294 | 33.72897 | 2.024098 | 7.804272 | 74.92883 | 22.31317 | 2.758007
Ankerite | 2020-10-15 | MRoST | 244 | 2.097394 | 0.3535207 | 4.390529 | 32.23684 | 45.06579 | 22.69737
Calcite | 2020-10-15 | MRoST | 1895 | 30.04604 | 1.477091 | 1.96656 | 80.12643 | 18.629 | 1.244567
Dolomite_ | 2020-10-15 | MRoST | 155 | 1.58553 | 0.1934867 | 1.447184 | 22.44094 | 68.50394 | 9.055118
Chalcopyrite | 2020-10-15 | MRoST | 1 | 0.1009491 | 2.952409 | 0.3563662 | 100 | 0 | 0
Chalcopyrite <20 | 2020-10-15 | MRoST | 87 | 1.027846 | 22.52427 | 3.02392 | 58.03571 | 35.71429 | 6.25
Chalcopyrite >150 | 2020-10-15 | MRoST | 0 | 0 | 0 | 0 | 0 | 0 | 0
CPS floating Cu | 2020-10-15 | MRoST | 19 | 0.5288385 | 37.58498 | 0.2545605 | 45.76271 | 45.76271 | 8.474576
Cuprite | 2020-10-15 | MRoST | 3 | 0.05344237 | 3.780006 | 0.03391795 | 0 | 0 | 100
Delafossite | 2020-10-15 | MRoST | 5 | 0.05924656 | 2.589404 | 0.2054182 | 20 | 60 | 20
Malachite | 2020-10-15 | MRoST | 11 | 0.4161496 | 31.21557 | 0.01522435 | 52 | 48 | 0
Fe_Ox | 2020-10-15 | MRoST | 292 | 5.516939 | 0.7924496 | 50.0583 | 42.73743 | 43.01676 | 14.24581
Fe_oxyhydroxides | 2020-10-15 | MRoST | 59 | 0.6789809 | 0.01535534 | 4.193345 | 33.87097 | 38.70968 | 27.41935
Haematite | 2020-10-15 | MRoST | 20 | 0.2321677 | 0 | 1.478819 | 45 | 10 | 45
Magnesioferrite | 2020-10-15 | MRoST | 0 | 0 | 0 | 0 | 0 | 0 | 0
Magnetite | 2020-10-15 | MRoST | 80 | 1.116705 | 0.3532715 | 10.03037 | 30.30303 | 53.53535 | 16.16162
Tramp_Steel | 2020-10-15 | MRoST | 133 | 3.489086 | 0.4238228 | 34.35577 | 52.54237 | 42.37288 | 5.084746
Fe_Ti_Ox | 2020-10-15 | MRoST | 115 | 2.987078 | 0.2289202 | 3.462354 | 57.04698 | 37.24832 | 5.704698
Ilmenite | 2020-10-15 | MRoST | 31 | 0.6623349 | 0.03767176 | 3.285992 | 61.90476 | 33.33333 | 4.761905
Rutile | 2020-10-15 | MRoST | 79 | 2.188071 | 0.1912485 | 0.01410098 | 56.30631 | 38.28829 | 5.405405
Non floating Cu | 2020-10-15 | MRoST | 187 | 1.580054 | 21.944 | 8.717183 | 27.23577 | 62.60163 | 10.1626
Chrysocolla | 2020-10-15 | MRoST | 24 | 0.1563846 | 6.013331 | 0.03076606 | 41.17647 | 58.82353 | 0
Cu_Fe_Oxide | 2020-10-15 | MRoST | 67 | 0.8371177 | 7.366394 | 6.986361 | 25.27473 | 67.03297 | 7.692308
CuFe_Silicate | 2020-10-15 | MRoST | 89 | 0.5274148 | 7.460122 | 1.613992 | 25.89286 | 58.03571 | 16.07143
Other sulphides | 2020-10-15 | MRoST | 82 | 1.322896 | 0.1804049 | 0.5508983 | 32.94118 | 34.11765 | 32.94118
Arsenopyrite | 2020-10-15 | MRoST | 0 | 0 | 0 | 0 | 0 | 0 | 0
Galena | 2020-10-15 | MRoST | 74 | 1.199387 | 0.108688 | 0.489726 | 27.02703 | 39.18919 | 33.78378
Millerite | 2020-10-15 | MRoST | 0 | 0 | 0 | 0 | 0 | 0 | 0
Molybdenite | 2020-10-15 | MRoST | 2 | 0.02409287 | 0.02158278 | 0.04736729 | 100 | 0 | 0
Monazite_Ce | 2020-10-15 | MRoST | 4 | 0.06767906 | 0.05013412 | 0 | 100 | 0 | 0
Pentlandite | 2020-10-15 | MRoST | 0 | 0 | 0 | 0 | 0 | 0 | 0
Siegenite | 2020-10-15 | MRoST | 2 | 0.03173688 | 0 | 0.01380494 | 0 | 0 | 100
Sphalerite | 2020-10-15 | MRoST | 0 | 0 | 0 | 0 | 0 | 0 | 0
vaesite | 2020-10-15 | MRoST | 0 | 0 | 0 | 0 | 0 | 0 | 0
Pyrite | 2020-10-15 | MRoST | 38 | 0.4718479 | 0.07009199 | 2.310751 | 65.11628 | 30.23256 | 4.651163
Pyrrhotite | 2020-10-15 | MRoST | 20 | 0.3130102 | 0 | 2.101596 | 74.19355 | 22.58065 | 3.225806
Sec. Cu Sulphides | 2020-10-15 | MRoST | 16 | 0.2094766 | 10.48984 | 0.1497893 | 50 | 44.44444 | 5.555556
Bornite | 2020-10-15 | MRoST | 6 | 0.0797255 | 3.504494 | 0.1034969 | 42.85714 | 42.85714 | 14.28571
Chalcocite | 2020-10-15 | MRoST | 7 | 0.0989998 | 5.782879 | 0.04318057 | 50 | 50 | 0
Covellite | 2020-10-15 | MRoST | 3 | 0.03075126 | 1.202466 | 0.003111765 | 66.66667 | 33.33333 | 0
Silicate gangue | 2020-10-15 | MRoST | 5488 | 51.74145 | 1.113644 | 21.20726 | 49.33193 | 41.8542 | 8.813877
Amphibole | 2020-10-15 | MRoST | 0 | 0 | 0 | 0 | 0 | 0 | 0
Biotite | 2020-10-15 | MRoST | 149 | 1.341929 | 0.1035211 | 3.796634 | 18.39623 | 62.73585 | 18.86792
Garnets | 2020-10-15 | MRoST | 4 | 0.02479375 | 0 | 0.007496701 | 25 | 25 | 50
Kaolinite | 2020-10-15 | MRoST | 341 | 2.114062 | 0.1524864 | 0.01425896 | 20.43597 | 42.77929 | 36.78474
Muscovite | 2020-10-15 | MRoST | 1096 | 13.01396 | 0.3108111 | 0.7045638 | 60.98719 | 35.35833 | 3.654485
Orthoclase | 2020-10-15 | MRoST | 0 | 0 | 0 | 0 | 0 | 0 | 0
Plagioclase | 2020-10-15 | MRoST | 502 | 3.308608 | 0.3827348 | 0.02849365 | 23.92427 | 49.39759 | 26.67814
Quartz | 2020-10-15 | MRoST | 823 | 8.677266 | 0 | 0.09483967 | 62.94314 | 29.49833 | 7.558528
Silicate gangue_generic | 2020-10-15 | MRoST | 2573 | 23.26083 | 0.1640908 | 16.56097 | 45.91078 | 47.98194 | 6.107276
Chalcopyrite cl. | 2020-10-15 | MRoST | 88 | 1.128795 | 25.47668 | 3.380286 | 61.78862 | 32.52033 | 5.691057
Accessory_phases | 2020-10-15 | MCOF | 25 | 0.4571768 | 0 | 0.003647196 | 79.62963 | 18.51852 | 1.851852
Apatite | 2020-10-15 | MCOF | 25 | 0.4571768 | 0 | 0.003647196 | 79.62963 | 18.51852 | 1.851852
Zircon | 2020-10-15 | MCOF | 0 | 0 | 0 | 0 | 0 | 0 | 0
Carbonate gangue | 2020-10-15 | MCOF | 1593 | 28.2248 | 0.8582518 | 5.780174 | 75.4491 | 21.89534 | 2.655558
Ankerite | 2020-10-15 | MCOF | 151 | 1.654131 | 0.3698498 | 3.047791 | 29.59184 | 44.38776 | 26.02041
Calcite | 2020-10-15 | MCOF | 1291 | 24.4174 | 0.4155052 | 1.065263 | 83.11032 | 15.81921 | 1.070473
Dolomite_ | 2020-10-15 | MCOF | 151 | 2.153264 | 0.07289675 | 1.66712 | 15.95745 | 78.7234 | 5.319149
Chalcopyrite | 2020-10-15 | MCOF | 28 | 2.110451 | 25.19628 | 6.11517 | 93.08511 | 6.914894 | 0
Chalcopyrite <20 | 2020-10-15 | MCOF | 212 | 3.345289 | 36.64949 | 8.911822 | 82.88591 | 15.43624 | 1.677852
Chalcopyrite >150 | 2020-10-15 | MCOF | 0 | 0 | 0 | 0 | 0 | 0 | 0
CPS floating Cu | 2020-10-15 | MCOF | 21 | 0.3004174 | 5.838523 | 0.464873 | 25 | 70.83333 | 4.166667
Cuprite | 2020-10-15 | MCOF | 0 | 0 | 0 | 0 | 0 | 0 | 0
Delafossite | 2020-10-15 | MCOF | 11 | 0.1884274 | 3.475046 | 0.4607503 | 15.38462 | 76.92308 | 7.692308
Malachite | 2020-10-15 | MCOF | 10 | 0.1119901 | 2.363477 | 0.004122716 | 36.36364 | 63.63636 | 0
Fe_Ox | 2020-10-15 | MCOF | 201 | 4.589718 | 0.2527785 | 34.5628 | 29.95951 | 49.79757 | 20.24291
Fe_oxyhydroxides | 2020-10-15 | MCOF | 41 | 0.6028175 | 0.004348353 | 3.156646 | 17.77778 | 55.55556 | 26.66667
Haematite | 2020-10-15 | MCOF | 8 | 0.1135976 | 0 | 0.6167782 | 12.5 | 50 | 37.5
Magnesioferrite | 2020-10-15 | MCOF | 0 | 0 | 0 | 0 | 0 | 0 | 0
Magnetite | 2020-10-15 | MCOF | 62 | 1.07623 | 0.1191371 | 8.020716 | 25.64103 | 53.84615 | 20.51282
Tramp_Steel | 2020-10-15 | MCOF | 90 | 2.797073 | 0.129293 | 22.76866 | 38.7931 | 44.82759 | 16.37931
Fe_Ti_Ox | 2020-10-15 | MCOF | 106 | 3.754347 | 0.06966062 | 3.615907 | 67.42671 | 25.40717 | 7.166124
Ilmenite | 2020-10-15 | MCOF | 22 | 0.7844665 | 0 | 3.587634 | 67.21311 | 24.59016 | 8.196721
Rutile | 2020-10-15 | MCOF | 83 | 2.90558 | 0.06966062 | 0.02827282 | 66.80498 | 26.14108 | 7.053942
Non floating Cu | 2020-10-15 | MCOF | 127 | 1.255468 | 8.219292 | 5.09827 | 30.95238 | 56.54762 | 12.5
Chrysocolla | 2020-10-15 | MCOF | 24 | 0.1744152 | 2.477914 | 0.04968447 | 48.3871 | 35.48387 | 16.12903
Cu_Fe_Oxide | 2020-10-15 | MCOF | 35 | 0.5513771 | 1.975621 | 3.850633 | 14.28571 | 69.38776 | 16.32653
CuFe_Silicate | 2020-10-15 | MCOF | 62 | 0.4493 | 3.211013 | 1.060056 | 38.46154 | 51.28205 | 10.25641
Other sulphides | 2020-10-15 | MCOF | 64 | 1.224818 | 0.2069208 | 0.4992735 | 43.93939 | 22.72727 | 33.33333
Arsenopyrite | 2020-10-15 | MCOF | 0 | 0 | 0 | 0 | 0 | 0 | 0
Galena | 2020-10-15 | MCOF | 51 | 1.011126 | 0.04955384 | 0.2493009 | 37.2549 | 27.45098 | 35.29412
Millerite | 2020-10-15 | MCOF | 0 | 0 | 0 | 0 | 0 | 0 | 0
Molybdenite | 2020-10-15 | MCOF | 9 | 0.1326198 | 0.1573669 | 0.2309859 | 44.44444 | 11.11111 | 44.44444
Monazite_Ce | 2020-10-15 | MCOF | 3 | 0.05519129 | 0 | 0 | 100 | 0 | 0
Pentlandite | 2020-10-15 | MCOF | 0 | 0 | 0 | 0 | 0 | 0 | 0
Siegenite | 2020-10-15 | MCOF | 1 | 0.02588096 | 0 | 0.01898668 | 100 | 0 | 0
Sphalerite | 2020-10-15 | MCOF | 0 | 0 | 0 | 0 | 0 | 0 | 0
vaesite | 2020-10-15 | MCOF | 0 | 0 | 0 | 0 | 0 | 0 | 0
Pyrite | 2020-10-15 | MCOF | 62 | 1.999988 | 0.01262282 | 8.631626 | 64.42953 | 33.55705 | 2.013423
Pyrrhotite | 2020-10-15 | MCOF | 27 | 0.81517 | 0 | 4.525627 | 77.27273 | 19.69697 | 3.030303
Sec. Cu Sulphides | 2020-10-15 | MCOF | 45 | 0.8868115 | 22.01641 | 0.1942509 | 61.66667 | 30 | 8.333333
Bornite | 2020-10-15 | MCOF | 7 | 0.09752247 | 1.853686 | 0.1177512 | 28.57143 | 28.57143 | 42.85714
Chalcocite | 2020-10-15 | MCOF | 33 | 0.726596 | 18.9386 | 0.07585088 | 68.75 | 27.08333 | 4.166667
Covellite | 2020-10-15 | MCOF | 5 | 0.06269302 | 1.22413 | 0.0006488334 | 40 | 60 | 0
Silicate gangue | 2020-10-15 | MCOF | 4277 | 51.03555 | 0.6797744 | 21.59656 | 51.35687 | 41.63992 | 7.00321
Amphibole | 2020-10-15 | MCOF | 0 | 0 | 0 | 0 | 0 | 0 | 0
Biotite | 2020-10-15 | MCOF | 139 | 1.610514 | 0.007030345 | 3.978575 | 15.38462 | 64.90385 | 19.71154
Garnets | 2020-10-15 | MCOF | 6 | 0.04549263 | 0 | 0.04835299 | 33.33333 | 16.66667 | 50
Kaolinite | 2020-10-15 | MCOF | 190 | 1.366976 | 0.03228045 | 0.008750932 | 25.25773 | 42.26804 | 32.47423
Muscovite | 2020-10-15 | MCOF | 914 | 14.60442 | 0.2746757 | 0.4444543 | 58.61355 | 39.98965 | 1.396793
Orthoclase | 2020-10-15 | MCOF | 0 | 0 | 0 | 0 | 0 | 0 | 0
Plagioclase | 2020-10-15 | MCOF | 440 | 3.427218 | 0.2800953 | 0.03844687 | 30.28455 | 46.74797 | 22.96748
Quartz | 2020-10-15 | MCOF | 549 | 6.219469 | 0.01727826 | 0.06600931 | 67.92237 | 24.08676 | 7.990868
Silicate gangue_generic | 2020-10-15 | MCOF | 2039 | 23.76146 | 0.0684144 | 17.01197 | 49.60254 | 45.21463 | 5.18283
Chalcopyrite cl. | 2020-10-15 | MCOF | 240 | 5.455739 | 61.84576 | 15.02699 | 86.83128 | 12.13992 | 1.028807
Accessory_phases | 2020-10-15 | MClnrT | 46 | 0.7340342 | 0.02947046 | 0.0004627751 | 81.57895 | 15.78947 | 2.631579
Apatite | 2020-10-15 | MClnrT | 46 | 0.7340342 | 0.02947046 | 0.0004627751 | 81.57895 | 15.78947 | 2.631579
Zircon | 2020-10-15 | MClnrT | 0 | 0 | 0 | 0 | 0 | 0 | 0
Carbonate gangue | 2020-10-15 | MClnrT | 2625 | 30.51894 | 1.186225 | 2.781695 | 81.37327 | 17.2206 | 1.406136
Ankerite | 2020-10-15 | MClnrT | 209 | 1.566119 | 0.4230069 | 1.604748 | 43.44262 | 42.21311 | 14.34426
Calcite | 2020-10-15 | MClnrT | 2280 | 27.69266 | 0.7382411 | 0.7122782 | 85.80259 | 13.4995 | 0.6979063
Dolomite_ | 2020-10-15 | MClnrT | 136 | 1.26017 | 0.02497718 | 0.4646692 | 21.65899 | 75.11521 | 3.225806
Chalcopyrite | 2020-10-15 | MClnrT | 38 | 2.305166 | 12.28492 | 3.671635 | 82.22222 | 16.2963 | 1.481481
Chalcopyrite <20 | 2020-10-15 | MClnrT | 530 | 5.540936 | 25.91615 | 8.402794 | 77.34977 | 19.10632 | 3.543914
Chalcopyrite >150 | 2020-10-15 | MClnrT | 0 | 0 | 0 | 0 | 0 | 0 | 0
CPS floating Cu | 2020-10-15 | MClnrT | 133 | 1.807659 | 18.55449 | 1.335563 | 29.47368 | 36.31579 | 34.21053
Cuprite | 2020-10-15 | MClnrT | 11 | 0.1615837 | 2.022252 | 0.03922805 | 0 | 0 | 100
Delafossite | 2020-10-15 | MClnrT | 66 | 0.9259786 | 7.824114 | 1.284078 | 22.61905 | 42.85714 | 34.52381
Malachite | 2020-10-15 | MClnrT | 56 | 0.7200969 | 8.708121 | 0.01225679 | 39.78495 | 35.48387 | 24.73118
Fe_Ox | 2020-10-15 | MClnrT | 384 | 7.861058 | 0.2060426 | 33.35408 | 42.58912 | 45.59099 | 11.81989
Fe_oxyhydroxides | 2020-10-15 | MClnrT | 67 | 0.7844858 | 0.04454843 | 2.140195 | 35.06494 | 40.25974 | 24.67532
Haematite | 2020-10-15 | MClnrT | 26 | 0.3023836 | 0 | 0.8927401 | 57.14286 | 32.14286 | 10.71429
Magnesioferrite | 2020-10-15 | MClnrT | 0 | 0 | 0 | 0 | 0 | 0 | 0
Magnetite | 2020-10-15 | MClnrT | 110 | 1.437647 | 0.0623734 | 5.82682 | 27.73723 | 53.28467 | 18.9781
Tramp_Steel | 2020-10-15 | MClnrT | 181 | 5.336541 | 0.09912077 | 24.49432 | 50.17182 | 44.67354 | 5.154639
Fe_Ti_Ox | 2020-10-15 | MClnrT | 103 | 2.030698 | 0.01149111 | 2.037615 | 62.96296 | 34.25926 | 2.777778
Ilmenite | 2020-10-15 | MClnrT | 35 | 0.8020094 | 0 | 2.022443 | 62.19512 | 34.14634 | 3.658537
Rutile | 2020-10-15 | MClnrT | 68 | 1.228688 | 0.01149111 | 0.01517251 | 63.43284 | 34.32836 | 2.238806
Non floating Cu | 2020-10-15 | MClnrT | 238 | 1.67126 | 5.244925 | 3.640878 | 35.47297 | 48.31081 | 16.21622
Chrysocolla | 2020-10-15 | MClnrT | 43 | 0.2781359 | 1.701985 | 0.03866983 | 23.07692 | 56.92308 | 20
Cu_Fe_Oxide | 2020-10-15 | MClnrT | 72 | 0.7702225 | 1.543308 | 2.884698 | 46.66667 | 43.33333 | 10
CuFe_Silicate | 2020-10-15 | MClnrT | 121 | 0.6045635 | 1.93644 | 0.7018775 | 33.33333 | 48.55072 | 18.11594
Other sulphides | 2020-10-15 | MClnrT | 83 | 1.161263 | 0.1257479 | 0.4096169 | 41.93548 | 43.01075 | 15.05376
Arsenopyrite | 2020-10-15 | MClnrT | 0 | 0 | 0 | 0 | 0 | 0 | 0
Galena | 2020-10-15 | MClnrT | 40 | 0.6031372 | 0.02331435 | 0.1123197 | 20 | 52.5 | 27.5
Millerite | 2020-10-15 | MClnrT | 0 | 0 | 0 | 0 | 0 | 0 | 0
Molybdenite | 2020-10-15 | MClnrT | 28 | 0.3137943 | 0.1024335 | 0.1739351 | 60.71429 | 32.14286 | 7.142857
Monazite_Ce | 2020-10-15 | MClnrT | 7 | 0.1259253 | 0 | 0.05880059 | 58.33333 | 41.66667 | 0
Pentlandite | 2020-10-15 | MClnrT | 4 | 0.05868362 | 0 | 0.05678191 | 66.66667 | 33.33333 | 0
Siegenite | 2020-10-15 | MClnrT | 1 | 0.009841732 | 0 | 0.007021203 | 0 | 0 | 100
Sphalerite | 2020-10-15 | MClnrT | 3 | 0.04988107 | 0 | 0.0007583576 | 50 | 50 | 0
vaesite | 2020-10-15 | MClnrT | 0 | 0 | 0 | 0 | 0 | 0 | 0
Pyrite | 2020-10-15 | MClnrT | 343 | 6.431358 | 0.226975 | 15.30646 | 72.22222 | 25.55556 | 2.222222
Pyrrhotite | 2020-10-15 | MClnrT | 347 | 6.753893 | 0.2299892 | 20.86325 | 68.84562 | 30.45897 | 0.6954103
Sec. Cu Sulphides | 2020-10-15 | MClnrT | 207 | 3.293047 | 35.77254 | 0.6434006 | 46.95946 | 42.56757 | 10.47297
Bornite | 2020-10-15 | MClnrT | 36 | 0.4344218 | 3.630854 | 0.2888142 | 46.34146 | 31.70732 | 21.95122
Chalcocite | 2020-10-15 | MClnrT | 133 | 2.486718 | 29.05174 | 0.3266065 | 47.22222 | 48.61111 | 4.166667
Covellite | 2020-10-15 | MClnrT | 38 | 0.3719074 | 3.089942 | 0.02797992 | 46.15385 | 20.51282 | 33.33333
Silicate gangue | 2020-10-15 | MClnrT | 3641 | 29.89068 | 0.2110344 | 7.55255 | 58.21037 | 36.53046 | 5.259175
Amphibole | 2020-10-15 | MClnrT | 0 | 0 | 0 | 0 | 0 | 0 | 0
Biotite | 2020-10-15 | MClnrT | 98 | 0.8833107 | 0 | 1.29455 | 28.66667 | 60 | 11.33333
Garnets | 2020-10-15 | MClnrT | 2 | 0.01153296 | 0 | 0.002879254 | 0 | 50 | 50
Kaolinite | 2020-10-15 | MClnrT | 98 | 0.5358955 | 0.01976663 | 0.005217867 | 26 | 40 | 34
Muscovite | 2020-10-15 | MClnrT | 905 | 9.515548 | 0.05217525 | 0.2940298 | 63.94928 | 34.42029 | 1.630435
Orthoclase | 2020-10-15 | MClnrT | 0 | 0 | 0 | 0 | 0 | 0 | 0
Plagioclase | 2020-10-15 | MClnrT | 313 | 1.965494 | 0.1104828 | 0.01107812 | 46.36119 | 43.39623 | 10.24259
Quartz | 2020-10-15 | MClnrT | 601 | 4.670747 | 0.01085724 | 0.01178237 | 72.94798 | 22.54335 | 4.508671
Silicate gangue_generic | 2020-10-15 | MClnrT | 1624 | 12.30816 | 0.01775248 | 5.933012 | 53.5014 | 40.80299 | 5.695612
Chalcopyrite cl. | 2020-10-15 | MClnrT | 568 | 7.846101 | 38.20108 | 12.07443 | 78.78128 | 18.28074 | 2.937976
Accessory_phases | 2020-10-15 | MCON | 11 | 0.1372905 | 0.0003386961 | 0 | 90 | 10 | 0
Apatite | 2020-10-15 | MCON | 11 | 0.1372905 | 0.0003386961 | 0 | 90 | 10 | 0
Zircon | 2020-10-15 | MCON | 0 | 0 | 0 | 0 | 0 | 0 | 0
Carbonate gangue | 2020-10-15 | MCON | 438 | 3.599923 | 0.1733659 | 0.5302532 | 68.0602 | 27.42475 | 4.51505
Ankerite | 2020-10-15 | MCON | 70 | 0.4995247 | 0.0786788 | 0.3774587 | 27.39726 | 53.42466 | 19.17808
Calcite | 2020-10-15 | MCON | 340 | 2.902283 | 0.09205843 | 0.0982901 | 76.06491 | 21.50101 | 2.434077
Dolomite_ | 2020-10-15 | MCON | 28 | 0.1981155 | 0.00262869 | 0.05450441 | 37.5 | 59.375 | 3.125
Chalcopyrite | 2020-10-15 | MCON | 244 | 15.91032 | 28.64112 | 19.55691 | 77.1167 | 22.13959 | 0.7437071
Chalcopyrite <20 | 2020-10-15 | MCON | 2170 | 25.19438 | 43.4145 | 29.62987 | 76.77023 | 20.84538 | 2.384393
Chalcopyrite >150 | 2020-10-15 | MCON | 2 | 0.5461209 | 1.007659 | 0.6808438 | 100 | 0 | 0
CPS floating Cu | 2020-10-15 | MCON | 105 | 1.375708 | 4.199003 | 1.073986 | 38.51852 | 50.37037 | 11.11111
Cuprite | 2020-10-15 | MCON | 2 | 0.05300458 | 0.2247152 | 0.003119348 | 0 | 75 | 25
Delafossite | 2020-10-15 | MCON | 64 | 0.8109049 | 1.821664 | 1.060635 | 43.47826 | 43.47826 | 13.04348
Malachite | 2020-10-15 | MCON | 39 | 0.5117983 | 2.152624 | 0.01023202 | 35.48387 | 56.45161 | 8.064516
Fe_Ox | 2020-10-15 | MCON | 133 | 2.4343 | 0.01486955 | 7.826215 | 31.09756 | 52.43902 | 16.46341
Fe_oxyhydroxides | 2020-10-15 | MCON | 18 | 0.2063703 | 0 | 0.4602666 | 36.84211 | 31.57895 | 31.57895
Haematite | 2020-10-15 | MCON | 8 | 0.1266462 | 0 | 0.2839046 | 18.18182 | 72.72727 | 9.090909
Magnesioferrite | 2020-10-15 | MCON | 0 | 0 | 0 | 0 | 0 | 0 | 0
Magnetite | 2020-10-15 | MCON | 56 | 0.6936214 | 0.006955059 | 2.108104 | 30.64516 | 45.16129 | 24.19355
Tramp_Steel | 2020-10-15 | MCON | 51 | 1.407663 | 0.007914495 | 4.97394 | 31.94444 | 61.11111 | 6.944444
Fe_Ti_Ox | 2020-10-15 | MCON | 28 | 0.4587937 | 0.0151545 | 0.2801869 | 67.3913 | 30.43478 | 2.173913
Ilmenite | 2020-10-15 | MCON | 9 | 0.1459798 | 0.003241193 | 0.2755113 | 50 | 50 | 0
Rutile | 2020-10-15 | MCON | 19 | 0.3128139 | 0.01191331 | 0.004675527 | 75 | 21.875 | 3.125
Non floating Cu | 2020-10-15 | MCON | 108 | 0.774323 | 0.7636365 | 1.225844 | 35.43307 | 44.09449 | 20.47244
Chrysocolla | 2020-10-15 | MCON | 30 | 0.1368561 | 0.1801678 | 0.006679312 | 43.33333 | 33.33333 | 23.33333
Cu_Fe_Oxide | 2020-10-15 | MCON | 26 | 0.3740733 | 0.3566228 | 0.9795011 | 39.02439 | 53.65854 | 7.317073
CuFe_Silicate | 2020-10-15 | MCON | 51 | 0.2568767 | 0.2150451 | 0.2327846 | 29.09091 | 41.81818 | 29.09091
Other sulphides | 2020-10-15 | MCON | 99 | 1.397409 | 0.2957699 | 0.6612234 | 50.90909 | 34.54545 | 14.54545
Arsenopyrite | 2020-10-15 | MCON | 3 | 0.04040513 | 0 | 0.07047069 | 66.66667 | 33.33333 | 0
Galena | 2020-10-15 | MCON | 25 | 0.401879 | 0.07108085 | 0.09290335 | 52 | 24 | 24
Millerite | 2020-10-15 | MCON | 1 | 0.01166535 | 0 | 0.003729181 | 0 | 100 | 0
Molybdenite | 2020-10-15 | MCON | 61 | 0.7527084 | 0.224689 | 0.4431056 | 47.61905 | 39.68254 | 12.69841
Monazite_Ce | 2020-10-15 | MCON | 2 | 0.03356232 | 0 | 0 | 0 | 33.33333 | 66.66667
Pentlandite | 2020-10-15 | MCON | 1 | 0.01042713 | 0 | 0.01096885 | 0 | 100 | 0
Siegenite | 2020-10-15 | MCON | 4 | 0.1259076 | 0 | 0.03755032 | 83.33333 | 16.66667 | 0
Sphalerite | 2020-10-15 | MCON | 0 | 0 | 0 | 0 | 0 | 0 | 0
vaesite | 2020-10-15 | MCON | 2 | 0.02085426 | 0 | 0.002495417 | 50 | 50 | 0
Pyrite | 2020-10-15 | MCON | 550 | 13.5715 | 0.1000423 | 25.18457 | 63.91339 | 34.88372 | 1.202887
Pyrrhotite | 2020-10-15 | MCON | 283 | 4.396317 | 0.03716565 | 10.34994 | 57.1754 | 37.81321 | 5.01139
Sec. Cu Sulphides | 2020-10-15 | MCON | 362 | 5.981306 | 21.19723 | 1.033643 | 58.21782 | 35.64356 | 6.138614
Bornite | 2020-10-15 | MCON | 118 | 1.434599 | 4.101844 | 0.6679257 | 48.8189 | 33.07087 | 18.11024
Chalcocite | 2020-10-15 | MCON | 207 | 4.099383 | 15.84751 | 0.3426376 | 62.87425 | 35.62874 | 1.497006
Covellite | 2020-10-15 | MCON | 37 | 0.4473239 | 1.247885 | 0.02307929 | 50 | 43.18182 | 6.818182
Silicate gangue | 2020-10-15 | MCON | 2789 | 24.22231 | 0.1401352 | 1.966511 | 48.80806 | 43.96658 | 7.225362
Amphibole | 2020-10-15 | MCON | 0 | 0 | 0 | 0 | 0 | 0 | 0
Biotite | 2020-10-15 | MCON | 13 | 0.09417002 | 0 | 0.08878358 | 13.33333 | 80 | 6.666667
Garnets | 2020-10-15 | MCON | 5 | 0.03073831 | 0 | 0.01933332 | 20 | 20 | 60
Kaolinite | 2020-10-15 | MCON | 114 | 0.6570178 | 0.01621468 | 0.007003018 | 22.6087 | 35.65217 | 41.73913
Muscovite | 2020-10-15 | MCON | 405 | 3.510163 | 0.03376355 | 0.07334104 | 57.4171 | 36.30017 | 6.282723
Orthoclase | 2020-10-15 | MCON | 0 | 0 | 0 | 0 | 0 | 0 | 0
Plagioclase | 2020-10-15 | MCON | 266 | 1.683113 | 0.07004323 | 0.01464486 | 26.51007 | 51.67785 | 21.81208
Quartz | 2020-10-15 | MCON | 797 | 8.053546 | 0.002641508 | 0.0287386 | 57.8985 | 39.81415 | 2.287348
Silicate gangue_generic | 2020-10-15 | MCON | 1189 | 10.19356 | 0.01747223 | 1.734666 | 44.41106 | 49.03846 | 6.550481
Chalcopyrite cl. | 2020-10-15 | MCON | 2416 | 41.65082 | 73.06328 | 49.86762 | 77.20717 | 21.06643 | 1.726399
Accessory_phases | 2020-10-19 | MCON | 4 | 0.02568157 | 0.002926411 | 0 | 80 | 0 | 20
Apatite | 2020-10-19 | MCON | 4 | 0.02568157 | 0.002926411 | 0 | 80 | 0 | 20
Zircon | 2020-10-19 | MCON | 0 | 0 | 0 | 0 | 0 | 0 | 0
Carbonate gangue | 2020-10-19 | MCON | 147 | 1.026499 | 0.04681141 | 0.1301214 | 76.41921 | 22.27074 | 1.310044
Ankerite | 2020-10-19 | MCON | 13 | 0.1126413 | 0.01373297 | 0.08870878 | 27.27273 | 68.18182 | 4.545455
Calcite | 2020-10-19 | MCON | 127 | 0.8721657 | 0.03290877 | 0.03018153 | 83.33333 | 16.16162 | 0.5050505
Dolomite_ | 2020-10-19 | MCON | 7 | 0.04169192 | 0.000169671 | 0.01123106 | 44.44444 | 44.44444 | 11.11111
Chalcopyrite | 2020-10-19 | MCON | 357 | 15.65732 | 23.69601 | 14.94147 | 83.34058 | 16.65942 | 0
Chalcopyrite <20 | 2020-10-19 | MCON | 3860 | 36.10242 | 52.61885 | 34.01429 | 87.79476 | 10.88474 | 1.320506
Chalcopyrite >150 | 2020-10-19 | MCON | 0 | 0 | 0 | 0 | 0 | 0 | 0
CPS floating Cu | 2020-10-19 | MCON | 149 | 1.405871 | 3.868743 | 0.7990373 | 53.47594 | 32.62032 | 13.90374
Cuprite | 2020-10-19 | MCON | 2 | 0.01983008 | 0.06734517 | 0.003143097 | 0 | 0 | 100
Delafossite | 2020-10-19 | MCON | 79 | 0.8177956 | 1.710164 | 0.7771087 | 41.93548 | 38.70968 | 19.35484
Malachite | 2020-10-19 | MCON | 68 | 0.5682454 | 2.091234 | 0.01878552 | 66.30435 | 27.17391 | 6.521739
Fe_Ox | 2020-10-19 | MCON | 98 | 1.31553 | 0.01082073 | 3.360733 | 45.37815 | 35.29412 | 19.32773
Fe_oxyhydroxides | 2020-10-19 | MCON | 6 | 0.04876248 | 0.001356045 | 0.07019273 | 66.66667 | 16.66667 | 16.66667
Haematite | 2020-10-19 | MCON | 6 | 0.06030294 | 0.001824458 | 0.1005572 | 85.71429 | 14.28571 | 0
Magnesioferrite | 2020-10-19 | MCON | 0 | 0 | 0 | 0 | 0 | 0 | 0
Magnetite | 2020-10-19 | MCON | 47 | 0.4603991 | 0.00292846 | 1.103819 | 30.90909 | 50.90909 | 18.18182
Tramp_Steel | 2020-10-19 | MCON | 39 | 0.746066 | 0.004711769 | 2.086164 | 52.94118 | 23.52941 | 23.52941
Fe_Ti_Ox | 2020-10-19 | MCON | 7 | 0.0746066 | 0.006631675 | 0.03047933 | 60 | 30 | 10
Ilmenite | 2020-10-19 | MCON | 3 | 0.02340599 | 0.005143333 | 0.03047933 | 0 | 66.66667 | 33.33333
Rutile | 2020-10-19 | MCON | 4 | 0.05120061 | 0.001488342 | 0 | 85.71429 | 14.28571 | 0
Non floating Cu | 2020-10-19 | MCON | 76 | 0.4040784 | 0.2647948 | 0.6115189 | 43.90244 | 42.68293 | 13.41463
Chrysocolla | 2020-10-19 | MCON | 9 | 0.03072036 | 0.03687371 | 0.0009163306 | 55.55556 | 33.33333 | 11.11111
Cu_Fe_Oxide | 2020-10-19 | MCON | 29 | 0.2252827 | 0.133917 | 0.508288 | 30.30303 | 54.54545 | 15.15152
CuFe_Silicate | 2020-10-19 | MCON | 33 | 0.1188179 | 0.06668213 | 0.0932638 | 61.76471 | 23.52941 | 14.70588
Other sulphides | 2020-10-19 | MCON | 90 | 0.9659035 | 0.1453245 | 0.3448618 | 60 | 30.47619 | 9.52381
Arsenopyrite | 2020-10-19 | MCON | 0 | 0 | 0 | 0 | 0 | 0 | 0
Galena | 2020-10-19 | MCON | 13 | 0.1804212 | 0.03215061 | 0.03338252 | 80 | 13.33333 | 6.666667
Millerite | 2020-10-19 | MCON | 1 | 0.04364242 | 0 | 0.002617342 | 100 | 0 | 0
Molybdenite | 2020-10-19 | MCON | 63 | 0.5810862 | 0.09226885 | 0.2805287 | 60 | 27.69231 | 12.30769
Monazite_Ce | 2020-10-19 | MCON | 4 | 0.08370893 | 0.006509907 | 0 | 20 | 80 | 0
Pentlandite | 2020-10-19 | MCON | 3 | 0.03120799 | 0 | 0.02277931 | 75 | 25 | 0
Siegenite | 2020-10-19 | MCON | 3 | 0.02355228 | 0.002108683 | 0.004529013 | 0 | 100 | 0
Sphalerite | 2020-10-19 | MCON | 1 | 0.006631697 | 0.003427553 | 0 | 100 | 0 | 0
vaesite | 2020-10-19 | MCON | 1 | 0.007801997 | 0 | 0.001024953 | 100 | 0 | 0
Pyrite | 2020-10-19 | MCON | 1376 | 26.98701 | 0.1327657 | 39.17404 | 80.14484 | 18.98008 | 0.8750754
Pyrrhotite | 2020-10-19 | MCON | 261 | 2.682554 | 0.03162074 | 4.901044 | 65.36313 | 28.77095 | 5.865922
Sec. Cu Sulphides | 2020-10-19 | MCON | 551 | 6.505988 | 19.13798 | 1.075781 | 61.91781 | 30.27397 | 7.808219
Bornite | 2020-10-19 | MCON | 155 | 1.614363 | 3.95201 | 0.6571021 | 44.50262 | 38.74346 | 16.75393
Chalcocite | 2020-10-19 | MCON | 359 | 4.610168 | 14.52418 | 0.4118355 | 68.32669 | 27.68924 | 3.984064
Covellite | 2020-10-19 | MCON | 37 | 0.281457 | 0.6617917 | 0.006843083 | 64.86486 | 21.62162 | 13.51351
Silicate gangue | 2020-10-19 | MCON | 1115 | 6.846529 | 0.0367171 | 0.6166238 | 64.76752 | 31.82711 | 3.40537
Amphibole | 2020-10-19 | MCON | 0 | 0 | 0 | 0 | 0 | 0 | 0
Biotite | 2020-10-19 | MCON | 3 | 0.01409236 | 0.0006499756 | 0.01148356 | 66.66667 | 33.33333 | 0
Garnets | 2020-10-19 | MCON | 1 | 0.004599927 | 0 | 0.003835962 | 100 | 0 | 0
Kaolinite | 2020-10-19 | MCON | 30 | 0.1453447 | 0.007654709 | 0.0003906706 | 26.47059 | 67.64706 | 5.882353
Muscovite | 2020-10-19 | MCON | 76 | 0.4492 | 0.003825466 | 0.02328048 | 69.38776 | 24.4898 | 6.122449
Orthoclase | 2020-10-19 | MCON | 0 | 0 | 0 | 0 | 0 | 0 | 0
Plagioclase | 2020-10-19 | MCON | 132 | 0.6043297 | 0.01352039 | 0.01028196 | 38.46154 | 53.14685 | 8.391608
Quartz | 2020-10-19 | MCON | 220 | 1.425734 | 0 | 0.005105962 | 70.09063 | 28.70091 | 1.208459
Silicate gangue_generic | 2020-10-19 | MCON | 653 | 4.203228 | 0.01106656 | 0.5622452 | 67.82988 | 29.11668 | 3.053435
Chalcopyrite cl. | 2020-10-19 | MCON | 4217 | 51.75975 | 76.31486 | 48.95576 | 86.44737 | 12.63158 | 0.9210526
Accessory_phases | 2020-10-19 | MRoST | 36 | 0.9058098 | 0.06675937 | 0 | 74.1573 | 22.47191 | 3.370787
Apatite | 2020-10-19 | MRoST | 36 | 0.9058098 | 0.06675937 | 0 | 74.1573 | 22.47191 | 3.370787
Zircon | 2020-10-19 | MRoST | 0 | 0 | 0 | 0 | 0 | 0 | 0
Carbonate gangue | 2020-10-19 | MRoST | 2136 | 58.58458 | 1.438826 | 5.995815 | 87.94422 | 10.63128 | 1.424501
Ankerite | 2020-10-19 | MRoST | 156 | 2.13054 | 0.5676086 | 3.171495 | 39.52381 | 42.38095 | 18.09524
Calcite | 2020-10-19 | MRoST | 1904 | 54.86604 | 0.8712179 | 1.974995 | 91.47311 | 7.970092 | 0.5567929
Dolomite_ | 2020-10-19 | MRoST | 76 | 1.588001 | 0 | 0.8493245 | 18.49711 | 68.78613 | 12.71676
Chalcopyrite | 2020-10-19 | MRoST | 5 | 0.2968907 | 7.682754 | 0.6231242 | 36.36364 | 63.63636 | 0
Chalcopyrite <20 | 2020-10-19 | MRoST | 39 | 0.6612566 | 15.73274 | 1.278352 | 83.67347 | 16.32653 | 0
Chalcopyrite >150 | 2020-10-19 | MRoST | 1 | 0.4588311 | 12.58994 | 0.9657723 | 100 | 0 | 0
CPS floating Cu | 2020-10-19 | MRoST | 11 | 0.4282982 | 28.11035 | 0.1870237 | 0 | 80.64516 | 19.35484
Cuprite | 2020-10-19 | MRoST | 1 | 0.01964671 | 1.308981 | 0.01207345 | 0 | 0 | 100
Delafossite | 2020-10-19 | MRoST | 6 | 0.139395 | 7.3882 | 0.1677425 | 0 | 62.5 | 37.5
Malachite | 2020-10-19 | MRoST | 4 | 0.2692565 | 19.41317 | 0.007207784 | 0 | 90.90909 | 9.090909
Fe_Ox | 2020-10-19 | MRoST | 286 | 9.144415 | 0.8037891 | 50.45996 | 28.92768 | 50.12469 | 20.94763
Fe_oxyhydroxides | 2020-10-19 | MRoST | 63 | 1.191686 | 0.1270789 | 4.218077 | 16.21622 | 52.7027 | 31.08108
Haematite | 2020-10-19 | MRoST | 21 | 0.4096822 | 0 | 1.493047 | 20.83333 | 45.83333 | 33.33333
Magnesioferrite | 2020-10-19 | MRoST | 0 | 0 | 0 | 0 | 0 | 0 | 0
Magnetite | 2020-10-19 | MRoST | 80 | 1.658697 | 0.2151568 | 9.289959 | 28 | 42 | 30
Tramp_Steel | 2020-10-19 | MRoST | 122 | 5.88435 | 0.4615534 | 35.45887 | 34.97537 | 53.69458 | 11.33005
Fe_Ti_Ox | 2020-10-19 | MRoST | 79 | 2.908357 | 0.06308617 | 1.219906 | 61.30653 | 36.68342 | 2.01005
Ilmenite | 2020-10-19 | MRoST | 11 | 0.3864926 | 0 | 1.193932 | 40 | 60 | 0
Rutile | 2020-10-19 | MRoST | 68 | 2.521864 | 0.06308617 | 0.02597428 | 64.36782 | 33.33333 | 2.298851
Non floating Cu | 2020-10-19 | MRoST | 150 | 2.422825 | 28.55449 | 7.901851 | 48.06202 | 44.57364 | 7.364341
Chrysocolla | 2020-10-19 | MRoST | 10 | 0.142036 | 5.112985 | 0.02403992 | 80.95238 | 19.04762 | 0
Cu_Fe_Oxide | 2020-10-19 | MRoST | 47 | 1.203924 | 9.718439 | 6.273991 | 21.34831 | 67.41573 | 11.23596
CuFe_Silicate | 2020-10-19 | MRoST | 84 | 0.893281 | 11.02366 | 1.430178 | 64.34109 | 28.68217 | 6.976744
Other sulphides | 2020-10-19 | MRoST | 33 | 0.8822016 | 0 | 0.2315938 | 50 | 18.18182 | 31.81818
Arsenopyrite | 2020-10-19 | MRoST | 0 | 0 | 0 | 0 | 0 | 0 | 0
Galena | 2020-10-19 | MRoST | 21 | 0.5005079 | 0 | 0.1496365 | 23.80952 | 14.28571 | 61.90476
Millerite | 2020-10-19 | MRoST | 0 | 0 | 0 | 0 | 0 | 0 | 0
Molybdenite | 2020-10-19 | MRoST | 2 | 0.03542849 | 0 | 0.06939759 | 0 | 100 | 0
Monazite_Ce | 2020-10-19 | MRoST | 8 | 0.3151525 | 0 | 0 | 84.21053 | 10.52632 | 5.263158
Pentlandite | 2020-10-19 | MRoST | 0 | 0 | 0 | 0 | 0 | 0 | 0
Siegenite | 2020-10-19 | MRoST | 2 | 0.03111265 | 0 | 0.01255979 | 50 | 50 | 0
Sphalerite | 2020-10-19 | MRoST | 0 | 0 | 0 | 0 | 0 | 0 | 0
vaesite | 2020-10-19 | MRoST | 0 | 0 | 0 | 0 | 0 | 0 | 0
Pyrite | 2020-10-19 | MRoST | 59 | 1.323157 | 0.06059111 | 4.065297 | 71.95122 | 25.60976 | 2.439024
Pyrrhotite | 2020-10-19 | MRoST | 64 | 2.865617 | 0 | 11.88012 | 64.2487 | 34.71503 | 1.036269
Sec. Cu Sulphides | 2020-10-19 | MRoST | 4 | 0.08496396 | 4.203824 | 0.01575981 | 100 | 0 | 0
Bornite | 2020-10-19 | MRoST | 1 | 0.03349603 | 1.466408 | 0.01575981 | 100 | 0 | 0
Chalcocite | 2020-10-19 | MRoST | 2 | 0.03639472 | 1.995324 | 0 | 100 | 0 | 0
Covellite | 2020-10-19 | MRoST | 1 | 0.01507321 | 0.7420915 | 0 | 100 | 0 | 0
Silicate gangue | 2020-10-19 | MRoST | 1284 | 19.0328 | 0.6928448 | 15.17543 | 37.77673 | 51.05982 | 11.16345
Amphibole | 2020-10-19 | MRoST | 0 | 0 | 0 | 0 | 0 | 0 | 0
Biotite | 2020-10-19 | MRoST | 116 | 1.870914 | 0.08090031 | 3.742431 | 17.91045 | 73.63184 | 8.457711
Garnets | 2020-10-19 | MRoST | 1 | 0.009114784 | 0 | 0 | 0 | 0 | 100
Kaolinite | 2020-10-19 | MRoST | 73 | 0.6522385 | 0.2173502 | 0.005694482 | 12.98701 | 36.36364 | 50.64935
Muscovite | 2020-10-19 | MRoST | 170 | 2.779268 | 0.09786347 | 0.1127388 | 50 | 43.13725 | 6.862745
Orthoclase | 2020-10-19 | MRoST | 0 | 0 | 0 | 0 | 0 | 0 | 0
Plagioclase | 2020-10-19 | MRoST | 100 | 0.8960187 | 0.1634966 | 0.04657815 | 23.36449 | 39.25234 | 37.38318
Quartz | 2020-10-19 | MRoST | 129 | 2.680004 | 0 | 0.03332775 | 52.86624 | 40.12739 | 7.006369
Silicate gangue_generic | 2020-10-19 | MRoST | 695 | 10.14524 | 0.1332343 | 11.23466 | 36.88451 | 54.43151 | 8.683975
Chalcopyrite cl. | 2020-10-19 | MRoST | 45 | 1.416978 | 36.00544 | 2.867249 | 79.04762 | 20.95238 | 0
Accessory_phases | 2020-10-19 | MClnrT | 71 | 0.9913383 | 0.02619658 | 0.007803145 | 78.44311 | 20.95808 | 0.5988024
Apatite | 2020-10-19 | MClnrT | 71 | 0.9913383 | 0.02619658 | 0.007803145 | 78.44311 | 20.95808 | 0.5988024
Zircon | 2020-10-19 | MClnrT | 0 | 0 | 0 | 0 | 0 | 0 | 0
Carbonate gangue | 2020-10-19 | MClnrT | 3221 | 33.12936 | 1.660703 | 3.088242 | 87.967 | 10.92777 | 1.10523
Ankerite | 2020-10-19 | MClnrT | 419 | 2.88176 | 0.9950732 | 2.040573 | 52.97741 | 38.39836 | 8.62423
Calcite | 2020-10-19 | MClnrT | 2758 | 29.77111 | 0.6590899 | 0.9101743 | 91.67237 | 7.968536 | 0.3590971
Dolomite_ | 2020-10-19 | MClnrT | 44 | 0.4764893 | 0.006539616 | 0.1374945 | 35.95506 | 55.05618 | 8.988764
Chalcopyrite | 2020-10-19 | MClnrT | 15 | 0.7005229 | 4.339706 | 0.7182891 | 82.02247 | 17.97753 | 0
Chalcopyrite <20 | 2020-10-19 | MClnrT | 896 | 8.21737 | 42.41268 | 7.641439 | 81.03448 | 15.99617 | 2.969349
Chalcopyrite >150 | 2020-10-19 | MClnrT | 0 | 0 | 0 | 0 | 0 | 0 | 0
CPS floating Cu | 2020-10-19 | MClnrT | 130 | 1.774517 | 24.44619 | 0.5894339 | 37.91469 | 45.49763 | 16.58768
Cuprite | 2020-10-19 | MClnrT | 10 | 0.2062627 | 3.325366 | 0.02943019 | 0 | 61.11111 | 38.88889
Delafossite | 2020-10-19 | MClnrT | 53 | 0.6402597 | 6.057292 | 0.5432049 | 25.39683 | 34.92063 | 39.68254
Malachite | 2020-10-19 | MClnrT | 67 | 0.9279942 | 15.06354 | 0.01679876 | 49.23077 | 48.46154 | 2.307692
Fe_Ox | 2020-10-19 | MClnrT | 677 | 11.06361 | 0.2461505 | 29.42222 | 38.76853 | 47.54846 | 13.68301
Fe_oxyhydroxides | 2020-10-19 | MClnrT | 111 | 1.164689 | 0.06292722 | 1.985347 | 33.06452 | 50.80645 | 16.12903
Haematite | 2020-10-19 | MClnrT | 35 | 0.3683799 | 0.004800838 | 0.672682 | 24.32432 | 32.43243 | 43.24324
Magnesioferrite | 2020-10-19 | MClnrT | 0 | 0 | 0 | 0 | 0 | 0 | 0
Magnetite | 2020-10-19 | MClnrT | 264 | 3.444098 | 0.1286348 | 9.060155 | 35.67416 | 50.2809 | 14.04494
Tramp_Steel | 2020-10-19 | MClnrT | 267 | 6.08644 | 0.04978766 | 17.70404 | 45.27778 | 45.27778 | 9.444444
Fe_Ti_Ox | 2020-10-19 | MClnrT | 93 | 1.69744 | 0.01506247 | 0.5505852 | 70.70707 | 26.76768 | 2.525253
Ilmenite | 2020-10-19 | MClnrT | 25 | 0.3606779 | 0.01506247 | 0.5413342 | 70 | 22.5 | 7.5
Rutile | 2020-10-19 | MClnrT | 67 | 1.318729 | 0 | 0.002898634 | 70.51282 | 28.20513 | 1.282051
Non floating Cu | 2020-10-19 | MClnrT | 423 | 3.048949 | 9.092222 | 4.322917 | 50.79929 | 41.0302 | 8.170515
Chrysocolla | 2020-10-19 | MClnrT | 31 | 0.1420169 | 1.174311 | 0.01379771 | 52.77778 | 33.33333 | 13.88889
Cu_Fe_Oxide | 2020-10-19 | MClnrT | 120 | 1.428059 | 3.195858 | 3.34608 | 49.17127 | 42.54144 | 8.287293
CuFe_Silicate | 2020-10-19 | MClnrT | 247 | 1.191458 | 3.529796 | 0.8769271 | 56.61017 | 35.25424 | 8.135593
Other sulphides | 2020-10-19 | MClnrT | 70 | 1.011213 | 0.08013928 | 0.2437308 | 63.91753 | 26.80412 | 9.278351
Arsenopyrite | 2020-10-19 | MClnrT | 1 | 0.01164689 | 0 | 0.01949 | 100 | 0 | 0
Galena | 2020-10-19 | MClnrT | 13 | 0.1807147 | 0.01627885 | 0.03184379 | 38.46154 | 23.07692 | 38.46154
Millerite | 2020-10-19 | MClnrT | 2 | 0.03026313 | 0 | 0.001856896 | 0 | 100 | 0
Molybdenite | 2020-10-19 | MClnrT | 26 | 0.3099576 | 0.05369747 | 0.1195254 | 66.66667 | 23.33333 | 10
Monazite_Ce | 2020-10-19 | MClnrT | 21 | 0.4063262 | 0.01016296 | 0.02889778 | 78.57143 | 19.04762 | 2.380952
Pentlandite | 2020-10-19 | MClnrT | 4 | 0.03606779 | 0 | 0.03208492 | 25 | 75 | 0
Siegenite | 2020-10-19 | MClnrT | 2 | 0.02721991 | 0 | 0.01003208 | 66.66667 | 33.33333 | 0
Sphalerite | 2020-10-19 | MClnrT | 0 | 0 | 0 | 0 | 0 | 0 | 0
vaesite | 2020-10-19 | MClnrT | 1 | 0.009016948 | 0 | 0 | 0 | 100 | 0
Pyrite | 2020-10-19 | MClnrT | 743 | 10.87962 | 0.2127685 | 16.21799 | 75.43253 | 21.28028 | 3.287197
Pyrrhotite | 2020-10-19 | MClnrT | 954 | 16.41941 | 0.1088986 | 32.48791 | 72.36287 | 26.84599 | 0.7911392
Sec. Cu Sulphides | 2020-10-19 | MClnrT | 113 | 1.428491 | 17.16546 | 0.2845397 | 56.02837 | 31.91489 | 12.05674
Bornite | 2020-10-19 | MClnrT | 44 | 0.4493446 | 4.4305 | 0.1561201 | 67.3913 | 15.21739 | 17.3913
Chalcocite | 2020-10-19 | MClnrT | 54 | 0.8384822 | 11.43676 | 0.113677 | 48.10127 | 41.77215 | 10.12658
Covellite | 2020-10-19 | MClnrT | 15 | 0.1406644 | 1.2982 | 0.01474263 | 62.5 | 31.25 | 6.25
Silicate gangue | 2020-10-19 | MClnrT | 1354 | 9.638159 | 0.1938287 | 4.424894 | 53.02452 | 39.40054 | 7.574932
Amphibole | 2020-10-19 | MClnrT | 0 | 0 | 0 | 0 | 0 | 0 | 0
Biotite | 2020-10-19 | MClnrT | 98 | 0.825201 | 0.02963592 | 0.7599246 | 27.63158 | 59.21053 | 13.15789
Garnets | 2020-10-19 | MClnrT | 0 | 0 | 0 | 0 | 0 | 0 | 0
Kaolinite | 2020-10-19 | MClnrT | 40 | 0.212443 | 0.02437694 | 0.001967613 | 27.90698 | 30.23256 | 41.86047
Muscovite | 2020-10-19 | MClnrT | 145 | 1.22901 | 0.009029203 | 0.05615532 | 71.55172 | 25 | 3.448276
Orthoclase | 2020-10-19 | MClnrT | 0 | 0 | 0 | 0 | 0 | 0 | 0
Plagioclase | 2020-10-19 | MClnrT | 64 | 0.3223559 | 0.01657001 | 0.01140796 | 46.9697 | 39.39394 | 13.63636
Quartz | 2020-10-19 | MClnrT | 118 | 0.9358841 | 0 | 0.01214486 | 55.85106 | 35.6383 | 8.510638
Silicate gangue_generic | 2020-10-19 | MClnrT | 889 | 6.113265 | 0.1142167 | 3.583293 | 53.4662 | 40.64125 | 5.892548
Chalcopyrite cl. | 2020-10-19 | MClnrT | 911 | 8.917893 | 46.75238 | 8.359728 | 81.11209 | 16.15181 | 2.736099
Accessory_phases | 2020-10-19 | MCOF | 31 | 0.8531774 | 0 | 0.002206095 | 80.58252 | 15.53398 | 3.883495
Apatite | 2020-10-19 | MCOF | 31 | 0.8531774 | 0 | 0.002206095 | 80.58252 | 15.53398 | 3.883495
Zircon | 2020-10-19 | MCOF | 0 | 0 | 0 | 0 | 0 | 0 | 0
Carbonate gangue | 2020-10-19 | MCOF | 2448 | 46.5745 | 1.008036 | 4.442409 | 87.69184 | 10.88091 | 1.427256
Ankerite | 2020-10-19 | MCOF | 167 | 1.593613 | 0.271486 | 1.953365 | 42.48705 | 33.16062 | 24.35233
Calcite | 2020-10-19 | MCOF | 2199 | 43.67352 | 0.7365502 | 1.740458 | 91.08653 | 8.295381 | 0.6180872
Dolomite_ | 2020-10-19 | MCOF | 82 | 1.307368 | 0 | 0.748586 | 18.28571 | 77.14286 | 4.571429
Chalcopyrite | 2020-10-19 | MCOF | 21 | 1.515682 | 21.00213 | 2.816537 | 97.10145 | 0 | 2.898551
Chalcopyrite <20 | 2020-10-19 | MCOF | 193 | 2.767767 | 33.75282 | 4.871175 | 79.36508 | 16.66667 | 3.968254
Chalcopyrite >150 | 2020-10-19 | MCOF | 0 | 0 | 0 | 0 | 0 | 0 | 0
CPS floating Cu | 2020-10-19 | MCOF | 16 | 0.307687 | 9.013789 | 0.1755702 | 16.66667 | 20.83333 | 62.5
Cuprite | 2020-10-19 | MCOF | 3 | 0.06395947 | 2.217431 | 0 | 0 | 0 | 100
Delafossite | 2020-10-19 | MCOF | 6 | 0.1134494 | 2.256146 | 0.1755702 | 25 | 0 | 75
Malachite | 2020-10-19 | MCOF | 6 | 0.1095699 | 3.755794 | 0 | 18.18182 | 45.45455 | 36.36364
Fe_Ox | 2020-10-19 | MCOF | 333 | 8.26296 | 0.7077684 | 40.26416 | 43.18182 | 43.63636 | 13.18182
Fe_oxyhydroxides | 2020-10-19 | MCOF | 88 | 1.245113 | 0.1513843 | 4.164229 | 36.84211 | 38.94737 | 24.21053
Haematite | 2020-10-19 | MCOF | 21 | 0.3195352 | 0.02526025 | 1.096994 | 34.78261 | 30.43478 | 34.78261
Magnesioferrite | 2020-10-19 | MCOF | 0 | 0 | 0 | 0 | 0 | 0 | 0
Magnetite | 2020-10-19 | MCOF | 72 | 1.201468 | 0.1493298 | 5.942762 | 39.32584 | 47.19101 | 13.48315
Tramp_Steel | 2020-10-19 | MCOF | 152 | 5.496844 | 0.381794 | 29.06018 | 48.06867 | 45.49356 | 6.437768
Fe_Ti_Ox | 2020-10-19 | MCOF | 90 | 2.061906 | 0.03243917 | 1.260826 | 70.93023 | 27.32558 | 1.744186
Ilmenite | 2020-10-19 | MCOF | 26 | 0.4277945 | 0.0114386 | 1.1483 | 76.47059 | 17.64706 | 5.882353
Rutile | 2020-10-19 | MCOF | 62 | 1.533454 | 0.02100056 | 0.0180993 | 68.46154 | 30.76923 | 0.7692308
Non floating Cu | 2020-10-19 | MCOF | 427 | 4.39184 | 25.19805 | 9.750468 | 39.18306 | 52.19365 | 8.623298
Chrysocolla | 2020-10-19 | MCOF | 29 | 0.3082637 | 4.920496 | 0.07267019 | 10.71429 | 87.5 | 1.785714
Cu_Fe_Oxide | 2020-10-19 | MCOF | 75 | 1.189017 | 4.174912 | 5.57288 | 38.88889 | 58.33333 | 2.777778
CuFe_Silicate | 2020-10-19 | MCOF | 301 | 2.564277 | 13.65841 | 3.764843 | 41.0989 | 47.25275 | 11.64835
Other sulphides | 2020-10-19 | MCOF | 33 | 0.8043952 | 0 | 0.1370571 | 66.66667 | 16.66667 | 16.66667
Arsenopyrite | 2020-10-19 | MCOF | 0 | 0 | 0 | 0 | 0 | 0 | 0
Galena | 2020-10-19 | MCOF | 13 | 0.2521681 | 0 | 0.09340347 | 38.46154 | 7.692308 | 53.84615
Millerite | 2020-10-19 | MCOF | 1 | 0.01407633 | 0 | 0 | 0 | 0 | 100
Molybdenite | 2020-10-19 | MCOF | 2 | 0.02883419 | 0 | 0.002450886 | 50 | 50 | 0
Monazite_Ce | 2020-10-19 | MCOF | 15 | 0.4589878 | 0 | 0.02666042 | 88.23529 | 8.823529 | 2.941176
Pentlandite | 2020-10-19 | MCOF | 1 | 0.01258219 | 0 | 0.01326152 | 0 | 100 | 0
Siegenite | 2020-10-19 | MCOF | 0 | 0 | 0 | 0 | 0 | 0 | 0
Sphalerite | 2020-10-19 | MCOF | 0 | 0 | 0 | 0 | 0 | 0 | 0
vaesite | 2020-10-19 | MCOF | 1 | 0.03774657 | 0 | 0.001280809 | 0 | 100 | 0
Pyrite | 2020-10-19 | MCOF | 92 | 2.836655 | 0.04426255 | 7.848518 | 75.92593 | 20.83333 | 3.240741
Pyrrhotite | 2020-10-19 | MCOF | 36 | 0.9063109 | 0.04943622 | 3.303755 | 76 | 14.66667 | 9.333333
Sec. Cu Sulphides | 2020-10-19 | MCOF | 12 | 0.2764936 | 8.149076 | 0.01975263 | 42.10526 | 52.63158 | 5.263158
Bornite | 2020-10-19 | MCOF | 2 | 0.02726141 | 0.5046855 | 0.01690205 | 50 | 50 | 0
Chalcocite | 2020-10-19 | MCOF | 9 | 0.2369646 | 7.445502 | 0.002850572 | 43.75 | 56.25 | 0
Covellite | 2020-10-19 | MCOF | 1 | 0.01226764 | 0.1988887 | 0 | 0 | 0 | 100
Silicate gangue | 2020-10-19 | MCOF | 2455 | 28.44063 | 1.042189 | 25.10757 | 44.68524 | 46.82663 | 8.488132
Amphibole | 2020-10-19 | MCOF | 0 | 0 | 0 | 0 | 0 | 0 | 0
Biotite | 2020-10-19 | MCOF | 284 | 3.439289 | 0.3130364 | 5.74335 | 16.74009 | 66.0793 | 17.18062
Garnets | 2020-10-19 | MCOF | 2 | 0.0148365 | 0 | 0 | 100 | 0 | 0
Kaolinite | 2020-10-19 | MCOF | 50 | 0.3791696 | 0.06142974 | 0.008314736 | 18.18182 | 38.18182 | 43.63636
Muscovite | 2020-10-19 | MCOF | 390 | 4.671767 | 0.05681439 | 0.3339035 | 68.98734 | 26.10759 | 4.905063
Orthoclase | 2020-10-19 | MCOF | 0 | 0 | 0 | 0 | 0 | 0 | 0
Plagioclase | 2020-10-19 | MCOF | 136 | 1.063195 | 0.05958411 | 0.03078907 | 26.28205 | 39.74359 | 33.97436
Quartz | 2020-10-19 | MCOF | 159 | 2.757728 | 0 | 0.0323238 | 63.72796 | 31.73804 | 4.534005
Silicate gangue_generic | 2020-10-19 | MCOF | 1434 | 16.11464 | 0.5513241 | 18.95888 | 41.92661 | 52.33945 | 5.733945
Chalcopyrite cl. | 2020-10-19 | MCOF | 214 | 4.283449 | 54.75495 | 7.687712 | 85.64103 | 10.76923 | 3.589744
Accessory_phases | 2020-10-19 | MFT | 35 | 0.8913493 | 0 | 0.02910495 | 76 | 12 | 12
Apatite | 2020-10-19 | MFT | 35 | 0.8913493 | 0 | 0.02910495 | 76 | 12 | 12
Zircon | 2020-10-19 | MFT | 0 | 0 | 0 | 0 | 0 | 0 | 0
Carbonate gangue | 2020-10-19 | MFT | 2870 | 60.07235 | 2.55407 | 7.499427 | 88.60581 | 10.19076 | 1.203431
Ankerite | 2020-10-19 | MFT | 193 | 2.247977 | 0.554703 | 4.158966 | 44.66403 | 39.13043 | 16.20553
Calcite | 2020-10-19 | MFT | 2611 | 56.81145 | 1.746388 | 2.53588 | 90.95802 | 8.503767 | 0.5382131
Dolomite_ | 2020-10-19 | MFT | 66 | 1.012923 | 0.2529789 | 0.8045809 | 38.09524 | 51.5873 | 10.31746
Chalcopyrite | 2020-10-19 | MFT | 1 | 0.07091304 | 2.662042 | 0.1873997 | 100 | 0 | 0
Chalcopyrite <20 | 2020-10-19 | MFT | 80 | 1.193703 | 37.73115 | 2.980906 | 84.15842 | 14.85149 | 0.990099
Chalcopyrite >150 | 2020-10-19 | MFT | 0 | 0 | 0 | 0 | 0 | 0 | 0
CPS floating Cu | 2020-10-19 | MFT | 4 | 0.06267652 | 4.426583 | 0.09908512 | 80 | 0 | 20
Cuprite | 2020-10-19 | MFT | 0 | 0 | 0 | 0 | 0 | 0 | 0
Delafossite | 2020-10-19 | MFT | 2 | 0.03052025 | 1.354288 | 0.09908512 | 50 | 0 | 50
Malachite | 2020-10-19 | MFT | 2 | 0.03215627 | 3.072295 | 0 | 100 | 0 | 0
Fe_Ox | 2020-10-19 | MFT | 272 | 6.657195 | 1.428732 | 46.58095 | 46.90265 | 40.11799 | 12.97935
Fe_oxyhydroxides | 2020-10-19 | MFT | 69 | 1.029565 | 0.3483109 | 4.981317 | 39.72603 | 34.24658 | 26.0274
Haematite | 2020-10-19 | MFT | 8 | 0.1494985 | 0 | 0.6955049 | 50 | 40 | 10
Magnesioferrite | 2020-10-19 | MFT | 0 | 0 | 0 | 0 | 0 | 0 | 0
Magnetite | 2020-10-19 | MFT | 79 | 1.365513 | 0.603629 | 9.655627 | 34.04255 | 53.19149 | 12.76596
Tramp_Steel | 2020-10-19 | MFT | 116 | 4.112618 | 0.4767924 | 31.24851 | 57.40741 | 35.18519 | 7.407407
Fe_Ti_Ox | 2020-10-19 | MFT | 98 | 3.403488 | 0.4642412 | 2.656289 | 70.18868 | 27.54717 | 2.264151
Ilmenite | 2020-10-19 | MFT | 15 | 0.6228162 | 0 | 2.589289 | 86.95652 | 8.695652 | 4.347826
Rutile | 2020-10-19 | MFT | 82 | 2.767132 | 0.4642412 | 0.05107849 | 66.51376 | 31.65138 | 1.834862
Non floating Cu | 2020-10-19 | MFT | 209 | 2.493663 | 36.02909 | 9.376576 | 52.9595 | 40.80997 | 6.23053
Chrysocolla | 2020-10-19 | MFT | 10 | 0.07108229 | 3.086574 | 0.01924194 | 58.33333 | 33.33333 | 8.333333
Cu_Fe_Oxide | 2020-10-19 | MFT | 67 | 1.030693 | 10.49444 | 6.668154 | 43.67816 | 55.17241 | 1.149425
CuFe_Silicate | 2020-10-19 | MFT | 120 | 1.231106 | 19.09536 | 2.468418 | 54.6798 | 36.94581 | 8.374384
Other sulphides | 2020-10-19 | MFT | 30 | 0.8347091 | 0 | 0.2375096 | 45.09804 | 37.2549 | 17.64706
Arsenopyrite | 2020-10-19 | MFT | 0 | 0 | 0 | 0 | 0 | 0 | 0
Galena | 2020-10-19 | MFT | 15 | 0.3131006 | 0 | 0.07321398 | 20 | 20 | 60
Millerite | 2020-10-19 | MFT | 1 | 0.0151473 | 0 | 0 | 0 | 100 | 0
Molybdenite | 2020-10-19 | MFT | 1 | 0.01551399 | 0 | 0.05065735 | 100 | 0 | 0
Monazite_Ce | 2020-10-19 | MFT | 12 | 0.4503289 | 0 | 0.02273786 | 51.6129 | 48.3871 | 0
Pentlandite | 2020-10-19 | MFT | 1 | 0.04061845 | 0 | 0.09090042 | 100 | 0 | 0
Siegenite | 2020-10-19 | MFT | 0 | 0 | 0 | 0 | 0 | 0 | 0
Sphalerite | 2020-10-19 | MFT | 0 | 0 | 0 | 0 | 0 | 0 | 0
vaesite | 2020-10-19 | MFT | 0 | 0 | 0 | 0 | 0 | 0 | 0
Pyrite | 2020-10-19 | MFT | 77 | 1.469711 | 0.03811803 | 5.698263 | 77.88462 | 14.42308 | 7.692308
Pyrrhotite | 2020-10-19 | MFT | 36 | 0.9882694 | 0.05320833 | 5.12851 | 60.52632 | 39.47368 | 0
Sec. Cu Sulphides | 2020-10-19 | MFT | 10 | 0.181965 | 13.04286 | 0.04648877 | 66.66667 | 33.33333 | 0
Bornite | 2020-10-19 | MFT | 3 | 0.04400332 | 2.268314 | 0.04186309 | 66.66667 | 33.33333 | 0
Chalcocite | 2020-10-19 | MFT | 5 | 0.1115597 | 9.197711 | 0.004625681 | 71.42857 | 28.57143 | 0
Covellite | 2020-10-19 | MFT | 2 | 0.02640199 | 1.576834 | 0 | 50 | 50 | 0
Silicate gangue | 2020-10-19 | MFT | 1658 | 21.68001 | 1.569899 | 19.47949 | 46.72457 | 43.35867 | 9.916757
Amphibole | 2020-10-19 | MFT | 0 | 0 | 0 | 0 | 0 | 0 | 0
Biotite | 2020-10-19 | MFT | 150 | 2.184708 | 0.3365263 | 5.452313 | 20.14925 | 73.8806 | 5.970149
Garnets | 2020-10-19 | MFT | 1 | 0.007982654 | 0 | 0.005406179 | 100 | 0 | 0
Kaolinite | 2020-10-19 | MFT | 64 | 0.5044586 | 0.1541516 | 0.01656948 | 13.23529 | 35.29412 | 51.47059
Muscovite | 2020-10-19 | MFT | 262 | 3.539729 | 0.1438206 | 0.2487405 | 56.17978 | 35.73034 | 8.089888
Orthoclase | 2020-10-19 | MFT | 0 | 0 | 0 | 0 | 0 | 0 | 0
Plagioclase | 2020-10-19 | MFT | 138 | 1.224759 | 0.2307878 | 0.02370907 | 24.5509 | 41.31737 | 34.13174
Quartz | 2020-10-19 | MFT | 144 | 3.288966 | 0.08886316 | 0.02169567 | 70.68182 | 24.31818 | 5
Silicate gangue_generic | 2020-10-19 | MFT | 899 | 10.92941 | 0.6157492 | 13.71105 | 45.48763 | 46.65211 | 7.860262
Chalcopyrite cl. | 2020-10-19 | MFT | 81 | 1.264616 | 40.3932 | 3.168306 | 85.04673 | 14.01869 | 0.9345794
Accessory_phases | 2020-10-22 | MRoT | 32 | 0.3364637 | 0 | 0 | 61.11111 | 35.18519 | 3.703704
Apatite | 2020-10-22 | MRoT | 32 | 0.3364637 | 0 | 0 | 61.11111 | 35.18519 | 3.703704
Zircon | 2020-10-22 | MRoT | 0 | 0 | 0 | 0 | 0 | 0 | 0
Carbonate gangue | 2020-10-22 | MRoT | 1158 | 11.19659 | 0.7712158 | 3.448607 | 67.15328 | 26.95864 | 5.888078
Ankerite | 2020-10-22 | MRoT | 192 | 1.360229 | 0.2338983 | 2.501092 | 24.65753 | 48.40183 | 26.94064
Calcite | 2020-10-22 | MRoT | 896 | 9.313739 | 0.4719814 | 0.5058857 | 74.18244 | 22.83419 | 2.983362
Dolomite_ | 2020-10-22 | MRoT | 70 | 0.522619 | 0.06533615 | 0.4416292 | 35.48387 | 53.76344 | 10.75269
Chalcopyrite | 2020-10-22 | MRoT | 10 | 0.6196304 | 11.46221 | 1.751268 | 81.33333 | 18.66667 | 0
Chalcopyrite <20 | 2020-10-22 | MRoT | 305 | 3.08989 | 47.77968 | 7.781018 | 71.65775 | 22.19251 | 6.149733
Chalcopyrite >150 | 2020-10-22 | MRoT | 0 | 0 | 0 | 0 | 0 | 0 | 0
CPS floating Cu | 2020-10-22 | MRoT | 28 | 0.4022816 | 15.59864 | 0.4034651 | 64.58333 | 27.08333 | 8.333333
Cuprite | 2020-10-22 | MRoT | 1 | 0.01202783 | 0.5551345 | 0.005524155 | 0 | 0 | 100
Delafossite | 2020-10-22 | MRoT | 11 | 0.1280076 | 2.936456 | 0.3956885 | 50 | 33.33333 | 16.66667
Malachite | 2020-10-22 | MRoT | 16 | 0.2622461 | 12.10705 | 0.002252472 | 71.42857 | 25.71429 | 2.857143
Fe_Ox | 2020-10-22 | MRoT | 260 | 3.855018 | 0.03766864 | 26.56748 | 41.11842 | 44.07895 | 14.80263
Fe_oxyhydroxides | 2020-10-22 | MRoT | 64 | 0.6704036 | 0 | 3.244922 | 30.88235 | 38.23529 | 30.88235
Haematite | 2020-10-22 | MRoT | 20 | 0.2194586 | 0 | 1.11935 | 28.57143 | 28.57143 | 42.85714
Magnesioferrite | 2020-10-22 | MRoT | 0 | 0 | 0 | 0 | 0 | 0 | 0
Magnetite | 2020-10-22 | MRoT | 93 | 1.13732 | 0.02033423 | 7.657578 | 41.07143 | 50 | 8.928571
Tramp_Steel | 2020-10-22 | MRoT | 83 | 1.827836 | 0.01733441 | 14.54563 | 50.48544 | 44.66019 | 4.854369
Fe_Ti_Ox | 2020-10-22 | MRoT | 72 | 1.454579 | 0.1371225 | 4.353876 | 55.41401 | 40.76433 | 3.821656
Ilmenite | 2020-10-22 | MRoT | 43 | 0.9843102 | 0.03278703 | 4.329727 | 59.61538 | 38.46154 | 1.923077
Rutile | 2020-10-22 | MRoT | 29 | 0.4702684 | 0.1043355 | 0.02414829 | 47.16981 | 45.28302 | 7.54717
Non floating Cu | 2020-10-22 | MRoT | 126 | 0.7234443 | 5.589085 | 2.431318 | 31.50685 | 41.09589 | 27.39726
Chrysocolla | 2020-10-22 | MRoT | 16 | 0.06625165 | 0.7952033 | 0.006151569 | 31.25 | 50 | 18.75
Cu_Fe_Oxide | 2020-10-22 | MRoT | 16 | 0.2070364 | 1.135571 | 1.404799 | 40 | 56 | 4
CuFe_Silicate | 2020-10-22 | MRoT | 92 | 0.4324103 | 3.47822 | 0.9967321 | 28.43137 | 37.2549 | 34.31373
Other sulphides | 2020-10-22 | MRoT | 81 | 1.154534 | 0.2271063 | 0.5650229 | 47.82609 | 34.78261 | 17.3913
Arsenopyrite | 2020-10-22 | MRoT | 0 | 0 | 0 | 0 | 0 | 0 | 0
Galena | 2020-10-22 | MRoT | 47 | 0.6857834 | 0.2170427 | 0.3167455 | 42.55319 | 36.17021 | 21.2766
Millerite | 2020-10-22 | MRoT | 3 | 0.05294216 | 0 | 0.002387324 | 0 | 100 | 0
Molybdenite | 2020-10-22 | MRoT | 21 | 0.22774 | 0.01006359 | 0.2105618 | 57.14286 | 28.57143 | 14.28571
Monazite_Ce | 2020-10-22 | MRoT | 6 | 0.142165 | 0 | 0 | 71.42857 | 28.57143 | 0
Pentlandite | 2020-10-22 | MRoT | 1 | 0.009464521 | 0 | 0.03343143 | 100 | 0 | 0
Siegenite | 2020-10-22 | MRoT | 0 | 0 | 0 | 0 | 0 | 0 | 0
Sphalerite | 2020-10-22 | MRoT | 1 | 0.008044843 | 0 | 0 | 100 | 0 | 0
vaesite | 2020-10-22 | MRoT | 2 | 0.02839356 | 0 | 0.001896819 | 0 | 0 | 100
Pyrite | 2020-10-22 | MRoT | 151 | 2.153533 | 0.1659635 | 8.770109 | 64.22018 | 28.89908 | 6.880734
Pyrrhotite | 2020-10-22 | MRoT | 204 | 3.199639 | 0.03995582 | 17.27347 | 63.06818 | 35.51136 | 1.420455
Sec. Cu Sulphides | 2020-10-22 | MRoT | 37 | 0.5222049 | 16.71768 | 0.245712 | 80 | 12 | 8
Bornite | 2020-10-22 | MRoT | 13 | 0.2255711 | 6.56099 | 0.2182548 | 81.81818 | 9.090909 | 9.090909
Chalcocite | 2020-10-22 | MRoT | 16 | 0.2228106 | 8.339152 | 0.02745718 | 85 | 10 | 5
Covellite | 2020-10-22 | MRoT | 8 | 0.07382326 | 1.817542 | 0 | 62.5 | 25 | 12.5
Silicate gangue | 2020-10-22 | MRoT | 7283 | 71.2922 | 1.473671 | 26.40865 | 46.66006 | 46.08815 | 7.251792
Amphibole | 2020-10-22 | MRoT | 0 | 0 | 0 | 0 | 0 | 0 | 0
Biotite | 2020-10-22 | MRoT | 213 | 1.823498 | 0.02169845 | 4.922602 | 11.5625 | 72.5 | 15.9375
Garnets | 2020-10-22 | MRoT | 6 | 0.03348074 | 0 | 0.02343839 | 16.66667 | 66.66667 | 16.66667
Kaolinite | 2020-10-22 | MRoT | 196 | 1.047525 | 0.2708546 | 0.003639409 | 14.85149 | 42.57426 | 42.57426
Muscovite | 2020-10-22 | MRoT | 1718 | 18.86646 | 0.4243682 | 0.7419645 | 56.26289 | 40.6425 | 3.094607
Orthoclase | 2020-10-22 | MRoT | 0 | 0 | 0 | 0 | 0 | 0 | 0
Plagioclase | 2020-10-22 | MRoT | 578 | 3.783442 | 0.5491689 | 0.02256296 | 18.97019 | 54.47154 | 26.55827
Quartz | 2020-10-22 | MRoT | 1567 | 19.8819 | 0.02909292 | 0.09507901 | 61.60315 | 35.90013 | 2.496715
Silicate gangue_generic | 2020-10-22 | MRoT | 3005 | 25.85589 | 0.1784876 | 20.59937 | 35.65591 | 55.37634 | 8.967742
Chalcopyrite cl. | 2020-10-22 | MRoT | 315 | 3.70952 | 59.24189 | 9.532286 | 73.27394 | 21.60356 | 5.122494
Accessory_phases | 2020-10-22 | MFT | 22 | 0.2987593 | 0 | 0 | 68.18182 | 29.54545 | 2.272727
Apatite | 2020-10-22 | MFT | 22 | 0.2987593 | 0 | 0 | 68.18182 | 29.54545 | 2.272727
Zircon | 2020-10-22 | MFT | 0 | 0 | 0 | 0 | 0 | 0 | 0
Carbonate gangue | 2020-10-22 | MFT | 1419 | 14.82623 | 3.485098 | 3.947414 | 74.00636 | 22.7345 | 3.259141
Ankerite | 2020-10-22 | MFT | 126 | 1.001737 | 0.3424213 | 2.585268 | 41.21622 | 38.51351 | 20.27027
Calcite | 2020-10-22 | MFT | 1200 | 13.10188 | 3.071959 | 0.6831687 | 78.26667 | 19.82222 | 1.911111
Dolomite_ | 2020-10-22 | MFT | 93 | 0.7226176 | 0.07071806 | 0.6789776 | 33.89831 | 58.47458 | 7.627119
Chalcopyrite | 2020-10-22 | MFT | 5 | 0.3871365 | 23.83029 | 1.552316 | 100 | 0 | 0
Chalcopyrite <20 | 2020-10-22 | MFT | 75 | 0.7382603 | 41.28231 | 2.605678 | 79.26829 | 12.19512 | 8.536585
Chalcopyrite >150 | 2020-10-22 | MFT | 0 | 0 | 0 | 0 | 0 | 0 | 0
CPS floating Cu | 2020-10-22 | MFT | 4 | 0.0464985 | 4.000698 | 0.1921458 | 50 | 0 | 50
Cuprite | 2020-10-22 | MFT | 0 | 0 | 0 | 0 | 0 | 0 | 0
Delafossite | 2020-10-22 | MFT | 4 | 0.0464985 | 4.000698 | 0.1921458 | 50 | 0 | 50
Malachite | 2020-10-22 | MFT | 0 | 0 | 0 | 0 | 0 | 0 | 0
Fe_Ox | 2020-10-22 | MFT | 202 | 3.298836 | 0.1510695 | 31.49114 | 34.97942 | 44.44444 | 20.57613
Fe_oxyhydroxides | 2020-10-22 | MFT | 59 | 0.6768496 | 0 | 4.486888 | 30.15873 | 36.50794 | 33.33333
Haematite | 2020-10-22 | MFT | 27 | 0.3416479 | 0 | 2.429489 | 23.33333 | 46.66667 | 30
Magnesioferrite | 2020-10-22 | MFT | 0 | 0 | 0 | 0 | 0 | 0 | 0
Magnetite | 2020-10-22 | MFT | 54 | 0.8299466 | 0 | 8.283109 | 25.33333 | 60 | 14.66667
Tramp_Steel | 2020-10-22 | MFT | 62 | 1.450392 | 0.1510695 | 16.29165 | 53.33333 | 34.66667 | 12
Fe_Ti_Ox | 2020-10-22 | MFT | 87 | 1.690835 | 0.1769046 | 8.399161 | 71.08434 | 25.3012 | 3.614458
Ilmenite | 2020-10-22 | MFT | 64 | 1.371749 | 0.1769046 | 8.397893 | 75.93985 | 21.05263 | 3.007519
Rutile | 2020-10-22 | MFT | 23 | 0.3190863 | 0 | 0.001267296 | 51.51515 | 42.42424 | 6.060606
Non floating Cu | 2020-10-22 | MFT | 72 | 0.5077447 | 18.87041 | 1.8149 | 26.80412 | 54.63918 | 18.5567
Chrysocolla | 2020-10-22 | MFT | 14 | 0.09927128 | 6.59368 | 0.02610434 | 18.18182 | 68.18182 | 13.63636
Cu_Fe_Oxide | 2020-10-22 | MFT | 8 | 0.1082959 | 2.171237 | 0.8659922 | 25 | 66.66667 | 8.333333
CuFe_Silicate | 2020-10-22 | MFT | 49 | 0.2679465 | 7.736491 | 0.8901227 | 32.75862 | 43.10345 | 24.13793
Other sulphides | 2020-10-22 | MFT | 85 | 1.31513 | 0.6590865 | 0.5808523 | 29.41176 | 32.94118 | 37.64706
Arsenopyrite | 2020-10-22 | MFT | 0 | 0 | 0 | 0 | 0 | 0 | 0
Galena | 2020-10-22 | MFT | 77 | 1.224346 | 0.6590865 | 0.4046747 | 24.67532 | 33.76623 | 41.55844
Millerite | 2020-10-22 | MFT | 0 | 0 | 0 | 0 | 0 | 0 | 0
Molybdenite | 2020-10-22 | MFT | 5 | 0.05909005 | 0 | 0.1107071 | 60 | 40 | 0
Monazite_Ce | 2020-10-22 | MFT | 1 | 0.01106595 | 0 | 0 | 100 | 0 | 0
Pentlandite | 2020-10-22 | MFT | 2 | 0.0206278 | 0 | 0.06547049 | 100 | 0 | 0
Siegenite | 2020-10-22 | MFT | 0 | 0 | 0 | 0 | 0 | 0 | 0
Sphalerite | 2020-10-22 | MFT | 0 | 0 | 0 | 0 | 0 | 0 | 0
vaesite | 2020-10-22 | MFT | 0 | 0 | 0 | 0 | 0 | 0 | 0
Pyrite | 2020-10-22 | MFT | 75 | 1.119574 | 0.1846442 | 6.355896 | 70.19231 | 21.15385 | 8.653846
Pyrrhotite | 2020-10-22 | MFT | 60 | 1.079715 | 0 | 8.247015 | 54.12844 | 44.0367 | 1.834862
Sec. Cu Sulphides | 2020-10-22 | MFT | 4 | 0.04230847 | 4.033502 | 0.01844919 | 50 | 25 | 25
Bornite | 2020-10-22 | MFT | 0 | 0 | 0 | 0 | 0 | 0 | 0
Chalcocite | 2020-10-22 | MFT | 1 | 0.01214032 | 1.577199 | 0 | 100 | 0 | 0
Covellite | 2020-10-22 | MFT | 3 | 0.03016816 | 2.456303 | 0.01844919 | 33.33333 | 33.33333 | 33.33333
Silicate gangue | 2020-10-22 | MFT | 7208 | 74.64897 | 3.325989 | 34.79504 | 44.60831 | 47.93054 | 7.461148
Amphibole | 2020-10-22 | MFT | 0 | 0 | 0 | 0 | 0 | 0 | 0
Biotite | 2020-10-22 | MFT | 177 | 1.384791 | 0.08014713 | 5.241502 | 13.45291 | 62.33184 | 24.21525
Garnets | 2020-10-22 | MFT | 8 | 0.04864722 | 0 | 0.04347344 | 12.5 | 25 | 62.5
Kaolinite | 2020-10-22 | MFT | 278 | 1.672743 | 0.3271153 | 0.008066585 | 15.2027 | 41.89189 | 42.90541
Muscovite | 2020-10-22 | MFT | 1562 | 18.55393 | 1.886327 | 0.9187972 | 55.258 | 41.63945 | 3.102547
Orthoclase | 2020-10-22 | MFT | 0 | 0 | 0 | 0 | 0 | 0 | 0
Plagioclase | 2020-10-22 | MFT | 533 | 3.676046 | 0.6441984 | 0.04667395 | 12.91793 | 59.57447 | 27.5076
Quartz | 2020-10-22 | MFT | 1622 | 21.42132 | 0 | 0.07170098 | 56.77831 | 40.48379 | 2.737905
Silicate gangue_generic | 2020-10-22 | MFT | 3028 | 27.89149 | 0.3882011 | 28.46482 | 35.56376 | 56.26765 | 8.168586
Chalcopyrite cl. | 2020-10-22 | MFT | 80 | 1.125397 | 65.1126 | 4.157994 | 86.4 | 8 | 5.6
Accessory_phases | 2020-10-22 | MRoST | 13 | 0.2037107 | 0 | 0 | 89.28571 | 7.142857 | 3.571429
Apatite | 2020-10-22 | MRoST | 13 | 0.2037107 | 0 | 0 | 89.28571 | 7.142857 | 3.571429
Zircon | 2020-10-22 | MRoST | 0 | 0 | 0 | 0 | 0 | 0 | 0
Carbonate gangue | 2020-10-22 | MRoST | 1093 | 15.23069 | 2.017397 | 3.441564 | 71.76617 | 24.00498 | 4.228856
Ankerite | 2020-10-22 | MRoST | 117 | 1.058844 | 0.433684 | 2.379403 | 44.52055 | 30.13699 | 25.34247
Calcite | 2020-10-22 | MRoST | 912 | 13.48943 | 1.280199 | 0.5374505 | 76.27197 | 20.81406 | 2.913969
Dolomite_ | 2020-10-22 | MRoST | 64 | 0.6824125 | 0.303514 | 0.5247106 | 16.34615 | 81.73077 | 1.923077
Chalcopyrite | 2020-10-22 | MRoST | 1 | 0.03858716 | 2.774473 | 0.1340686 | 100 | 0 | 0
Chalcopyrite <20 | 2020-10-22 | MRoST | 69 | 0.7428028 | 46.90006 | 2.108594 | 75.32468 | 14.28571 | 10.38961
Chalcopyrite >150 | 2020-10-22 | MRoST | 0 | 0 | 0 | 0 | 0 | 0 | 0
CPS floating Cu | 2020-10-22 | MRoST | 6 | 0.07977596 | 9.972093 | 0.1991817 | 28.57143 | 57.14286 | 14.28571
Cuprite | 2020-10-22 | MRoST | 0 | 0 | 0 | 0 | 0 | 0 | 0
Delafossite | 2020-10-22 | MRoST | 4 | 0.0622782 | 6.326279 | 0.1991817 | 20 | 60 | 20
Malachite | 2020-10-22 | MRoST | 2 | 0.01749776 | 3.645814 | 0 | 50 | 50 | 0
Fe_Ox | 2020-10-22 | MRoST | 212 | 4.13419 | 0.5552818 | 32.47661 | 25 | 52.53623 | 22.46377
Fe_oxyhydroxides | 2020-10-22 | MRoST | 61 | 0.8288411 | 0.2400148 | 4.636883 | 19.44444 | 44.44444 | 36.11111
Haematite | 2020-10-22 | MRoST | 23 | 0.317262 | 0 | 1.860578 | 19.23077 | 53.84615 | 26.92308
Magnesioferrite | 2020-10-22 | MRoST | 0 | 0 | 0 | 0 | 0 | 0 | 0
Magnetite | 2020-10-22 | MRoST | 49 | 0.9367056 | 0.06917452 | 7.537408 | 16.4557 | 75.94937 | 7.594937
Tramp_Steel | 2020-10-22 | MRoST | 79 | 2.051382 | 0.2460925 | 18.44174 | 37.37374 | 39.39394 | 23.23232
Fe_Ti_Ox | 2020-10-22 | MRoST | 60 | 1.375186 | 0.2924327 | 4.663992 | 48.0315 | 46.45669 | 5.511811
Ilmenite | 2020-10-22 | MRoST | 40 | 0.9504045 | 0.2924327 | 4.654623 | 40.69767 | 55.81395 | 3.488372
Rutile | 2020-10-22 | MRoST | 20 | 0.4247811 | 0 | 0.009369114 | 63.41463 | 26.82927 | 9.756098
Non floating Cu | 2020-10-22 | MRoST | 94 | 0.7476837 | 24.92738 | 3.446434 | 15.70248 | 57.85124 | 26.44628
Chrysocolla | 2020-10-22 | MRoST | 11 | 0.06285378 | 4.856502 | 0.01517968 | 30.76923 | 61.53846 | 7.692308
Cu_Fe_Oxide | 2020-10-22 | MRoST | 18 | 0.2997642 | 6.50948 | 2.289732 | 3.225806 | 80.64516 | 16.12903
CuFe_Silicate | 2020-10-22 | MRoST | 63 | 0.3712517 | 12.43256 | 1.141522 | 16 | 49.33333 | 34.66667
Other sulphides | 2020-10-22 | MRoST | 72 | 1.15819 | 0.7598644 | 0.7574812 | 32.87671 | 34.24658 | 32.87671
Arsenopyrite | 2020-10-22 | MRoST | 1 | 0.01427449 | 0 | 0.05795404 | 100 | 0 | 0
Galena | 2020-10-22 | MRoST | 53 | 0.9200136 | 0 | 0.4724129 | 25.92593 | 35.18519 | 38.88889
Millerite | 2020-10-22 | MRoST | 0 | 0 | 0 | 0 | 0 | 0 | 0
Molybdenite | 2020-10-22 | MRoST | 13 | 0.1646171 | 0.7598644 | 0.2271142 | 53.84615 | 23.07692 | 23.07692
Monazite_Ce | 2020-10-22 | MRoST | 5 | 0.05928516 | 0 | 0 | 40 | 60 | 0
Pentlandite | 2020-10-22 | MRoST | 0 | 0 | 0 | 0 | 0 | 0 | 0
Siegenite | 2020-10-22 | MRoST | 0 | 0 | 0 | 0 | 0 | 0 | 0
Sphalerite | 2020-10-22 | MRoST | 0 | 0 | 0 | 0 | 0 | 0 | 0
vaesite | 2020-10-22 | MRoST | 0 | 0 | 0 | 0 | 0 | 0 | 0
Pyrite | 2020-10-22 | MRoST | 68 | 1.222679 | 0.08652092 | 5.595529 | 49.0566 | 46.22642 | 4.716981
Pyrrhotite | 2020-10-22 | MRoST | 74 | 1.836182 | 0 | 11.17513 | 45.66474 | 52.02312 | 2.312139
Sec. Cu Sulphides | 2020-10-22 | MRoST | 4 | 0.05099675 | 7.123762 | 0.02462103 | 75 | 25 | 0
Bornite | 2020-10-22 | MRoST | 1 | 0.01197215 | 1.03023 | 0.01567591 | 100 | 0 | 0
Chalcocite | 2020-10-22 | MRoST | 3 | 0.0390246 | 6.093532 | 0.008945118 | 66.66667 | 33.33333 | 0
Covellite | 2020-10-22 | MRoST | 0 | 0 | 0 | 0 | 0 | 0 | 0
Silicate gangue | 2020-10-22 | MRoST | 6047 | 73.17932 | 4.590736 | 35.9768 | 41.10919 | 49.76603 | 9.124783
Amphibole | 2020-10-22 | MRoST | 0 | 0 | 0 | 0 | 0 | 0 | 0
Biotite | 2020-10-22 | MRoST | 186 | 2.029394 | 0.1926416 | 6.173 | 6.885246 | 78.36066 | 14.7541
Garnets | 2020-10-22 | MRoST | 5 | 0.03257806 | 0.06522936 | 0.04179494 | 40 | 0 | 60
Kaolinite | 2020-10-22 | MRoST | 181 | 1.168643 | 0.2826082 | 0.01130031 | 13.98964 | 26.42487 | 59.58549
Muscovite | 2020-10-22 | MRoST | 1388 | 17.66633 | 1.812298 | 0.6306222 | 53.28923 | 42.59463 | 4.116134
Orthoclase | 2020-10-22 | MRoST | 1 | 0.005893981 | 0 | 0 | 100 | 0 | 0
Plagioclase | 2020-10-22 | MRoST | 511 | 4.363848 | 1.865886 | 0.03715825 | 17.14678 | 54.32099 | 28.53224
Quartz | 2020-10-22 | MRoST | 1295 | 20.89048 | 0 | 0.05460937 | 54.93575 | 41.03388 | 4.030374
Silicate gangue_generic | 2020-10-22 | MRoST | 2480 | 27.02215 | 0.3720726 | 29.02831 | 29.72129 | 59.89909 | 10.37963
Chalcopyrite cl. | 2020-10-22 | MRoST | 70 | 0.7813899 | 49.67453 | 2.242662 | 76.54321 | 13.58025 | 9.876543
Accessory_phases | 2020-10-22 | MCOF | 17 | 0.2762366 | 0.0151769 | 0.02169487 | 50 | 42 | 8
Apatite | 2020-10-22 | MCOF | 17 | 0.2762366 | 0.0151769 | 0.02169487 | 50 | 42 | 8
Zircon | 2020-10-22 | MCOF | 0 | 0 | 0 | 0 | 0 | 0 | 0
Carbonate gangue | 2020-10-22 | MCOF | 1619 | 17.32196 | 0.6560087 | 4.644441 | 71.02052 | 24.45923 | 4.520244
Ankerite | 2020-10-22 | MCOF | 206 | 1.442899 | 0.2282129 | 3.306418 | 29.00763 | 41.22137 | 29.77099
Calcite | 2020-10-22 | MCOF | 1308 | 15.16154 | 0.4277958 | 0.6709662 | 76.65625 | 21.21875 | 2.125
Dolomite_ | 2020-10-22 | MCOF | 105 | 0.7175158 | 0 | 0.6670563 | 22.22222 | 65.97222 | 11.80556
Chalcopyrite | 2020-10-22 | MCOF | 43 | 2.380792 | 37.74188 | 7.94331 | 87.69231 | 12.30769 | 0
Chalcopyrite <20 | 2020-10-22 | MCOF | 298 | 2.834974 | 40.83612 | 8.912962 | 71.31783 | 26.09819 | 2.583979
Chalcopyrite >150 | 2020-10-22 | MCOF | 0 | 0 | 0 | 0 | 0 | 0 | 0
CPS floating Cu | 2020-10-22 | MCOF | 11 | 0.1169285 | 3.440814 | 0.1806457 | 15.38462 | 23.07692 | 61.53846
Cuprite | 2020-10-22 | MCOF | 1 | 0.02132966 | 0.9155368 | 0 | 0 | 0 | 100
Delafossite | 2020-10-22 | MCOF | 8 | 0.07566784 | 1.669776 | 0.1806457 | 12.5 | 37.5 | 50
Malachite | 2020-10-22 | MCOF | 2 | 0.01993099 | 0.8555016 | 0 | 33.33333 | 0 | 66.66667
Fe_Ox | 2020-10-22 | MCOF | 236 | 3.422624 | 0.07575138 | 27.5677 | 37.58389 | 37.58389 | 24.83221
Fe_oxyhydroxides | 2020-10-22 | MCOF | 82 | 0.7692664 | 0 | 4.272626 | 26.13636 | 32.95455 | 40.90909
Haematite | 2020-10-22 | MCOF | 31 | 0.3057834 | 0 | 1.842316 | 33.33333 | 36.36364 | 30.30303
Magnesioferrite | 2020-10-22 | MCOF | 0 | 0 | 0 | 0 | 0 | 0 | 0
Magnetite | 2020-10-22 | MCOF | 57 | 0.5852544 | 0.07575138 | 4.849293 | 24.61538 | 53.84615 | 21.53846
Tramp_Steel | 2020-10-22 | MCOF | 66 | 1.762319 | 0 | 16.60346 | 55.35714 | 32.14286 | 12.5
Fe_Ti_Ox | 2020-10-22 | MCOF | 77 | 1.951139 | 0.01511376 | 8.402379 | 50.6383 | 40.85106 | 8.510638
Ilmenite | 2020-10-22 | MCOF | 60 | 1.636439 | 0.01511376 | 8.393328 | 53.33333 | 42.05128 | 4.615385
Rutile | 2020-10-22 | MCOF | 17 | 0.3146999 | 0 | 0.009050056 | 37.5 | 35 | 27.5
Non floating Cu | 2020-10-22 | MCOF | 63 | 0.3874305 | 3.893677 | 1.50418 | 15.90909 | 59.09091 | 25
Chrysocolla | 2020-10-22 | MCOF | 11 | 0.09178747 | 1.887507 | 0.005883461 | 12 | 80 | 8
Cu_Fe_Oxide | 2020-10-22 | MCOF | 8 | 0.117488 | 0.4797934 | 1.002357 | 12.5 | 87.5 | 0
CuFe_Silicate | 2020-10-22 | MCOF | 43 | 0.1729101 | 1.508816 | 0.4884221 | 19.56522 | 39.13043 | 41.30435
Other sulphides | 2020-10-22 | MCOF | 93 | 1.227347 | 0.3230085 | 0.793949 | 23.07692 | 28.84615 | 48.07692
Arsenopyrite | 2020-10-22 | MCOF | 0 | 0 | 0 | 0 | 0 | 0 | 0
Galena | 2020-10-22 | MCOF | 73 | 0.9444493 | 0.0261003 | 0.2143191 | 12.32877 | 38.35616 | 49.31507
Millerite | 2020-10-22 | MCOF | 0 | 0 | 0 | 0 | 0 | 0 | 0
Molybdenite | 2020-10-22 | MCOF | 9 | 0.08654247 | 0.2969082 | 0.2406786 | 55.55556 | 0 | 44.44444
Monazite_Ce | 2020-10-22 | MCOF | 9 | 0.1710744 | 0 | 0.300925 | 36.84211 | 10.52632 | 52.63158
Pentlandite | 2020-10-22 | MCOF | 1 | 0.008391997 | 0 | 0.01557087 | 100 | 0 | 0
Siegenite | 2020-10-22 | MCOF | 1 | 0.01688889 | 0 | 0.02245543 | 100 | 0 | 0
Sphalerite | 2020-10-22 | MCOF | 0 | 0 | 0 | 0 | 0 | 0 | 0
vaesite | 2020-10-22 | MCOF | 0 | 0 | 0 | 0 | 0 | 0 | 0
Pyrite | 2020-10-22 | MCOF | 76 | 1.340149 | 0.006009517 | 6.642411 | 67.32026 | 30.71895 | 1.960784
Pyrrhotite | 2020-10-22 | MCOF | 41 | 0.4997085 | 0.01902741 | 3.130025 | 72.58065 | 24.19355 | 3.225806
Sec. Cu Sulphides | 2020-10-22 | MCOF | 30 | 0.3810142 | 12.39117 | 0.07856901 | 60 | 27.5 | 12.5
Bornite | 2020-10-22 | MCOF | 5 | 0.04545665 | 1.162492 | 0.06443925 | 40 | 20 | 40
Chalcocite | 2020-10-22 | MCOF | 19 | 0.2864643 | 9.933317 | 0.01348715 | 62.06897 | 31.03448 | 6.896552
Covellite | 2020-10-22 | MCOF | 6 | 0.04909318 | 1.295361 | 0.0006426075 | 66.66667 | 16.66667 | 16.66667
Silicate gangue | 2020-10-22 | MCOF | 7075 | 67.8597 | 0.5862428 | 30.17774 | 40.74336 | 49.76283 | 9.493805
Amphibole | 2020-10-22 | MCOF | 0 | 0 | 0 | 0 | 0 | 0 | 0
Biotite | 2020-10-22 | MCOF | 211 | 1.748228 | 0.005638806 | 5.707957 | 4.913295 | 74.85549 | 20.23121
Garnets | 2020-10-22 | MCOF | 8 | 0.03958225 | 0 | 0.02340498 | 12.5 | 50 | 37.5
Kaolinite | 2020-10-22 | MCOF | 277 | 1.324257 | 0.06329722 | 0.004421507 | 10.76389 | 34.72222 | 54.51389
Muscovite | 2020-10-22 | MCOF | 1477 | 15.20997 | 0.3153728 | 0.5471699 | 51.24797 | 44.73258 | 4.019449
Orthoclase | 2020-10-22 | MCOF | 0 | 0 | 0 | 0 | 0 | 0 | 0
Plagioclase | 2020-10-22 | MCOF | 535 | 3.300153 | 0.1202951 | 0.01887598 | 13.49862 | 51.65289 | 34.84848
Quartz | 2020-10-22 | MCOF | 1659 | 22.57701 | 0.007755797 | 0.0636374 | 56.78227 | 40.01642 | 3.201313
Silicate gangue_generic | 2020-10-22 | MCOF | 2908 | 23.6605 | 0.07388316 | 23.81227 | 26.25547 | 61.70035 | 12.04418
Chalcopyrite cl. | 2020-10-22 | MCOF | 341 | 5.215766 | 78.578 | 16.85627 | 78.79213 | 19.80337 | 1.404494
Accessory_phases | 2020-10-22 | MClnrT | 26 | 0.3443958 | 0.02393234 | 0.01615418 | 78.43137 | 15.68627 | 5.882353
Apatite | 2020-10-22 | MClnrT | 26 | 0.3443958 | 0.02393234 | 0.01615418 | 78.43137 | 15.68627 | 5.882353
Zircon | 2020-10-22 | MClnrT | 0 | 0 | 0 | 0 | 0 | 0 | 0
Carbonate gangue | 2020-10-22 | MClnrT | 663 | 6.500952 | 0.2064438 | 1.178778 | 68.33031 | 27.40472 | 4.264973
Ankerite | 2020-10-22 | MClnrT | 90 | 0.7000749 | 0.07155758 | 0.8083913 | 30.76923 | 45.19231 | 24.03846
Calcite | 2020-10-22 | MClnrT | 520 | 5.368459 | 0.1271003 | 0.2094121 | 75.51241 | 22.65372 | 1.833873
Dolomite_ | 2020-10-22 | MClnrT | 53 | 0.4324181 | 0.007785855 | 0.1609744 | 29.57746 | 63.38028 | 7.042254
Chalcopyrite | 2020-10-22 | MClnrT | 28 | 1.934053 | 9.009051 | 3.13837 | 74.07407 | 25.92593 | 0
Chalcopyrite <20 | 2020-10-22 | MClnrT | 1105 | 11.64013 | 49.30091 | 17.79158 | 76.07692 | 19.76923 | 4.153846
Chalcopyrite >150 | 2020-10-22 | MClnrT | 2 | 0.528283 | 2.510764 | 0.86815 | 100 | 0 | 0
CPS floating Cu | 2020-10-22 | MClnrT | 114 | 1.650177 | 15.29187 | 1.281908 | 26.82927 | 54.26829 | 18.90244
Cuprite | 2020-10-22 | MClnrT | 10 | 0.1824982 | 2.082427 | 0.04544683 | 0 | 57.14286 | 42.85714
Delafossite | 2020-10-22 | MClnrT | 62 | 0.8092747 | 5.403941 | 1.217782 | 38.57143 | 32.85714 | 28.57143
Malachite | 2020-10-22 | MClnrT | 41 | 0.6415217 | 7.598874 | 0.01597306 | 21.51899 | 73.41772 | 5.063291
Fe_Ox | 2020-10-22 | MClnrT | 276 | 4.81793 | 0.03371927 | 20.08731 | 36.25378 | 45.01511 | 18.73112
Fe_oxyhydroxides | 2020-10-22 | MClnrT | 52 | 0.6090396 | 0.004480894 | 1.642057 | 26.31579 | 40.35088 | 33.33333
Haematite | 2020-10-22 | MClnrT | 27 | 0.305802 | 0 | 0.9395595 | 51.85185 | 25.92593 | 22.22222
Magnesioferrite | 2020-10-22 | MClnrT | 0 | 0 | 0 | 0 | 0 | 0 | 0
Magnetite | 2020-10-22 | MClnrT | 94 | 1.133562 | 0.01657977 | 4.508495 | 25.24272 | 51.45631 | 23.30097
Tramp_Steel | 2020-10-22 | MClnrT | 103 | 2.769527 | 0.01265861 | 12.9972 | 45.13889 | 45.83333 | 9.027778
Fe_Ti_Ox | 2020-10-22 | MClnrT | 43 | 0.7282831 | 0.02332917 | 0.6452162 | 51.35135 | 44.59459 | 4.054054
Ilmenite | 2020-10-22 | MClnrT | 20 | 0.2666952 | 0.01687814 | 0.6424169 | 76.92308 | 11.53846 | 11.53846
Rutile | 2020-10-22 | MClnrT | 23 | 0.4615879 | 0.006451022 | 0.002799244 | 37.5 | 62.5 | 0
Non floating Cu | 2020-10-22 | MClnrT | 138 | 0.9926276 | 2.458472 | 2.257475 | 20.11834 | 52.07101 | 27.81065
Chrysocolla | 2020-10-22 | MClnrT | 25 | 0.1211668 | 0.4970675 | 0.007890835 | 25.92593 | 33.33333 | 40.74074
Cu_Fe_Oxide | 2020-10-22 | MClnrT | 34 | 0.448766 | 0.9107538 | 1.66429 | 14 | 72 | 14
CuFe_Silicate | 2020-10-22 | MClnrT | 79 | 0.4226948 | 1.050651 | 0.5852942 | 21.73913 | 46.73913 | 31.52174
Other sulphides | 2020-10-22 | MClnrT | 107 | 1.490501 | 0.6142678 | 0.7386689 | 46.49123 | 38.59649 | 14.91228
Arsenopyrite | 2020-10-22 | MClnrT | 1 | 0.01324928 | 0 | 0.03223594 | 100 | 0 | 0
Galena | 2020-10-22 | MClnrT | 41 | 0.64836 | 0.1386639 | 0.1291213 | 26.82927 | 46.34146 | 26.82927
Millerite | 2020-10-22 | MClnrT | 1 | 0.01147559 | 0 | 0 | 100 | 0 | 0
Molybdenite | 2020-10-22 | MClnrT | 53 | 0.6346833 | 0.4625229 | 0.4908195 | 59.25926 | 29.62963 | 11.11111
Monazite_Ce | 2020-10-22 | MClnrT | 5 | 0.12106 | 0.01308101 | 0.03516168 | 18.18182 | 81.81818 | 0
Pentlandite | 2020-10-22 | MClnrT | 4 | 0.04103003 | 0 | 0.03884499 | 100 | 0 | 0
Siegenite | 2020-10-22 | MClnrT | 2 | 0.02064324 | 0 | 0.0124855 | 100 | 0 | 0
Sphalerite | 2020-10-22 | MClnrT | 0 | 0 | 0 | 0 | 0 | 0 | 0
vaesite | 2020-10-22 | MClnrT | 0 | 0 | 0 | 0 | 0 | 0 | 0
Pyrite | 2020-10-22 | MClnrT | 427 | 7.398036 | 0.1680225 | 17.97921 | 68.01737 | 28.50941 | 3.473227
Pyrrhotite | 2020-10-22 | MClnrT | 481 | 8.285096 | 0.08330698 | 26.01273 | 56.24257 | 42.09275 | 1.664685
Sec. Cu Sulphides | 2020-10-22 | MClnrT | 165 | 2.322022 | 20.06337 | 0.6098953 | 55.66502 | 32.0197 | 12.31527
Bornite | 2020-10-22 | MClnrT | 59 | 0.7000749 | 4.991544 | 0.4513885 | 58.73016 | 25.39683 | 15.87302
Chalcocite | 2020-10-22 | MClnrT | 78 | 1.291912 | 12.69182 | 0.1415014 | 53.27103 | 34.57944 | 12.14953
Covellite | 2020-10-22 | MClnrT | 28 | 0.3300353 | 2.380008 | 0.01700543 | 57.57576 | 36.36364 | 6.060606
Silicate gangue | 2020-10-22 | MClnrT | 5259 | 51.36751 | 0.2125422 | 7.394556 | 46.70474 | 46.91034 | 6.384923
Amphibole | 2020-10-22 | MClnrT | 0 | 0 | 0 | 0 | 0 | 0 | 0
Biotite | 2020-10-22 | MClnrT | 72 | 0.6237634 | 0 | 0.9232642 | 21.78218 | 67.32673 | 10.89109
Garnets | 2020-10-22 | MClnrT | 3 | 0.01814297 | 0 | 0.008249595 | 66.66667 | 33.33333 | 0
Kaolinite | 2020-10-22 | MClnrT | 163 | 0.9329631 | 0.03482067 | 0.002183518 | 15.06024 | 48.19277 | 36.74699
Muscovite | 2020-10-22 | MClnrT | 889 | 9.370875 | 0.09395762 | 0.2528994 | 52.92605 | 42.76527 | 4.308682
Orthoclase | 2020-10-22 | MClnrT | 0 | 0 | 0 | 0 | 0 | 0 | 0
Plagioclase | 2020-10-22 | MClnrT | 382 | 2.600278 | 0.02186564 | 0.02476856 | 19.44444 | 59.18803 | 21.36752
Quartz | 2020-10-22 | MClnrT | 1472 | 17.46469 | 0.01476567 | 0.04285477 | 57.68482 | 40.01297 | 2.302205
Silicate gangue_generic | 2020-10-22 | MClnrT | 2278 | 20.35679 | 0.04713264 | 6.140336 | 39.87567 | 52.75311 | 7.371226
Chalcopyrite cl. | 2020-10-22 | MClnrT | 1135 | 14.10247 | 60.82072 | 21.7981 | 76.69841 | 19.87302 | 3.428571
Accessory_phases | 2020-10-22 | MCON | 8 | 0.1212298 | 0.02045625 | 0.001094297 | 38.46154 | 38.46154 | 23.07692
Apatite | 2020-10-22 | MCON | 8 | 0.1212298 | 0.02045625 | 0.001094297 | 38.46154 | 38.46154 | 23.07692
Zircon | 2020-10-22 | MCON | 0 | 0 | 0 | 0 | 0 | 0 | 0
Carbonate gangue | 2020-10-22 | MCON | 75 | 0.9680969 | 0.02366213 | 0.1158723 | 78.9916 | 17.64706 | 3.361345
Ankerite | 2020-10-22 | MCON | 11 | 0.1115503 | 0.008452613 | 0.07286694 | 41.66667 | 50 | 8.333333
Calcite | 2020-10-22 | MCON | 62 | 0.8397256 | 0.01520951 | 0.03538397 | 83.80952 | 13.33333 | 2.857143
Dolomite_ | 2020-10-22 | MCON | 2 | 0.01682107 | 0 | 0.00762142 | 50 | 50 | 0
Chalcopyrite | 2020-10-22 | MCON | 272 | 23.41924 | 30.95085 | 23.83291 | 80.14784 | 19.85216 | 0
Chalcopyrite <20 | 2020-10-22 | MCON | 1996 | 33.97892 | 42.87426 | 33.48948 | 79.29403 | 19.25036 | 1.455604
Chalcopyrite >150 | 2020-10-22 | MCON | 4 | 1.582715 | 2.105139 | 1.604609 | 71.875 | 28.125 | 0
CPS floating Cu | 2020-10-22 | MCON | 93 | 1.4992 | 3.465358 | 0.7976281 | 36.79245 | 48.11321 | 15.09434
Cuprite | 2020-10-22 | MCON | 3 | 0.07200599 | 0.238396 | 0.007152997 | 0 | 25 | 75
Delafossite | 2020-10-22 | MCON | 51 | 0.8301936 | 1.385099 | 0.7839227 | 30.76923 | 46.15385 | 23.07692
Malachite | 2020-10-22 | MCON | 37 | 0.5270602 | 1.596379 | 0.00655244 | 48.93617 | 48.93617 | 2.12766
Fe_Ox | 2020-10-22 | MCON | 26 | 0.6411189 | 0.003659352 | 1.682191 | 25.80645 | 58.06452 | 16.12903
Fe_oxyhydroxides | 2020-10-22 | MCON | 2 | 0.02951065 | 0 | 0.04773006 | 0 | 50 | 50
Haematite | 2020-10-22 | MCON | 1 | 0.01564065 | 0 | 0.02623909 | 100 | 0 | 0
Magnesioferrite | 2020-10-22 | MCON | 0 | 0 | 0 | 0 | 0 | 0 | 0
Magnetite | 2020-10-22 | MCON | 10 | 0.1975738 | 0.001952918 | 0.4557406 | 15.38462 | 61.53846 | 23.07692
Tramp_Steel | 2020-10-22 | MCON | 13 | 0.3983938 | 0.001706433 | 1.152481 | 33.33333 | 60 | 6.666667
Fe_Ti_Ox | 2020-10-22 | MCON | 3 | 0.04161002 | 0 | 0.04304772 | 100 | 0 | 0
Ilmenite | 2020-10-22 | MCON | 2 | 0.02833023 | 0 | 0.04304772 | 100 | 0 | 0
Rutile | 2020-10-22 | MCON | 1 | 0.01327979 | 0 | 0 | 100 | 0 | 0
Non floating Cu | 2020-10-22 | MCON | 37 | 0.3384872 | 0.2598152 | 0.4906326 | 43.58974 | 38.46154 | 17.94872
Chrysocolla | 2020-10-22 | MCON | 8 | 0.04957789 | 0.05563714 | 0.002892072 | 50 | 12.5 | 37.5
Cu_Fe_Oxide | 2020-10-22 | MCON | 13 | 0.1735226 | 0.1071064 | 0.4166112 | 35.71429 | 57.14286 | 7.142857
CuFe_Silicate | 2020-10-22 | MCON | 14 | 0.08882706 | 0.07668355 | 0.0587247 | 35.71429 | 42.85714 | 21.42857
Other sulphides | 2020-10-22 | MCON | 52 | 0.8742826 | 0.1763347 | 0.4574917 | 39.62264 | 41.50943 | 18.86792
Arsenopyrite | 2020-10-22 | MCON | 0 | 0 | 0 | 0 | 0 | 0 | 0
Galena | 2020-10-22 | MCON | 4 | 0.08735153 | 0.01153633 | 0.01591713 | 100 | 0 | 0
Millerite | 2020-10-22 | MCON | 2 | 0.04754166 | 0 | 0.001290002 | 33.33333 | 66.66667 | 0
Molybdenite | 2020-10-22 | MCON | 42 | 0.681696 | 0.1624703 | 0.4019769 | 35.71429 | 42.85714 | 21.42857
Monazite_Ce | 2020-10-22 | MCON | 1 | 0.01519799 | 0 | 0 | 100 | 0 | 0
Pentlandite | 2020-10-22 | MCON | 3 | 0.04249534 | 0.002328134 | 0.03830769 | 0 | 66.66667 | 33.33333
Siegenite | 2020-10-22 | MCON | 0 | 0 | 0 | 0 | 0 | 0 | 0
Sphalerite | 2020-10-22 | MCON | 0 | 0 | 0 | 0 | 0 | 0 | 0
vaesite | 2020-10-22 | MCON | 0 | 0 | 0 | 0 | 0 | 0 | 0
Pyrite | 2020-10-22 | MCON | 461 | 21.31973 | 0.08892354 | 32.61066 | 72.53814 | 26.97642 | 0.4854369
Pyrrhotite | 2020-10-22 | MCON | 74 | 1.632529 | 0.01166562 | 3.127081 | 53.33333 | 31.66667 | 15
Sec. Cu Sulphides | 2020-10-22 | MCON | 322 | 7.690299 | 19.99985 | 1.07559 | 50.94737 | 42.73684 | 6.315789
Bornite | 2020-10-22 | MCON | 81 | 1.396444 | 2.915259 | 0.5688769 | 38.46154 | 50.54945 | 10.98901
Chalcocite | 2020-10-22 | MCON | 204 | 5.769037 | 16.03051 | 0.4982261 | 53.17919 | 42.77457 | 4.046243
Covellite | 2020-10-22 | MCON | 37 | 0.5248174 | 1.054081 | 0.008486738 | 60.52632 | 23.68421 | 15.78947
Silicate gangue | 2020-10-22 | MCON | 544 | 5.892539 | 0.02003107 | 0.6717143 | 59.58621 | 36.55172 | 3.862069
Amphibole | 2020-10-22 | MCON | 0 | 0 | 0 | 0 | 0 | 0 | 0
Biotite | 2020-10-22 | MCON | 2 | 0.01705716 | 0 | 0.02020016 | 50 | 50 | 0
Garnets | 2020-10-22 | MCON | 0 | 0 | 0 | 0 | 0 | 0 | 0
Kaolinite | 2020-10-22 | MCON | 16 | 0.1241808 | 0.006177816 | 0.001145433 | 25 | 62.5 | 12.5
Muscovite | 2020-10-22 | MCON | 61 | 0.6740823 | 0.002257548 | 0.01400945 | 58.02469 | 37.03704 | 4.938272
Orthoclase | 2020-10-22 | MCON | 0 | 0 | 0 | 0 | 0 | 0 | 0
Plagioclase | 2020-10-22 | MCON | 27 | 0.2301831 | 0.003779434 | 0.002635828 | 20 | 66.66667 | 13.33333
Quartz | 2020-10-22 | MCON | 161 | 1.759573 | 0 | 0.002072747 | 68 | 29.33333 | 2.666667
Silicate gangue_generic | 2020-10-22 | MCON | 277 | 3.087463 | 0.007816271 | 0.6316507 | 59.56873 | 37.19677 | 3.234501
Chalcopyrite cl. | 2020-10-22 | MCON | 2272 | 58.98087 | 75.93025 | 58.927 | 79.43396 | 19.72746 | 0.8385744
Accessory_phases | 2020-10-26 | MCON | 22 | 0.2518266 | 0.003885159 | 0.001613405 | 76.08696 | 23.91304 | 0
Apatite | 2020-10-26 | MCON | 22 | 0.2518266 | 0.003885159 | 0.001613405 | 76.08696 | 23.91304 | 0
Zircon | 2020-10-26 | MCON | 0 | 0 | 0 | 0 | 0 | 0 | 0
Carbonate gangue | 2020-10-26 | MCON | 142 | 1.117143 | 0.04594077 | 0.2210267 | 68.26087 | 25.65217 | 6.086957
Ankerite | 2020-10-26 | MCON | 33 | 0.2237439 | 0.008857384 | 0.1764497 | 39.02439 | 41.46341 | 19.5122
Calcite | 2020-10-26 | MCON | 91 | 0.7699631 | 0.03708339 | 0.01505676 | 78.04878 | 18.90244 | 3.04878
Dolomite_ | 2020-10-26 | MCON | 18 | 0.1234359 | 0 | 0.02952026 | 52 | 44 | 4
Chalcopyrite | 2020-10-26 | MCON | 226 | 11.60698 | 26.5245 | 11.89094 | 73.98374 | 24.82802 | 1.188243
Chalcopyrite <20 | 2020-10-26 | MCON | 1886 | 18.27791 | 39.27242 | 18.18723 | 77.28356 | 19.7776 | 2.93884
Chalcopyrite >150 | 2020-10-26 | MCON | 4 | 0.9509158 | 2.204199 | 0.9744056 | 67.17557 | 32.82443 | 0
CPS floating Cu | 2020-10-26 | MCON | 142 | 2.231375 | 11.15529 | 0.8549353 | 16.60079 | 61.66008 | 21.73913
Cuprite | 2020-10-26 | MCON | 18 | 0.3276033 | 1.887797 | 0.03910732 | 0 | 45.16129 | 54.83871
Delafossite | 2020-10-26 | MCON | 74 | 0.9372469 | 3.601285 | 0.8016446 | 14 | 58 | 28
Malachite | 2020-10-26 | MCON | 46 | 0.6517417 | 3.736556 | 0.01183849 | 28.28283 | 63.63636 | 8.080808
Fe_Ox | 2020-10-26 | MCON | 172 | 2.385129 | 0.008389335 | 6.200962 | 32.09302 | 45.5814 | 22.32558
Fe_oxyhydroxides | 2020-10-26 | MCON | 13 | 0.1126082 | 0 | 0.1820822 | 38.46154 | 23.07692 | 38.46154
Haematite | 2020-10-26 | MCON | 13 | 0.1193647 | 0 | 0.2198127 | 23.07692 | 61.53846 | 15.38462
Magnesioferrite | 2020-10-26 | MCON | 0 | 0 | 0 | 0 | 0 | 0 | 0
Magnetite | 2020-10-26 | MCON | 98 | 1.061722 | 0.003193442 | 2.605096 | 26.05042 | 45.37815 | 28.57143
Tramp_Steel | 2020-10-26 | MCON | 48 | 1.091434 | 0.005195892 | 3.193971 | 42.85714 | 47.14286 | 10
Fe_Ti_Ox | 2020-10-26 | MCON | 20 | 0.4038304 | 0.001539524 | 0.1421273 | 72.54902 | 17.64706 | 9.803922
Ilmenite | 2020-10-26 | MCON | 6 | 0.09978821 | 0 | 0.1419398 | 83.33333 | 8.333333 | 8.333333
Rutile | 2020-10-26 | MCON | 14 | 0.3040422 | 0.001539524 | 0.0001874726 | 69.23077 | 20.51282 | 10.25641
Non floating Cu | 2020-10-26 | MCON | 97 | 0.7523962 | 0.8977285 | 1.351947 | 24.42748 | 47.32824 | 28.24427
Chrysocolla | 2020-10-26 | MCON | 14 | 0.05457168 | 0.116577 | 0.002853374 | 33.33333 | 6.666667 | 60
Cu_Fe_Oxide | 2020-10-26 | MCON | 44 | 0.5384405 | 0.5636525 | 1.248321 | 20.27027 | 64.86486 | 14.86486
CuFe_Silicate | 2020-10-26 | MCON | 37 | 0.1489893 | 0.1887175 | 0.1007725 | 27.5 | 30 | 42.5
Other sulphides | 2020-10-26 | MCON | 145 | 1.625041 | 0.2085698 | 0.7417271 | 38.41463 | 40.2439 | 21.34146
Arsenopyrite | 2020-10-26 | MCON | 1 | 0.01074109 | 0 | 0.01512541 | 0 | 0 | 100
Galena | 2020-10-26 | MCON | 30 | 0.3846004 | 0.03465211 | 0.1052697 | 50 | 30 | 20
Millerite | 2020-10-26 | MCON | 2 | 0.02790951 | 0 | 0.002321066 | 100 | 0 | 0
Molybdenite | 2020-10-26 | MCON | 98 | 0.933782 | 0.1739177 | 0.4821066 | 39.79592 | 34.69388 | 25.5102
Monazite_Ce | 2020-10-26 | MCON | 3 | 0.06245425 | 0 | 0 | 57.14286 | 42.85714 | 0
Pentlandite | 2020-10-26 | MCON | 7 | 0.1663137 | 0 | 0.1222684 | 0 | 95 | 5
Siegenite | 2020-10-26 | MCON | 3 | 0.02510297 | 0 | 0.01174625 | 66.66667 | 33.33333 | 0
Sphalerite | 2020-10-26 | MCON | 1 | 0.01413666 | 0 | 0.002889577 | 0 | 0 | 100
vaesite | 2020-10-26 | MCON | 0 | 0 | 0 | 0 | 0 | 0 | 0
Pyrite | 2020-10-26 | MCON | 1630 | 31.6194 | 0.2143193 | 48.27793 | 63.21713 | 35.54763 | 1.235246
Pyrrhotite | 2020-10-26 | MCON | 408 | 4.7999 | 0.03638049 | 9.215468 | 54.07654 | 31.94676 | 13.97671
Sec. Cu Sulphides | 2020-10-26 | MCON | 309 | 4.361282 | 19.34845 | 0.7172768 | 56.18221 | 34.0564 | 9.761388
Bornite | 2020-10-26 | MCON | 109 | 1.1441 | 4.208543 | 0.4411305 | 45.66929 | 31.49606 | 22.83465
Chalcocite | 2020-10-26 | MCON | 169 | 2.965841 | 14.30785 | 0.2645438 | 60.06601 | 35.64356 | 4.290429
Covellite | 2020-10-26 | MCON | 31 | 0.2513416 | 0.8320595 | 0.01160254 | 61.29032 | 29.03226 | 9.677419
Silicate gangue | 2020-10-26 | MCON | 3001 | 19.61687 | 0.07838412 | 1.222408 | 56.98068 | 38.04348 | 4.975845
Amphibole | 2020-10-26 | MCON | 0 | 0 | 0 | 0 | 0 | 0 | 0
Biotite | 2020-10-26 | MCON | 8 | 0.04005388 | 0 | 0.02880709 | 0 | 50 | 50
Garnets | 2020-10-26 | MCON | 5 | 0.02451394 | 0 | 0.0105227 | 40 | 40 | 20
Kaolinite | 2020-10-26 | MCON | 85 | 0.391842 | 0.02096807 | 0.001451823 | 30.23256 | 46.51163 | 23.25581
Muscovite | 2020-10-26 | MCON | 377 | 2.432961 | 0.01501366 | 0.02456997 | 60.04016 | 36.14458 | 3.815261
Orthoclase | 2020-10-26 | MCON | 0 | 0 | 0 | 0 | 0 | 0 | 0
Plagioclase | 2020-10-26 | MCON | 208 | 0.9819437 | 0.02159181 | 0.01089685 | 35.77982 | 51.83486 | 12.38532
Quartz | 2020-10-26 | MCON | 1046 | 7.772479 | 0 | 0.02414134 | 64.38275 | 33.84525 | 1.772002
Silicate gangue_generic | 2020-10-26 | MCON | 1272 | 7.973078 | 0.02081058 | 1.122019 | 52.94118 | 40.625 | 6.433824
Chalcopyrite cl. | 2020-10-26 | MCON | 2116 | 30.8358 | 68.00111 | 31.05258 | 75.72976 | 22.08098 | 2.189266
Accessory_phases | 2020-10-26 | MRoT | 34 | 1.495836 | 0 | 0.0026258 | 69.14894 | 30.85106 | 0
Apatite | 2020-10-26 | MRoT | 34 | 1.495836 | 0 | 0.0026258 | 69.14894 | 30.85106 | 0
Zircon | 2020-10-26 | MRoT | 0 | 0 | 0 | 0 | 0 | 0 | 0
Carbonate gangue | 2020-10-26 | MRoT | 1053 | 44.35383 | 0.6233546 | 2.364769 | 91.93698 | 7.506951 | 0.5560704
Ankerite | 2020-10-26 | MRoT | 46 | 0.9993559 | 0.07474756 | 1.092649 | 46.03175 | 38.09524 | 15.87302
Calcite | 2020-10-26 | MRoT | 979 | 42.56511 | 0.548607 | 0.9351027 | 94.19686 | 5.674896 | 0.1282462
Dolomite_ | 2020-10-26 | MRoT | 28 | 0.7893628 | 0 | 0.3370176 | 16.36364 | 76.36364 | 7.272727
Chalcopyrite | 2020-10-26 | MRoT | 6 | 0.675201 | 11.66635 | 0.9577915 | 75 | 12.5 | 12.5
Chalcopyrite <20 | 2020-10-26 | MRoT | 55 | 1.413702 | 22.28929 | 2.008195 | 80.59701 | 19.40299 | 0
Chalcopyrite >150 | 2020-10-26 | MRoT | 0 | 0 | 0 | 0 | 0 | 0 | 0
CPS floating Cu | 2020-10-26 | MRoT | 12 | 0.3658514 | 13.23944 | 0.1762687 | 35.29412 | 64.70588 | 0
Cuprite | 2020-10-26 | MRoT | 0 | 0 | 0 | 0 | 0 | 0 | 0
Delafossite | 2020-10-26 | MRoT | 5 | 0.1362186 | 2.646078 | 0.1724456 | 60 | 40 | 0
Malachite | 2020-10-26 | MRoT | 7 | 0.2296328 | 10.59337 | 0.00382307 | 25 | 75 | 0
Fe_Ox | 2020-10-26 | MRoT | 279 | 12.7494 | 0.7212757 | 49.58083 | 40.94708 | 47.63231 | 11.42061
Fe_oxyhydroxides | 2020-10-26 | MRoT | 33 | 0.8560872 | 0 | 2.223027 | 35.29412 | 38.23529 | 26.47059
Haematite | 2020-10-26 | MRoT | 18 | 0.480416 | 0 | 1.318928 | 22.22222 | 50 | 27.77778
Magnesioferrite | 2020-10-26 | MRoT | 0 | 0 | 0 | 0 | 0 | 0 | 0
Magnetite | 2020-10-26 | MRoT | 100 | 3.345538 | 0.4179286 | 12.58757 | 35.65891 | 55.03876 | 9.302326
Tramp_Steel | 2020-10-26 | MRoT | 128 | 8.067363 | 0.303347 | 33.4513 | 47.75281 | 43.82022 | 8.426966
Fe_Ti_Ox | 2020-10-26 | MRoT | 99 | 5.520252 | 0.0576048 | 3.075612 | 74.58333 | 23.75 | 1.666667
Ilmenite | 2020-10-26 | MRoT | 17 | 1.305281 | 0 | 3.063115 | 72.22222 | 27.77778 | 0
Rutile | 2020-10-26 | MRoT | 82 | 4.214971 | 0.0576048 | 0.01249768 | 75.26882 | 22.58065 | 2.150538
Non floating Cu | 2020-10-26 | MRoT | 156 | 3.868507 | 36.18391 | 8.74969 | 39.08046 | 50.19157 | 10.72797
Chrysocolla | 2020-10-26 | MRoT | 25 | 0.4970342 | 9.289259 | 0.1004415 | 10.6383 | 70.21277 | 19.14894
Cu_Fe_Oxide | 2020-10-26 | MRoT | 56 | 2.072738 | 11.42578 | 7.102802 | 58.16327 | 31.63265 | 10.20408
CuFe_Silicate | 2020-10-26 | MRoT | 68 | 1.14766 | 13.65441 | 1.4756 | 33.01887 | 60.37736 | 6.603774
Other sulphides | 2020-10-26 | MRoT | 28 | 1.072123 | 0 | 0.3320232 | 72.97297 | 16.21622 | 10.81081
Arsenopyrite | 2020-10-26 | MRoT | 0 | 0 | 0 | 0 | 0 | 0 | 0
Galena | 2020-10-26 | MRoT | 9 | 0.3353848 | 0 | 0.1987472 | 44.44444 | 11.11111 | 44.44444
Millerite | 2020-10-26 | MRoT | 0 | 0 | 0 | 0 | 0 | 0 | 0
Molybdenite | 2020-10-26 | MRoT | 6 | 0.1661816 | 0 | 0.0906995 | 66.66667 | 33.33333 | 0
Monazite_Ce | 2020-10-26 | MRoT | 13 | 0.5705569 | 0 | 0.04257649 | 86.36364 | 13.63636 | 0
Pentlandite | 2020-10-26 | MRoT | 0 | 0 | 0 | 0 | 0 | 0 | 0
Siegenite | 2020-10-26 | MRoT | 0 | 0 | 0 | 0 | 0 | 0 | 0
Sphalerite | 2020-10-26 | MRoT | 0 | 0 | 0 | 0 | 0 | 0 | 0
vaesite | 2020-10-26 | MRoT | 0 | 0 | 0 | 0 | 0 | 0 | 0
Pyrite | 2020-10-26 | MRoT | 95 | 3.178904 | 0 | 6.64932 | 75.39683 | 22.22222 | 2.380952
Pyrrhotite | 2020-10-26 | MRoT | 76 | 3.667981 | 0 | 10.24232 | 66.4557 | 33.5443 | 0
Sec. Cu Sulphides | 2020-10-26 | MRoT | 14 | 0.4199863 | 14.65026 | 0.1059528 | 60 | 13.33333 | 26.66667
Bornite | 2020-10-26 | MRoT | 3 | 0.07855859 | 2.180227 | 0.05466881 | 33.33333 | 33.33333 | 33.33333
Chalcocite | 2020-10-26 | MRoT | 11 | 0.3414277 | 12.47003 | 0.05128404 | 66.66667 | 8.333333 | 25
Covellite | 2020-10-26 | MRoT | 0 | 0 | 0 | 0 | 0 | 0 | 0
Silicate gangue | 2020-10-26 | MRoT | 974 | 21.21842 | 0.5685036 | 15.75461 | 43.14115 | 47.64745 | 9.211398
Amphibole | 2020-10-26 | MRoT | 0 | 0 | 0 | 0 | 0 | 0 | 0
Biotite | 2020-10-26 | MRoT | 193 | 4.278724 | 0.004800454 | 5.761121 | 24.14966 | 65.30612 | 10.54422
Garnets | 2020-10-26 | MRoT | 2 | 0.02850267 | 0 | 0.02063175 | 0 | 100 | 0
Kaolinite | 2020-10-26 | MRoT | 26 | 0.3708368 | 0.07111364 | 0.004254659 | 21.42857 | 28.57143 | 50
Muscovite | 2020-10-26 | MRoT | 62 | 1.349093 | 0.04015012 | 0.07501232 | 53.68421 | 38.94737 | 7.368421
Orthoclase | 2020-10-26 | MRoT | 0 | 0 | 0 | 0 | 0 | 0 | 0
Plagioclase | 2020-10-26 | MRoT | 44 | 0.7201204 | 0.1098196 | 0.01569825 | 29.09091 | 32.72727 | 38.18182
Quartz | 2020-10-26 | MRoT | 116 | 3.536396 | 0 | 0.00654861 | 64.5283 | 32.83019 | 2.641509
Silicate gangue_generic | 2020-10-26 | MRoT | 531 | 10.93475 | 0.3426198 | 9.871341 | 43.63636 | 48.7013 | 7.662338
Chalcopyrite cl. | 2020-10-26 | MRoT | 61 | 2.088903 | 33.95565 | 2.965986 | 78.78788 | 17.17172 | 4.040404
Accessory_phases | 2020-10-26 | MClnrT | 31 | 0.3563777 | 0 | 0 | 69.38776 | 28.57143 | 2.040816
Apatite | 2020-10-26 | MClnrT | 31 | 0.3563777 | 0 | 0 | 69.38776 | 28.57143 | 2.040816
Zircon | 2020-10-26 | MClnrT | 0 | 0 | 0 | 0 | 0 | 0 | 0
Carbonate gangue | 2020-10-26 | MClnrT | 1362 | 15.23397 | 1.188009 | 3.180759 | 78.73754 | 17.31728 | 3.945183
Ankerite | 2020-10-26 | MClnrT | 147 | 1.2615 | 0.4477862 | 1.99554 | 46.55172 | 40.8046 | 12.64368
Calcite | 2020-10-26 | MClnrT | 1131 | 13.19189 | 0.7402229 | 0.6788494 | 84.06619 | 13.33333 | 2.600473
Dolomite_ | 2020-10-26 | MClnrT | 84 | 0.7805831 | 0 | 0.5063699 | 31.09244 | 53.78151 | 15.12605
Chalcopyrite | 2020-10-26 | MClnrT | 9 | 0.6171934 | 11.68285 | 1.573848 | 73.4375 | 20.3125 | 6.25
Chalcopyrite <20 | 2020-10-26 | MClnrT | 194 | 2.237326 | 35.85816 | 4.682877 | 60.77586 | 27.58621 | 11.63793
Chalcopyrite >150 | 2020-10-26 | MClnrT | 0 | 0 | 0 | 0 | 0 | 0 | 0
CPS floating Cu | 2020-10-26 | MClnrT | 14 | 0.2424721 | 11.80245 | 0.1056506 | 48 | 44 | 8
Cuprite | 2020-10-26 | MClnrT | 1 | 0.01403968 | 0.7378432 | 0.00758183 | 0 | 0 | 100
Delafossite | 2020-10-26 | MClnrT | 4 | 0.06225792 | 2.090659 | 0.09806881 | 20 | 80 | 0
Malachite | 2020-10-26 | MClnrT | 9 | 0.1661745 | 8.973948 | 0 | 57.89474 | 36.84211 | 5.263158
Fe_Ox | 2020-10-26 | MClnrT | 294 | 5.661443 | 0.3433803 | 34.13845 | 49.16201 | 36.87151 | 13.96648
Fe_oxyhydroxides | 2020-10-26 | MClnrT | 48 | 0.5638887 | 0.1023794 | 2.213026 | 40.81633 | 40.81633 | 18.36735
Haematite | 2020-10-26 | MClnrT | 22 | 0.2927618 | 0 | 1.241823 | 37.5 | 33.33333 | 29.16667
Magnesioferrite | 2020-10-26 | MClnrT | 0 | 0 | 0 | 0 | 0 | 0 | 0
Magnetite | 2020-10-26 | MClnrT | 102 | 1.469793 | 0.1087606 | 8.507645 | 41.12903 | 41.12903 | 17.74194
Tramp_Steel | 2020-10-26 | MClnrT | 122 | 3.334999 | 0.1322403 | 22.17596 | 59.62733 | 32.91925 | 7.453416
Fe_Ti_Ox | 2020-10-26 | MClnrT | 54 | 1.139976 | 0 | 0.617524 | 85.3211 | 9.174312 | 5.504587
Ilmenite | 2020-10-26 | MClnrT | 10 | 0.1767618 | 0 | 0.617524 | 87.5 | 6.25 | 6.25
Rutile | 2020-10-26 | MClnrT | 44 | 0.963214 | 0 | 0 | 84.94624 | 9.677419 | 5.376344
Non floating Cu | 2020-10-26 | MClnrT | 238 | 1.924126 | 19.94614 | 5.441755 | 36.36364 | 47.96238 | 15.67398
Chrysocolla | 2020-10-26 | MClnrT | 23 | 0.1256666 | 3.076245 | 0.01733518 | 53.84615 | 23.07692 | 23.07692
Cu_Fe_Oxide | 2020-10-26 | MClnrT | 43 | 0.6379998 | 4.456489 | 3.446384 | 25.75758 | 65.15152 | 9.090909
CuFe_Silicate | 2020-10-26 | MClnrT | 160 | 1.02927 | 10.54606 | 1.858633 | 37.01923 | 46.15385 | 16.82692
Other sulphides | 2020-10-26 | MClnrT | 69 | 1.123266 | 0.7075669 | 0.6473832 | 48.64865 | 37.83784 | 13.51351
Arsenopyrite | 2020-10-26 | MClnrT | 2 | 0.02853967 | 0.0520565 | 0.09865245 | 0 | 0 | 100
Galena | 2020-10-26 | MClnrT | 45 | 0.7664283 | 0.3387503 | 0.2268607 | 46.66667 | 35.55556 | 17.77778
Millerite | 2020-10-26 | MClnrT | 0 | 0 | 0 | 0 | 0 | 0 | 0
Molybdenite | 2020-10-26 | MClnrT | 14 | 0.1772222 | 0.3167601 | 0.2601047 | 71.42857 | 28.57143 | 0
Monazite_Ce | 2020-10-26 | MClnrT | 5 | 0.1066785 | 0 | 0.02590221 | 44.44444 | 55.55556 | 0
Pentlandite | 2020-10-26 | MClnrT | 1 | 0.01104762 | 0 | 0.01193206 | 0 | 100 | 0
Siegenite | 2020-10-26 | MClnrT | 2 | 0.03334999 | 0 | 0.023931 | 33.33333 | 66.66667 | 0
Sphalerite | 2020-10-26 | MClnrT | 0 | 0 | 0 | 0 | 0 | 0 | 0
vaesite | 2020-10-26 | MClnrT | 0 | 0 | 0 | 0 | 0 | 0 | 0
Pyrite | 2020-10-26 | MClnrT | 333 | 6.434269 | 0.4581761 | 22.06549 | 66.66667 | 26.34409 | 6.989247
Pyrrhotite | 2020-10-26 | MClnrT | 174 | 3.321028 | 0.02177242 | 14.86096 | 60.70288 | 36.42173 | 2.875399
Sec. Cu Sulphides | 2020-10-26 | MClnrT | 30 | 0.448303 | 16.36228 | 0.2283925 | 47.22222 | 25 | 27.77778
Bornite | 2020-10-26 | MClnrT | 15 | 0.2034603 | 5.968109 | 0.1838073 | 41.17647 | 11.76471 | 47.05882
Chalcocite | 2020-10-26 | MClnrT | 14 | 0.2340714 | 10.04693 | 0.04458516 | 55.55556 | 38.88889 | 5.555556
Covellite | 2020-10-26 | MClnrT | 1 | 0.01077143 | 0.3472419 | 0 | 0 | 0 | 100
Silicate gangue | 2020-10-26 | MClnrT | 6620 | 61.26025 | 1.629212 | 12.4569 | 57.30384 | 36.4313 | 6.264861
Amphibole | 2020-10-26 | MClnrT | 0 | 0 | 0 | 0 | 0 | 0 | 0
Biotite | 2020-10-26 | MClnrT | 97 | 1.044299 | 0.06102509 | 2.269474 | 13.3758 | 72.61146 | 14.01274
Garnets | 2020-10-26 | MClnrT | 3 | 0.01954047 | 0 | 0.009370555 | 33.33333 | 33.33333 | 33.33333
Kaolinite | 2020-10-26 | MClnrT | 243 | 1.543559 | 0.3149869 | 0.009645002 | 22.35294 | 38.43137 | 39.21569
Muscovite | 2020-10-26 | MClnrT | 1089 | 11.19607 | 0.3847146 | 0.364638 | 64.52174 | 30.89855 | 4.57971
Orthoclase | 2020-10-26 | MClnrT | 0 | 0 | 0 | 0 | 0 | 0 | 0
Plagioclase | 2020-10-26 | MClnrT | 607 | 4.476126 | 0.5774566 | 0.02332022 | 30.08021 | 52.40642 | 17.51337
Quartz | 2020-10-26 | MClnrT | 1755 | 16.48005 | 0.008343734 | 0.03947969 | 73.90822 | 23.53812 | 2.553664
Silicate gangue_generic | 2020-10-26 | MClnrT | 2826 | 26.50061 | 0.2826851 | 9.740977 | 52.14303 | 42.86064 | 4.996326
Chalcopyrite cl. | 2020-10-26 | MClnrT | 203 | 2.85452 | 47.54101 | 6.256725 | 63.51351 | 26.01351 | 10.47297
Accessory_phases | 2020-10-26 | MRoST | 10 | 1.120508 | 0 | 0.007159074 | 97.14286 | 2.857143 | 0
Apatite | 2020-10-26 | MRoST | 10 | 1.120508 | 0 | 0.007159074 | 97.14286 | 2.857143 | 0
Zircon | 2020-10-26 | MRoST | 0 | 0 | 0 | 0 | 0 | 0 | 0
Carbonate gangue | 2020-10-26 | MRoST | 669 | 45.6829 | 1.969655 | 4.530456 | 86.74334 | 11.74334 | 1.513317
Ankerite | 2020-10-26 | MRoST | 53 | 2.042446 | 0.3609389 | 2.453312 | 40.625 | 34.375 | 25
Calcite | 2020-10-26 | MRoST | 602 | 42.80311 | 1.608716 | 1.665547 | 90.25016 | 9.364978 | 0.3848621
Dolomite_ | 2020-10-26 | MRoST | 14 | 0.8373419 | 0 | 0.4115972 | 0 | 89.65517 | 10.34483
Chalcopyrite | 2020-10-26 | MRoST | 0 | 0 | 0 | 0 | 0 | 0 | 0
Chalcopyrite <20 | 2020-10-26 | MRoST | 16 | 0.8489928 | 32.86549 | 1.363399 | 70 | 30 | 0
Chalcopyrite >150 | 2020-10-26 | MRoST | 0 | 0 | 0 | 0 | 0 | 0 | 0
CPS floating Cu | 2020-10-26 | MRoST | 2 | 0.07699696 | 8.838279 | 0 | 50 | 50 | 0
Cuprite | 2020-10-26 | MRoST | 0 | 0 | 0 | 0 | 0 | 0 | 0
Delafossite | 2020-10-26 | MRoST | 0 | 0 | 0 | 0 | 0 | 0 | 0
Malachite | 2020-10-26 | MRoST | 2 | 0.07699696 | 8.838279 | 0 | 50 | 50 | 0
Fe_Ox | 2020-10-26 | MRoST | 106 | 8.96356 | 2.252841 | 40.98624 | 37.30159 | 47.61905 | 15.07937
Fe_oxyhydroxides | 2020-10-26 | MRoST | 20 | 1.165086 | 0 | 3.306566 | 34.78261 | 30.43478 | 34.78261
Haematite | 2020-10-26 | MRoST | 4 | 0.214781 | 0 | 0.7126267 | 25 | 25 | 50
Magnesioferrite | 2020-10-26 | MRoST | 0 | 0 | 0 | 0 | 0 | 0 | 0
Magnetite | 2020-10-26 | MRoST | 32 | 1.930496 | 1.78821 | 8.781435 | 32.43243 | 45.94595 | 21.62162
Tramp_Steel | 2020-10-26 | MRoST | 50 | 5.653198 | 0.4646309 | 28.18561 | 41.93548 | 56.45161 | 1.612903
Fe_Ti_Ox | 2020-10-26 | MRoST | 43 | 3.586437 | 0 | 1.200337 | 50 | 48.71795 | 1.282051
Ilmenite | 2020-10-26 | MRoST | 7 | 0.4862966 | 0 | 1.170955 | 50 | 40 | 10
Rutile | 2020-10-26 | MRoST | 36 | 3.100141 | 0 | 0.02938262 | 50 | 50 | 0
Non floating Cu | 2020-10-26 | MRoST | 42 | 1.887439 | 38.10273 | 5.139387 | 38.46154 | 55.38462 | 6.153846
Chrysocolla | 2020-10-26 | MRoST | 4 | 0.1063774 | 5.332265 | 0.01990531 | 40 | 40 | 20
Cu_Fe_Oxide | 2020-10-26 | MRoST | 17 | 0.9361209 | 14.83334 | 3.866487 | 59.09091 | 36.36364 | 4.545455
CuFe_Silicate | 2020-10-26 | MRoST | 20 | 0.7841532 | 15.42136 | 1.178587 | 27.77778 | 66.66667 | 5.555556
Other sulphides | 2020-10-26 | MRoST | 17 | 1.369533 | 1.47074 | 0.1183821 | 57.14286 | 14.28571 | 28.57143
Arsenopyrite | 2020-10-26 | MRoST | 0 | 0 | 0 | 0 | 0 | 0 | 0
Galena | 2020-10-26 | MRoST | 12 | 0.8996487 | 1.47074 | 0.03395367 | 33.33333 | 16.66667 | 50
Millerite | 2020-10-26 | MRoST | 0 | 0 | 0 | 0 | 0 | 0 | 0
Molybdenite | 2020-10-26 | MRoST | 1 | 0.05572148 | 0 | 0.05592697 | 100 | 0 | 0
Monazite_Ce | 2020-10-26 | MRoST | 3 | 0.365229 | 0 | 0 | 85.71429 | 14.28571 | 0
Pentlandite | 2020-10-26 | MRoST | 0 | 0 | 0 | 0 | 0 | 0 | 0
Siegenite | 2020-10-26 | MRoST | 1 | 0.04893359 | 0 | 0.02850142 | 100 | 0 | 0
Sphalerite | 2020-10-26 | MRoST | 0 | 0 | 0 | 0 | 0 | 0 | 0
vaesite | 2020-10-26 | MRoST | 0 | 0 | 0 | 0 | 0 | 0 | 0
Pyrite | 2020-10-26 | MRoST | 37 | 2.53786 | 0 | 6.644765 | 66 | 26 | 8
Pyrrhotite | 2020-10-26 | MRoST | 32 | 4.903997 | 0.2493541 | 16.45894 | 69.52381 | 27.61905 | 2.857143
Sec. Cu Sulphides | 2020-10-26 | MRoST | 3 | 0.1626054 | 12.3082 | 0.0598779 | 33.33333 | 66.66667 | 0
Bornite | 2020-10-26 | MRoST | 2 | 0.1053643 | 7.425584 | 0.04082638 | 50 | 50 | 0
Chalcocite | 2020-10-26 | MRoST | 1 | 0.05724116 | 4.882614 | 0.01905152 | 0 | 100 | 0
Covellite | 2020-10-26 | MRoST | 0 | 0 | 0 | 0 | 0 | 0 | 0
Silicate gangue | 2020-10-26 | MRoST | 657 | 28.85917 | 1.942712 | 23.49106 | 37.40157 | 51.87008 | 10.72835
Amphibole | 2020-10-26 | MRoST | 0 | 0 | 0 | 0 | 0 | 0 | 0
Biotite | 2020-10-26 | MRoST | 90 | 3.718446 | 0 | 6.205649 | 17.32283 | 61.41732 | 21.25984
Garnets | 2020-10-26 | MRoST | 0 | 0 | 0 | 0 | 0 | 0 | 0
Kaolinite | 2020-10-26 | MRoST | 19 | 0.58619 | 1.281588 | 0.001525753 | 22.72727 | 22.72727 | 54.54545
Muscovite | 2020-10-26 | MRoST | 107 | 4.571188 | 0 | 0.2472351 | 55.625 | 32.5 | 11.875
Orthoclase | 2020-10-26 | MRoST | 0 | 0 | 0 | 0 | 0 | 0 | 0
Plagioclase | 2020-10-26 | MRoST | 37 | 1.00096 | 0.2058387 | 0.02944367 | 18.42105 | 36.84211 | 44.73684
Quartz | 2020-10-26 | MRoST | 44 | 2.040419 | 0.1466715 | 0.02638243 | 39.47368 | 43.42105 | 17.10526
Silicate gangue_generic | 2020-10-26 | MRoST | 360 | 16.94196 | 0.308614 | 16.98082 | 38.27993 | 58.17875 | 3.541315
Chalcopyrite cl. | 2020-10-26 | MRoST | 16 | 0.8489928 | 32.86549 | 1.363399 | 70 | 30 | 0
Accessory_phases | 2020-10-26 | MCOF | 11 | 0.615559 | 0 | 0 | 18.18182 | 81.81818 | 0
Apatite | 2020-10-26 | MCOF | 11 | 0.615559 | 0 | 0 | 18.18182 | 81.81818 | 0
Zircon | 2020-10-26 | MCOF | 0 | 0 | 0 | 0 | 0 | 0 | 0
Carbonate gangue | 2020-10-26 | MCOF | 645 | 39.67292 | 1.079806 | 4.964754 | 79.64548 | 17.97066 | 2.383863
Ankerite | 2020-10-26 | MCOF | 59 | 2.119747 | 0.2193082 | 2.391698 | 42.10526 | 39.47368 | 18.42105
Calcite | 2020-10-26 | MCOF | 531 | 35.10537 | 0.8604979 | 1.369998 | 86.05605 | 13.19207 | 0.7518797
Dolomite_ | 2020-10-26 | MCOF | 55 | 2.447803 | 0 | 1.203058 | 12.37113 | 73.19588 | 14.43299
Chalcopyrite | 2020-10-26 | MCOF | 1 | 0.2226 | 5.043027 | 0.3861369 | 100 | 0 | 0
Chalcopyrite <20 | 2020-10-26 | MCOF | 35 | 1.8179 | 38.27062 | 2.937158 | 75.5102 | 22.44898 | 2.040816
Chalcopyrite >150 | 2020-10-26 | MCOF | 0 | 0 | 0 | 0 | 0 | 0 | 0
CPS floating Cu | 2020-10-26 | MCOF | 6 | 0.3068055 | 9.754568 | 0.5195907 | 28.57143 | 28.57143 | 42.85714
Cuprite | 2020-10-26 | MCOF | 0 | 0 | 0 | 0 | 0 | 0 | 0
Delafossite | 2020-10-26 | MCOF | 4 | 0.2395119 | 5.753571 | 0.5195907 | 0 | 40 | 60
Malachite | 2020-10-26 | MCOF | 2 | 0.06729356 | 4.000996 | 0 | 100 | 0 | 0
Fe_Ox | 2020-10-26 | MCOF | 116 | 10.26847 | 1.678144 | 47.0571 | 30.81761 | 55.34591 | 13.83648
Fe_oxyhydroxides | 2020-10-26 | MCOF | 16 | 0.7526253 | 0.05355513 | 2.040269 | 29.41176 | 47.05882 | 23.52941
Haematite | 2020-10-26 | MCOF | 5 | 0.234642 | 0 | 0.7254618 | 0 | 40 | 60
Magnesioferrite | 2020-10-26 | MCOF | 0 | 0 | 0 | 0 | 0 | 0 | 0
Magnetite | 2020-10-26 | MCOF | 37 | 2.188812 | 0.9353724 | 9.900944 | 18.75 | 60.41667 | 20.83333
Tramp_Steel | 2020-10-26 | MCOF | 58 | 7.092387 | 0.6892168 | 34.39042 | 39.32584 | 55.05618 | 5.617978
Fe_Ti_Ox | 2020-10-26 | MCOF | 56 | 5.602189 | 0 | 2.807794 | 43.16547 | 52.51799 | 4.316547
Ilmenite | 2020-10-26 | MCOF | 8 | 1.020029 | 0 | 2.807794 | 58.33333 | 37.5 | 4.166667
Rutile | 2020-10-26 | MCOF | 48 | 4.58216 | 0 | 0 | 40 | 55.65217 | 4.347826
Non floating Cu | 2020-10-26 | MCOF | 61 | 3.736121 | 33.67093 | 12.76858 | 48.24561 | 44.73684 | 7.017544
Chrysocolla | 2020-10-26 | MCOF | 3 | 0.09297136 | 1.455307 | 0.01455006 | 40 | 0 | 60
Cu_Fe_Oxide | 2020-10-26 | MCOF | 40 | 3.012272 | 24.85762 | 11.96371 | 44.44444 | 51.85185 | 3.703704
CuFe_Silicate | 2020-10-26 | MCOF | 13 | 0.2855549 | 2.735632 | 0.4150752 | 46.66667 | 40 | 13.33333
Other sulphides | 2020-10-26 | MCOF | 18 | 1.145761 | 0 | 0.4344955 | 22.22222 | 44.44444 | 33.33333
Arsenopyrite | 2020-10-26 | MCOF | 0 | 0 | 0 | 0 | 0 | 0 | 0
Galena | 2020-10-26 | MCOF | 16 | 1.048363 | 0 | 0.3471457 | 18.75 | 43.75 | 37.5
Millerite | 2020-10-26 | MCOF | 0 | 0 | 0 | 0 | 0 | 0 | 0
Molybdenite | 2020-10-26 | MCOF | 2 | 0.09739857 | 0 | 0.08734984 | 50 | 50 | 0
Monazite_Ce | 2020-10-26 | MCOF | 0 | 0 | 0 | 0 | 0 | 0 | 0
Pentlandite | 2020-10-26 | MCOF | 0 | 0 | 0 | 0 | 0 | 0 | 0
Siegenite | 2020-10-26 | MCOF | 0 | 0 | 0 | 0 | 0 | 0 | 0
Sphalerite | 2020-10-26 | MCOF | 0 | 0 | 0 | 0 | 0 | 0 | 0
vaesite | 2020-10-26 | MCOF | 0 | 0 | 0 | 0 | 0 | 0 | 0
Pyrite | 2020-10-26 | MCOF | 48 | 3.460129 | 0 | 8.474865 | 61.53846 | 25.64103 | 12.82051
Pyrrhotite | 2020-10-26 | MCOF | 20 | 1.387841 | 0 | 4.528133 | 73.52941 | 23.52941 | 2.941176
Sec. Cu Sulphides | 2020-10-26 | MCOF | 2 | 0.1961253 | 9.139664 | 0.0563826 | 75 | 0 | 25
Bornite | 2020-10-26 | MCOF | 1 | 0.04604296 | 1.835227 | 0.0563826 | 0 | 0 | 100
Chalcocite | 2020-10-26 | MCOF | 1 | 0.1500823 | 7.304437 | 0 | 100 | 0 | 0
Covellite | 2020-10-26 | MCOF | 0 | 0 | 0 | 0 | 0 | 0 | 0
Silicate gangue | 2020-10-26 | MCOF | 841 | 31.56759 | 1.363236 | 15.06502 | 46.0815 | 43.88715 | 10.03135
Amphibole | 2020-10-26 | MCOF | 0 | 0 | 0 | 0 | 0 | 0 | 0
Biotite | 2020-10-26 | MCOF | 61 | 2.098319 | 0 | 3.245913 | 20.73171 | 58.53659 | 20.73171
Garnets | 2020-10-26 | MCOF | 1 | 0.025058 | 0 | 0.0262288 | 0 | 100 | 0
Kaolinite | 2020-10-26 | MCOF | 34 | 0.7917619 | 0.03943799 | 0.008874456 | 17.64706 | 35.29412 | 47.05882
Muscovite | 2020-10-26 | MCOF | 186 | 7.465866 | 0.5527036 | 0.2418179 | 58.86288 | 35.45151 | 5.685619
Orthoclase | 2020-10-26 | MCOF | 0 | 0 | 0 | 0 | 0 | 0 | 0
Plagioclase | 2020-10-26 | MCOF | 63 | 1.70359 | 0.5248764 | 0.02082905 | 21.62162 | 39.18919 | 39.18919
Quartz | 2020-10-26 | MCOF | 54 | 2.229099 | 0 | 0.02707228 | 66.31579 | 14.73684 | 18.94737
Silicate gangue_generic | 2020-10-26 | MCOF | 442 | 17.25389 | 0.2462185 | 11.49428 | 44.86252 | 50.65123 | 4.486252
Chalcopyrite cl. | 2020-10-26 | MCOF | 36 | 2.0405 | 43.31365 | 3.323295 | 78.18182 | 20 | 1.818182
Accessory_phases | 2020-10-26 | MFT | 16 | 1.006529 | 0 | 0 | 58.97436 | 33.33333 | 7.692308
Apatite | 2020-10-26 | MFT | 16 | 1.006529 | 0 | 0 | 58.97436 | 33.33333 | 7.692308
Zircon | 2020-10-26 | MFT | 0 | 0 | 0 | 0 | 0 | 0 | 0
Carbonate gangue | 2020-10-26 | MFT | 825 | 42.45683 | 1.532253 | 5.590798 | 84.61538 | 13.59326 | 1.791359
Ankerite | 2020-10-26 | MFT | 68 | 2.495496 | 0 | 3.121307 | 42.26804 | 40.20619 | 17.52577
Calcite | 2020-10-26 | MFT | 711 | 37.93627 | 1.532253 | 1.420852 | 90.66511 | 8.809802 | 0.5250875
Dolomite_ | 2020-10-26 | MFT | 46 | 2.025064 | 0 | 1.048639 | 12.64368 | 78.16092 | 9.195402
Chalcopyrite | 2020-10-26 | MFT | 2 | 0.7186342 | 28.9397 | 1.346851 | 100 | 0 | 0
Chalcopyrite <20 | 2020-10-26 | MFT | 21 | 1.02662 | 38.15437 | 1.862726 | 86.66667 | 13.33333 | 0
Chalcopyrite >150 | 2020-10-26 | MFT | 0 | 0 | 0 | 0 | 0 | 0 | 0
CPS floating Cu | 2020-10-26 | MFT | 1 | 0.04418469 | 1.45512 | 0.1145521 | 100 | 0 | 0
Cuprite | 2020-10-26 | MFT | 0 | 0 | 0 | 0 | 0 | 0 | 0
Delafossite | 2020-10-26 | MFT | 1 | 0.04418469 | 1.45512 | 0.1145521 | 100 | 0 | 0
Malachite | 2020-10-26 | MFT | 0 | 0 | 0 | 0 | 0 | 0 | 0
Fe_Ox | 2020-10-26 | MFT | 131 | 11.95927 | 2.659033 | 58.64765 | 50.75377 | 40.70352 | 8.542714
Fe_oxyhydroxides | 2020-10-26 | MFT | 26 | 1.143412 | 0.5562044 | 3.698239 | 39.28571 | 46.42857 | 14.28571
Haematite | 2020-10-26 | MFT | 5 | 0.2597178 | 0 | 0.7827705 | 83.33333 | 16.66667 | 0
Magnesioferrite | 2020-10-26 | MFT | 0 | 0 | 0 | 0 | 0 | 0 | 0
Magnetite | 2020-10-26 | MFT | 38 | 2.103061 | 0.7479528 | 9.615515 | 34 | 52 | 14
Tramp_Steel | 2020-10-26 | MFT | 62 | 8.453078 | 1.354876 | 44.55112 | 59.13043 | 35.65217 | 5.217391
Fe_Ti_Ox | 2020-10-26 | MFT | 51 | 3.337128 | 0 | 1.23939 | 81.11111 | 18.88889 | 0
Ilmenite | 2020-10-26 | MFT | 7 | 0.4704322 | 0 | 1.23939 | 83.33333 | 16.66667 | 0
Rutile | 2020-10-26 | MFT | 44 | 2.866696 | 0 | 0 | 80.76923 | 19.23077 | 0
Non floating Cu | 2020-10-26 | MFT | 31 | 1.054797 | 14.52901 | 3.926643 | 29.72973 | 56.75676 | 13.51351
Chrysocolla | 2020-10-26 | MFT | 2 | 0.03430235 | 0.6653416 | 0.008483806 | 0 | 50 | 50
Cu_Fe_Oxide | 2020-10-26 | MFT | 19 | 0.788954 | 8.776591 | 3.575865 | 47.82609 | 47.82609 | 4.347826
CuFe_Silicate | 2020-10-26 | MFT | 7 | 0.1580358 | 2.688881 | 0.3050983 | 0 | 66.66667 | 33.33333
Other sulphides | 2020-10-26 | MFT | 22 | 1.33575 | 0 | 0.481716 | 60 | 20 | 20
Arsenopyrite | 2020-10-26 | MFT | 0 | 0 | 0 | 0 | 0 | 0 | 0
Galena | 2020-10-26 | MFT | 15 | 0.906562 | 0 | 0.4008148 | 53.33333 | 13.33333 | 33.33333
Millerite | 2020-10-26 | MFT | 0 | 0 | 0 | 0 | 0 | 0 | 0
Molybdenite | 2020-10-26 | MFT | 3 | 0.1347592 | 0 | 0.08090118 | 66.66667 | 33.33333 | 0
Monazite_Ce | 2020-10-26 | MFT | 4 | 0.2944285 | 0 | 0 | 71.42857 | 28.57143 | 0
Pentlandite | 2020-10-26 | MFT | 0 | 0 | 0 | 0 | 0 | 0 | 0
Siegenite | 2020-10-26 | MFT | 0 | 0 | 0 | 0 | 0 | 0 | 0
Sphalerite | 2020-10-26 | MFT | 0 | 0 | 0 | 0 | 0 | 0 | 0
vaesite | 2020-10-26 | MFT | 0 | 0 | 0 | 0 | 0 | 0 | 0
Pyrite | 2020-10-26 | MFT | 39 | 2.700575 | 0 | 7.23166 | 71.21212 | 28.78788 | 0
Pyrrhotite | 2020-10-26 | MFT | 14 | 1.054225 | 0 | 3.680578 | 60.71429 | 39.28571 | 0
Sec. Cu Sulphides | 2020-10-26 | MFT | 2 | 0.1384345 | 11.39258 | 0.007539948 | 0 | 100 | 0
Bornite | 2020-10-26 | MFT | 0 | 0 | 0 | 0 | 0 | 0 | 0
Chalcocite | 2020-10-26 | MFT | 2 | 0.1384345 | 11.39258 | 0.007539948 | 0 | 100 | 0
Covellite | 2020-10-26 | MFT | 0 | 0 | 0 | 0 | 0 | 0 | 0
Silicate gangue | 2020-10-26 | MFT | 949 | 33.16702 | 1.337936 | 15.8699 | 51.16919 | 41.33425 | 7.496561
Amphibole | 2020-10-26 | MFT | 0 | 0 | 0 | 0 | 0 | 0 | 0
Biotite | 2020-10-26 | MFT | 70 | 2.313122 | 0 | 3.911403 | 21.42857 | 72.44898 | 6.122449
Garnets | 2020-10-26 | MFT | 0 | 0 | 0 | 0 | 0 | 0 | 0
Kaolinite | 2020-10-26 | MFT | 25 | 0.6229143 | 0.7043781 | 0.0005843727 | 13.7931 | 31.03448 | 55.17241
Muscovite | 2020-10-26 | MFT | 280 | 10.29511 | 0.3304064 | 0.4087761 | 64.87696 | 31.99105 | 3.131991
Orthoclase | 2020-10-26 | MFT | 0 | 0 | 0 | 0 | 0 | 0 | 0
Plagioclase | 2020-10-26 | MFT | 51 | 1.231618 | 0.09330091 | 0.009592593 | 24.13793 | 36.2069 | 39.65517
Quartz | 2020-10-26 | MFT | 84 | 3.549476 | 0 | 0.01377831 | 55.4878 | 40.2439 | 4.268293
Silicate gangue_generic | 2020-10-26 | MFT | 439 | 15.15478 | 0.2098501 | 11.52577 | 49.24012 | 44.22492 | 6.534954
Chalcopyrite cl. | 2020-10-26 | MFT | 23 | 1.745254 | 67.09407 | 3.209577 | 92.15686 | 7.843137 | 0
Accessory_phases | 2020-10-28 | MCOF | 31 | 0.3615762 | 0 | 0.01333393 | 73.33333 | 20 | 6.666667
Apatite | 2020-10-28 | MCOF | 31 | 0.3615762 | 0 | 0.01333393 | 73.33333 | 20 | 6.666667
Zircon | 2020-10-28 | MCOF | 0 | 0 | 0 | 0 | 0 | 0 | 0
Carbonate gangue | 2020-10-28 | MCOF | 1847 | 30.00828 | 1.017394 | 3.089305 | 80.12552 | 18.10786 | 1.76662
Ankerite | 2020-10-28 | MCOF | 254 | 2.450937 | 0.373307 | 1.861733 | 29.41176 | 56.53595 | 14.05229
Calcite | 2020-10-28 | MCOF | 1553 | 27.11529 | 0.6076996 | 1.066853 | 84.9047 | 14.38374 | 0.7115629
Dolomite_ | 2020-10-28 | MCOF | 40 | 0.4420536 | 0.03638756 | 0.1607195 | 26.22951 | 65.57377 | 8.196721
Chalcopyrite | 2020-10-28 | MCOF | 2 | 0.1598106 | 3.228803 | 0.1915426 | 100 | 0 | 0
Chalcopyrite <20 | 2020-10-28 | MCOF | 80 | 1.139982 | 19.32351 | 1.185424 | 67.28972 | 29.90654 | 2.803738
Chalcopyrite >150 | 2020-10-28 | MCOF | 0 | 0 | 0 | 0 | 0 | 0 | 0
CPS floating Cu | 2020-10-28 | MCOF | 30 | 0.4460965 | 12.59529 | 0.3484399 | 33.33333 | 44.44444 | 22.22222
Cuprite | 2020-10-28 | MCOF | 0 | 0 | 0 | 0 | 0 | 0 | 0
Delafossite | 2020-10-28 | MCOF | 22 | 0.3301481 | 6.994126 | 0.3484399 | 25 | 45.83333 | 29.16667
Malachite | 2020-10-28 | MCOF | 8 | 0.1159485 | 5.601164 | 0 | 50 | 41.66667 | 8.333333
Fe_Ox | 2020-10-28 | MCOF | 835 | 20.32048 | 3.604278 | 62.72579 | 33.89199 | 53.44507 | 12.66294
Fe_oxyhydroxides | 2020-10-28 | MCOF | 155 | 2.110466 | 0.5278945 | 4.393286 | 31.3253 | 46.98795 | 21.68675
Haematite | 2020-10-28 | MCOF | 37 | 0.5390587 | 0.1230983 | 1.146596 | 32.5 | 42.5 | 25
Magnesioferrite | 2020-10-28 | MCOF | 0 | 0 | 0 | 0 | 0 | 0 | 0
Magnetite | 2020-10-28 | MCOF | 190 | 2.933293 | 0.8784527 | 9.0853 | 23.21429 | 56.25 | 20.53571
Tramp_Steel | 2020-10-28 | MCOF | 453 | 14.73766 | 2.074832 | 48.10061 | 38.35404 | 54.81366 | 6.832298
Fe_Ti_Ox | 2020-10-28 | MCOF | 96 | 2.191579 | 0.1220725 | 1.492642 | 63.63636 | 33.68984 | 2.673797
Ilmenite | 2020-10-28 | MCOF | 27 | 0.8299471 | 0 | 1.466008 | 64.70588 | 33.82353 | 1.470588
Rutile | 2020-10-28 | MCOF | 69 | 1.361632 | 0.1220725 | 0.02663403 | 63.02521 | 33.61345 | 3.361345
Non floating Cu | 2020-10-28 | MCOF | 490 | 5.558408 | 45.2147 | 11.95572 | 33.88554 | 54.06627 | 12.04819
Chrysocolla | 2020-10-28 | MCOF | 28 | 0.1655317 | 4.167919 | 0.01768653 | 25.80645 | 58.06452 | 16.12903
Cu_Fe_Oxide | 2020-10-28 | MCOF | 242 | 3.684416 | 21.62215 | 10.17563 | 30.72464 | 58.26087 | 11.01449
CuFe_Silicate | 2020-10-28 | MCOF | 181 | 1.235512 | 13.67434 | 1.503991 | 45.57522 | 40.70796 | 13.71681
Other sulphides | 2020-10-28 | MCOF | 62 | 1.114682 | 0.6051556 | 0.3881439 | 39.39394 | 34.84848 | 25.75758
Arsenopyrite | 2020-10-28 | MCOF | 0 | 0 | 0 | 0 | 0 | 0 | 0
Galena | 2020-10-28 | MCOF | 43 | 0.8090967 | 0.4810721 | 0.2932176 | 20.93023 | 46.51163 | 32.55814
Millerite | 2020-10-28 | MCOF | 0 | 0 | 0 | 0 | 0 | 0 | 0
Molybdenite | 2020-10-28 | MCOF | 11 | 0.1538352 | 0 | 0.05729046 | 63.63636 | 18.18182 | 18.18182
Monazite_Ce | 2020-10-28 | MCOF | 5 | 0.1047605 | 0 | 0 | 87.5 | 12.5 | 0
Pentlandite | 2020-10-28 | MCOF | 2 | 0.03661531 | 0 | 0.03763589 | 66.66667 | 0 | 33.33333
Siegenite | 2020-10-28 | MCOF | 0 | 0 | 0 | 0 | 0 | 0 | 0
Sphalerite | 2020-10-28 | MCOF | 1 | 0.01037434 | 0.1240835 | 0 | 100 | 0 | 0
vaesite | 2020-10-28 | MCOF | 0 | 0 | 0 | 0 | 0 | 0 | 0
Pyrite | 2020-10-28 | MCOF | 71 | 1.757993 | 0.1286713 | 2.979995 | 68.11594 | 29.71014 | 2.173913
Pyrrhotite | 2020-10-28 | MCOF | 29 | 0.5626553 | 0 | 1.271746 | 39.58333 | 58.33333 | 2.083333
Sec. Cu Sulphides | 2020-10-28 | MCOF | 19 | 0.3292072 | 13.19318 | 0.03180741 | 58.33333 | 41.66667 | 0
Bornite | 2020-10-28 | MCOF | 5 | 0.06611098 | 2.091719 | 0.01904959 | 40 | 60 | 0
Chalcocite | 2020-10-28 | MCOF | 10 | 0.2154964 | 9.664056 | 0.01275783 | 53.33333 | 46.66667 | 0
Covellite | 2020-10-28 | MCOF | 4 | 0.0475999 | 1.43741 | 0 | 100 | 0 | 0
Silicate gangue | 2020-10-28 | MCOF | 3331 | 36.04925 | 0.9669386 | 14.32611 | 47.75647 | 45.50306 | 6.740463
Amphibole | 2020-10-28 | MCOF | 0 | 0 | 0 | 0 | 0 | 0 | 0
Biotite | 2020-10-28 | MCOF | 184 | 2.028183 | 0.09201972 | 2.236013 | 18.11594 | 72.82609 | 9.057971
Garnets | 2020-10-28 | MCOF | 2 | 0.01439185 | 0 | 0.004030556 | 50 | 0 | 50
Kaolinite | 2020-10-28 | MCOF | 94 | 0.668738 | 0.06008993 | 0.007586464 | 27 | 41 | 32
Muscovite | 2020-10-28 | MCOF | 876 | 11.04974 | 0.3843862 | 0.4414238 | 60.48021 | 34.52304 | 4.996755
Orthoclase | 2020-10-28 | MCOF | 0 | 0 | 0 | 0 | 0 | 0 | 0
Plagioclase | 2020-10-28 | MCOF | 111 | 0.8660538 | 0.09253427 | 0.00706097 | 27.48092 | 51.14504 | 21.37405
Quartz | 2020-10-28 | MCOF | 238 | 2.398811 | 0.03041263 | 0.02522516 | 52.80899 | 36.23596 | 10.95506
Silicate gangue_generic | 2020-10-28 | MCOF | 1826 | 19.02333 | 0.3074959 | 11.60477 | 44.55334 | 50.20731 | 5.239352
Chalcopyrite cl. | 2020-10-28 | MCOF | 82 | 1.299793 | 22.55231 | 1.376967 | 71.31148 | 26.22951 | 2.459016
Accessory_phases | 2020-10-29 | MCOF | 20 | 0.375384 | 0 | 0 | 93.10345 | 6.896552 | 0
Apatite | 2020-10-29 | MCOF | 20 | 0.375384 | 0 | 0 | 93.10345 | 6.896552 | 0
Zircon | 2020-10-29 | MCOF | 0 | 0 | 0 | 0 | 0 | 0 | 0
Carbonate gangue | 2020-10-29 | MCOF | 2635 | 36.61895 | 1.896628 | 4.451313 | 83.17514 | 14.80404 | 2.020821
Ankerite | 2020-10-29 | MCOF | 276 | 2.251628 | 0.727358 | 2.652564 | 38.39542 | 42.97994 | 18.62464
Calcite | 2020-10-29 | MCOF | 2260 | 33.37499 | 1.13685 | 1.2377 | 87.66007 | 11.39198 | 0.9479461
Dolomite_ | 2020-10-29 | MCOF | 99 | 0.9923262 | 0.03242035 | 0.5610488 | 16.47059 | 77.64706 | 5.882353
Chalcopyrite | 2020-10-29 | MCOF | 9 | 0.4977402 | 12.10019 | 0.9028782 | 65.51724 | 34.48276 | 0
Chalcopyrite <20 | 2020-10-29 | MCOF | 122 | 1.261514 | 26.69325 | 2.024594 | 74.82993 | 20.40816 | 4.761905
Chalcopyrite >150 | 2020-10-29 | MCOF | 0 | 0 | 0 | 0 | 0 | 0 | 0
CPS floating Cu | 2020-10-29 | MCOF | 16 | 0.3508882 | 18.17903 | 0.2172192 | 57.5 | 30 | 12.5
Cuprite | 2020-10-29 | MCOF | 0 | 0 | 0 | 0 | 0 | 0 | 0
Delafossite | 2020-10-29 | MCOF | 10 | 0.1329656 | 4.74128 | 0.2172192 | 16.66667 | 58.33333 | 25
Malachite | 2020-10-29 | MCOF | 6 | 0.2179226 | 13.43775 | 0 | 75 | 17.85714 | 7.142857
Fe_Ox | 2020-10-29 | MCOF | 537 | 11.56966 | 1.451407 | 57.23449 | 43.5724 | 43.84303 | 12.58457
Fe_oxyhydroxides | 2020-10-29 | MCOF | 80 | 0.8704616 | 0.1069662 | 2.646319 | 37.64706 | 31.76471 | 30.58824
Haematite | 2020-10-29 | MCOF | 25 | 0.2822344 | 0 | 0.9681351 | 30.76923 | 34.61538 | 34.61538
Magnesioferrite | 2020-10-29 | MCOF | 0 | 0 | 0 | 0 | 0 | 0 | 0
Magnetite | 2020-10-29 | MCOF | 127 | 1.550548 | 0.6946058 | 7.509861 | 29.2517 | 45.57823 | 25.17007
Tramp_Steel | 2020-10-29 | MCOF | 305 | 8.866419 | 0.6498349 | 46.11018 | 49.68815 | 45.94595 | 4.365904
Fe_Ti_Ox | 2020-10-29 | MCOF | 96 | 2.213225 | 0.1135869 | 2.87515 | 69.95708 | 25.75107 | 4.291845
Ilmenite | 2020-10-29 | MCOF | 32 | 1.042096 | 0.09223637 | 2.862724 | 71.69811 | 27.35849 | 0.9433962
Rutile | 2020-10-29 | MCOF | 63 | 1.161298 | 0.02135053 | 0.008416423 | 69.04762 | 23.80952 | 7.142857
Non floating Cu | 2020-10-29 | MCOF | 238 | 2.237496 | 23.90551 | 6.710732 | 43.44023 | 46.93878 | 9.620991
Chrysocolla | 2020-10-29 | MCOF | 31 | 0.1763453 | 5.723945 | 0.01701214 | 39.02439 | 51.21951 | 9.756098
Cu_Fe_Oxide | 2020-10-29 | MCOF | 108 | 1.359149 | 10.27801 | 5.895195 | 40.50633 | 51.89873 | 7.594937
CuFe_Silicate | 2020-10-29 | MCOF | 84 | 0.4623687 | 4.749205 | 0.7242675 | 37.14286 | 47.61905 | 15.2381
Other sulphides | 2020-10-29 | MCOF | 70 | 1.014549 | 0 | 0.2310946 | 50.66667 | 24 | 25.33333
Arsenopyrite | 2020-10-29 | MCOF | 0 | 0 | 0 | 0 | 0 | 0 | 0
Galena | 2020-10-29 | MCOF | 46 | 0.6971885 | 0 | 0.138805 | 34.78261 | 32.6087 | 32.6087
Millerite | 2020-10-29 | MCOF | 0 | 0 | 0 | 0 | 0 | 0 | 0
Molybdenite | 2020-10-29 | MCOF | 15 | 0.1802368 | 0 | 0.08300645 | 56.25 | 18.75 | 25
Monazite_Ce | 2020-10-29 | MCOF | 9 | 0.1371233 | 0 | 0.009283207 | 100 | 0 | 0
Pentlandite | 2020-10-29 | MCOF | 0 | 0 | 0 | 0 | 0 | 0 | 0
Siegenite | 2020-10-29 | MCOF | 0 | 0 | 0 | 0 | 0 | 0 | 0
Sphalerite | 2020-10-29 | MCOF | 0 | 0 | 0 | 0 | 0 | 0 | 0
vaesite | 2020-10-29 | MCOF | 0 | 0 | 0 | 0 | 0 | 0 | 0
Pyrite | 2020-10-29 | MCOF | 129 | 2.524257 | 0.09026245 | 6.70148 | 69.9187 | 27.64228 | 2.439024
Pyrrhotite | 2020-10-29 | MCOF | 40 | 0.5665169 | 0.06555167 | 1.977784 | 45 | 51.66667 | 3.333333
Sec. Cu Sulphides | 2020-10-29 | MCOF | 18 | 0.2962642 | 14.64628 | 0.06511666 | 57.69231 | 42.30769 | 0
Bornite | 2020-10-29 | MCOF | 5 | 0.05325177 | 1.982327 | 0.0248468 | 80 | 20 | 0
Chalcocite | 2020-10-29 | MCOF | 13 | 0.2430124 | 12.66396 | 0.04026985 | 52.38095 | 47.61905 | 0
Covellite | 2020-10-29 | MCOF | 0 | 0 | 0 | 0 | 0 | 0 | 0
Silicate gangue | 2020-10-29 | MCOF | 4427 | 40.47356 | 0.8582911 | 16.60815 | 50.78431 | 41.30252 | 7.913165
Amphibole | 2020-10-29 | MCOF | 0 | 0 | 0 | 0 | 0 | 0 | 0
Biotite | 2020-10-29 | MCOF | 223 | 2.225596 | 0.05515831 | 3.882859 | 23.93617 | 68.08511 | 7.978723
Garnets | 2020-10-29 | MCOF | 3 | 0.01738875 | 0.005370844 | 0.003470751 | 66.66667 | 0 | 33.33333
Kaolinite | 2020-10-29 | MCOF | 168 | 0.9642052 | 0.1795603 | 0.006295474 | 22.34637 | 37.98883 | 39.6648
Muscovite | 2020-10-29 | MCOF | 765 | 8.415295 | 0.2248508 | 0.357309 | 61.56486 | 33.42485 | 5.010295
Orthoclase | 2020-10-29 | MCOF | 0 | 0 | 0 | 0 | 0 | 0 | 0
Plagioclase | 2020-10-29 | MCOF | 343 | 2.177997 | 0.1756621 | 0.01826895 | 29.82885 | 43.52078 | 26.65037
Quartz | 2020-10-29 | MCOF | 884 | 8.814396 | 0 | 0.05688206 | 74.75369 | 21.367 | 3.87931
Silicate gangue_generic | 2020-10-29 | MCOF | 2041 | 17.85868 | 0.2176888 | 12.28306 | 40.78266 | 52.16688 | 7.050453
Chalcopyrite cl. | 2020-10-29 | MCOF | 131 | 1.759254 | 38.79345 | 2.927472 | 72.19512 | 24.39024 | 3.414634
Accessory_phases | 2020-10-05 | MCON | 4 | 0.03576012 | 0 | 0 | 100 | 0 | 0
Apatite | 2020-10-05 | MCON | 4 | 0.03576012 | 0 | 0 | 100 | 0 | 0
Zircon | 2020-10-05 | MCON | 0 | 0 | 0 | 0 | 0 | 0 | 0
Carbonate gangue | 2020-10-05 | MCON | 380 | 3.055208 | 0.118836 | 0.4056576 | 67.97274 | 26.06474 | 5.962521
Ankerite | 2020-10-05 | MCON | 58 | 0.3683519 | 0.03103214 | 0.2650401 | 38.70968 | 40.32258 | 20.96774
Calcite | 2020-10-05 | MCON | 311 | 2.616977 | 0.08169575 | 0.1180158 | 72.0703125 | 23.6328125 | 4.296875
Dolomite_ | 2020-10-05 | MCON | 11 | 0.06987936 | 0.006108104 | 0.02260167 | 46.15385 | 53.84615 | 0
Chalcopyrite | 2020-10-05 | MCON | 322 | 15.32331 | 17.91438 | 17.51933 | 81.17586 | 18.82414 | 0
Chalcopyrite <20 | 2020-10-05 | MCON | 4386 | 46.34135 | 51.03486 | 51.1909 | 78.53001 | 20.25921 | 1.210778
Chalcopyrite >150 | 2020-10-05 | MCON | 2 | 0.4425504 | 0.5230043 | 0.512449 | 100 | 0 | 0
CPS floating Cu | 2020-10-05 | MCON | 174 | 1.780122 | 3.539729 | 1.117924 | 42.34694 | 45.91837 | 11.73469
Cuprite | 2020-10-05 | MCON | 7 | 0.09204083 | 0.2749921 | 0.008375103 | 0 | 75 | 25
Delafossite | 2020-10-05 | MCON | 101 | 1.040778 | 1.611848 | 1.089094 | 43.13725 | 42.15686 | 14.70588
Malachite | 2020-10-05 | MCON | 63 | 0.5877033 | 1.466637 | 0.01862128 | 47.56098 | 47.56098 | 4.878049
Fe_Ox | 2020-10-05 | MCON | 41 | 0.537062 | 0.002351604 | 1.534246 | 46.66667 | 37.77778 | 15.55556
Fe_oxyhydroxides | 2020-10-05 | MCON | 7 | 0.0754433 | 0 | 0.1493136 | 37.5 | 50 | 12.5
Haematite | 2020-10-05 | MCON | 2 | 0.01999247 | 0 | 0.04165491 | 100 | 0 | 0
Magnesioferrite | 2020-10-05 | MCON | 0 | 0 | 0 | 0 | 0 | 0 | 0
Magnetite | 2020-10-05 | MCON | 20 | 0.2039798 | 0.002351604 | 0.5616856 | 38.09524 | 38.09524 | 23.80952
Tramp_Steel | 2020-10-05 | MCON | 12 | 0.2376464 | 0 | 0.7815923 | 57.14286 | 35.71429 | 7.142857
Fe_Ti_Ox | 2020-10-05 | MCON | 7 | 0.08713701 | 0.01185767 | 0.0657959 | 50 | 50 | 0
Ilmenite | 2020-10-05 | MCON | 3 | 0.03621278 | 0.00533527 | 0.0655926 | 25 | 75 | 0
Rutile | 2020-10-05 | MCON | 4 | 0.05092423 | 0.006522402 | 0.0002032974 | 66.66667 | 33.33333 | 0
Non floating Cu | 2020-10-05 | MCON | 81 | 0.4670883 | 0.2945159 | 0.6921806 | 28.08989 | 49.4382 | 22.47191
Chrysocolla | 2020-10-05 | MCON | 22 | 0.08713701 | 0.07818513 | 0.005889608 | 27.27273 | 40.90909 | 31.81818
Cu_Fe_Oxide | 2020-10-05 | MCON | 21 | 0.2218033 | 0.1317586 | 0.5577119 | 32.14286 | 60.71429 | 7.142857
CuFe_Silicate | 2020-10-05 | MCON | 38 | 0.158148 | 0.08457215 | 0.1285792 | 25.64103 | 46.15385 | 28.20513
Other sulphides | 2020-10-05 | MCON | 78 | 1.047078 | 0.2122851 | 0.3563624 | 54.73684 | 38.94737 | 6.315789
Arsenopyrite | 2020-10-05 | MCON | 0 | 0 | 0 | 0 | 0 | 0 | 0
Galena | 2020-10-05 | MCON | 19 | 0.2930972 | 0.0663782 | 0.09479201 | 47.61905 | 47.61905 | 4.761905
Millerite | 2020-10-05 | MCON | 1 | 0.01012826 | 0 | 0.001246417 | 0 | 100 | 0
Molybdenite | 2020-10-05 | MCON | 52 | 0.6431541 | 0.1459069 | 0.2193436 | 61.29032 | 33.87097 | 4.83871
Monazite_Ce | 2020-10-05 | MCON | 1 | 0.009713325 | 0 | 0.003552856 | 0 | 0 | 100
Pentlandite | 2020-10-05 | MCON | 2 | 0.01810639 | 0 | 0.01111118 | 50 | 0 | 50
Siegenite | 2020-10-05 | MCON | 3 | 0.07287823 | 0 | 0.02631637 | 37.5 | 62.5 | 0
Sphalerite | 2020-10-05 | MCON | 0 | 0 | 0 | 0 | 0 | 0 | 0
vaesite | 2020-10-05 | MCON | 0 | 0 | 0 | 0 | 0 | 0 | 0
Pyrite | 2020-10-05 | MCON | 621 | 11.03675 | 0.1652478 | 18.93688 | 59.33219 | 38.5274 | 2.140411
Pyrrhotite | 2020-10-05 | MCON | 148 | 1.973729 | 0.03265725 | 4.284722 | 40.52863 | 48.45815 | 11.01322
Sec. Cu Sulphides | 2020-10-05 | MCON | 910 | 11.49107 | 26.11617 | 2.502722 | 60.14363 | 33.12388 | 6.732496
Bornite | 2020-10-05 | MCON | 298 | 3.187479 | 6.012337 | 1.524587 | 48.92308 | 38.15385 | 12.92308
Chalcocite | 2020-10-05 | MCON | 557 | 7.80046 | 19.20262 | 0.9436694 | 64.89071 | 31.42077 | 3.688525
Covellite | 2020-10-05 | MCON | 55 | 0.5031314 | 0.901212 | 0.03446581 | 63.15789 | 26.31579 | 10.52632
Silicate gangue | 2020-10-05 | MCON | 866 | 6.381786 | 0.03411318 | 0.8808326 | 45.72823 | 44.99593 | 9.275834
Amphibole | 2020-10-05 | MCON | 0 | 0 | 0 | 0 | 0 | 0 | 0
Biotite | 2020-10-05 | MCON | 9 | 0.05450778 | 0 | 0.05679627 | 40 | 50 | 10
Garnets | 2020-10-05 | MCON | 1 | 0.005337613 | 0 | 0.0038682 | 0 | 100 | 0
Kaolinite | 2020-10-05 | MCON | 30 | 0.1636931 | 0.008736092 | 0 | 18.18182 | 60.60606 | 21.21212
Muscovite | 2020-10-05 | MCON | 170 | 1.308413 | 0.007455015 | 0.02679439 | 55.69106 | 39.43089 | 4.878049
Orthoclase | 2020-10-05 | MCON | 0 | 0 | 0 | 0 | 0 | 0 | 0
Plagioclase | 2020-10-05 | MCON | 75 | 0.4266319 | 0.004857143 | 0.003368506 | 19.54023 | 60.91954 | 19.54023
Quartz | 2020-10-05 | MCON | 192 | 1.689364 | 0.001289657 | 0.005347841 | 56.80473 | 37.57396 | 5.621302
Silicate gangue_generic | 2020-10-05 | MCON | 389 | 2.733839 | 0.01177527 | 0.7846574 | 40.07782 | 48.63813 | 11.28405
Chalcopyrite cl. | 2020-10-05 | MCON | 4710 | 62.10721 | 69.47224 | 69.22268 | 79.33579 | 19.76078 | 0.9034228
Native Copper | 2020-10-05 | MCON | 3 | 0.05960021 | 0.1862514 | 0.001833649 | 0 | 50 | 50
Accessory_phases | 2020-10-05 | MClnrT | 31 | 0.397034 | 0.005161525 | 0.009813565 | 71.42857 | 23.21429 | 5.357143
Apatite | 2020-10-05 | MClnrT | 31 | 0.397034 | 0.005161525 | 0.009813565 | 71.42857 | 23.21429 | 5.357143
Zircon | 2020-10-05 | MClnrT | 0 | 0 | 0 | 0 | 0 | 0 | 0
Carbonate gangue | 2020-10-05 | MClnrT | 3221 | 35.48512 | 2.608485 | 7.081602 | 76.42446 | 19.63757 | 3.937968
Ankerite | 2020-10-05 | MClnrT | 508 | 3.957776 | 1.496068 | 5.051505 | 34.46429 | 47.14286 | 18.39286
Calcite | 2020-10-05 | MClnrT | 2631 | 30.76002 | 1.078014 | 1.581585 | 82.24946 | 15.5762 | 2.174343
Dolomite_ | 2020-10-05 | MClnrT | 82 | 0.7673239 | 0.03440286 | 0.4485123 | 26.66667 | 62.5 | 10.83333
Chalcopyrite | 2020-10-05 | MClnrT | 26 | 1.45713 | 9.175829 | 3.02335 | 70.32258 | 26.45161 | 3.225806
Chalcopyrite <20 | 2020-10-05 | MClnrT | 652 | 7.567675 | 37.36874 | 13.65026 | 64.7205 | 27.08075 | 8.198758
Chalcopyrite >150 | 2020-10-05 | MClnrT | 0 | 0 | 0 | 0 | 0 | 0 | 0
CPS floating Cu | 2020-10-05 | MClnrT | 59 | 0.8811436 | 11.32281 | 0.5485079 | 41.93548 | 44.08602 | 13.97849
Cuprite | 2020-10-05 | MClnrT | 1 | 0.01368619 | 0.2298942 | 0.004670119 | 0 | 0 | 100
Delafossite | 2020-10-05 | MClnrT | 23 | 0.2791758 | 2.390391 | 0.539746 | 39.13043 | 30.43478 | 30.43478
Malachite | 2020-10-05 | MClnrT | 35 | 0.5882816 | 8.702524 | 0.004091815 | 43.47826 | 49.27536 | 7.246377
Fe_Ox | 2020-10-05 | MClnrT | 290 | 5.711402 | 0.08961155 | 31.47254 | 44.8468 | 44.01114 | 11.14206
Fe_oxyhydroxides | 2020-10-05 | MClnrT | 61 | 0.729182 | 0.01554972 | 2.757761 | 33.84615 | 35.38462 | 30.76923
Haematite | 2020-10-05 | MClnrT | 13 | 0.1545866 | 0 | 0.6297442 | 38.46154 | 38.46154 | 23.07692
Magnesioferrite | 2020-10-05 | MClnrT | 0 | 0 | 0 | 0 | 0 | 0 | 0
Magnetite | 2020-10-05 | MClnrT | 85 | 1.132364 | 0.02996019 | 6.241266 | 45.91837 | 41.83673 | 12.2449
Tramp_Steel | 2020-10-05 | MClnrT | 131 | 3.69527 | 0.04410164 | 21.84376 | 48.63388 | 48.63388 | 2.73224
Fe_Ti_Ox | 2020-10-05 | MClnrT | 72 | 1.498974 | 0.01929429 | 1.815012 | 68.96552 | 26.2069 | 4.827586
Ilmenite | 2020-10-05 | MClnrT | 21 | 0.5600118 | 0.007641423 | 1.807612 | 76.92308 | 19.23077 | 3.846154
Rutile | 2020-10-05 | MClnrT | 51 | 0.9389621 | 0.01165287 | 0.007400734 | 64.51613 | 30.10753 | 5.376344
Non floating Cu | 2020-10-05 | MClnrT | 259 | 1.56303 | 5.161222 | 2.755279 | 38.48797 | 41.23711 | 20.27491
Chrysocolla | 2020-10-05 | MClnrT | 47 | 0.2261586 | 1.243403 | 0.04130393 | 43.75 | 33.33333 | 22.91667
Cu_Fe_Oxide | 2020-10-05 | MClnrT | 27 | 0.2826983 | 0.7319541 | 1.330122 | 43.33333 | 43.33333 | 13.33333
CuFe_Silicate | 2020-10-05 | MClnrT | 174 | 0.9599401 | 2.806455 | 1.30089 | 36.68342 | 42.21106 | 21.10553
Other sulphides | 2020-10-05 | MClnrT | 72 | 1.059064 | 0.488618 | 0.6589374 | 64.47368 | 27.63158 | 7.894737
Arsenopyrite | 2020-10-05 | MClnrT | 0 | 0 | 0 | 0 | 0 | 0 | 0
Galena | 2020-10-05 | MClnrT | 31 | 0.5146903 | 0.07458635 | 0.176189 | 45.16129 | 38.70968 | 16.12903
Millerite | 2020-10-05 | MClnrT | 0 | 0 | 0 | 0 | 0 | 0 | 0
Molybdenite | 2020-10-05 | MClnrT | 33 | 0.4195601 | 0.4140317 | 0.4313673 | 76.47059 | 20.58824 | 2.941176
Monazite_Ce | 2020-10-05 | MClnrT | 5 | 0.09243784 | 0 | 0.01883785 | 87.5 | 12.5 | 0
Pentlandite | 2020-10-05 | MClnrT | 2 | 0.02153892 | 0 | 0.03254324 | 100 | 0 | 0
Siegenite | 2020-10-05 | MClnrT | 1 | 0.01083677 | 0 | 0 | 0 | 100 | 0
Sphalerite | 2020-10-05 | MClnrT | 0 | 0 | 0 | 0 | 0 | 0 | 0
vaesite | 2020-10-05 | MClnrT | 0 | 0 | 0 | 0 | 0 | 0 | 0
Pyrite | 2020-10-05 | MClnrT | 359 | 6.114898 | 0.3542532 | 18.61699 | 68.93382 | 24.26471 | 6.801471
Pyrrhotite | 2020-10-05 | MClnrT | 138 | 2.689223 | 0.05085525 | 10.95764 | 68.84615 | 28.84615 | 2.307692
Sec. Cu Sulphides | 2020-10-05 | MClnrT | 189 | 2.664678 | 32.99602 | 0.6082544 | 57.72727 | 33.18182 | 9.090909
Bornite | 2020-10-05 | MClnrT | 49 | 0.6300133 | 6.133857 | 0.4375153 | 33.33333 | 42.59259 | 24.07407
Chalcocite | 2020-10-05 | MClnrT | 108 | 1.698658 | 23.54726 | 0.1492952 | 68.65672 | 28.35821 | 2.985075
Covellite | 2020-10-05 | MClnrT | 32 | 0.3360071 | 3.314904 | 0.02144393 | 53.125 | 37.5 | 9.375
Silicate gangue | 2020-10-05 | MClnrT | 3798 | 32.91063 | 0.359098 | 8.801822 | 59.70317 | 33.17678 | 7.120045
Amphibole | 2020-10-05 | MClnrT | 0 | 0 | 0 | 0 | 0 | 0 | 0
Biotite | 2020-10-05 | MClnrT | 52 | 0.466856 | 0.002420242 | 0.9072088 | 31.94444 | 58.33333 | 9.722222
Garnets | 2020-10-05 | MClnrT | 1 | 0.006349493 | 0 | 0.01167572 | 0 | 100 | 0
Kaolinite | 2020-10-05 | MClnrT | 122 | 0.7375957 | 0.04336522 | 0.00854109 | 32 | 40 | 28
Muscovite | 2020-10-05 | MClnrT | 667 | 7.079976 | 0.1050917 | 0.2582678 | 67.02413 | 27.52458 | 5.451296
Orthoclase | 2020-10-05 | MClnrT | 0 | 0 | 0 | 0 | 0 | 0 | 0
Plagioclase | 2020-10-05 | MClnrT | 430 | 3.080065 | 0.10791 | 0.01541116 | 39.01515 | 44.88636 | 16.09848
Quartz | 2020-10-05 | MClnrT | 829 | 7.259624 | 0 | 0.05609291 | 76.41278 | 19.57412 | 4.013104
Silicate gangue_generic | 2020-10-05 | MClnrT | 1697 | 14.28017 | 0.1003109 | 7.544624 | 54.31989 | 39.38857 | 6.291537
Chalcopyrite cl. | 2020-10-05 | MClnrT | 678 | 9.024805 | 46.54457 | 16.67361 | 65.625 | 26.97917 | 7.395833
Native Copper | 2020-10-05 | MClnrT | 0 | 0 | 0 | 0 | 0 | 0 | 0
Accessory_phases | 2020-10-05 | MRoST | 27 | 0.6861701 | 0.05447943 | 0.008770059 | 82.40741 | 15.74074 | 1.851852
Apatite | 2020-10-05 | MRoST | 27 | 0.6861701 | 0.05447943 | 0.008770059 | 82.40741 | 15.74074 | 1.851852
Zircon | 2020-10-05 | MRoST | 0 | 0 | 0 | 0 | 0 | 0 | 0
Carbonate gangue | 2020-10-05 | MRoST | 3615 | 44.53257 | 5.573564 | 6.841082 | 83.84274 | 14.85088 | 1.306384
Ankerite | 2020-10-05 | MRoST | 282 | 1.963329 | 1.222627 | 3.759449 | 39.35484 | 46.77419 | 13.87097
Calcite | 2020-10-05 | MRoST | 3230 | 41.59512 | 4.286169 | 2.253157 | 86.76971 | 12.50982 | 0.7204611
Dolomite_ | 2020-10-05 | MRoST | 103 | 0.9741251 | 0.06476877 | 0.8284763 | 33.52941 | 61.76471 | 4.705882
Chalcopyrite | 2020-10-05 | MRoST | 2 | 0.1432135 | 6.516715 | 0.414009 | 100 | 0 | 0
Chalcopyrite <20 | 2020-10-05 | MRoST | 87 | 0.8508565 | 30.17095 | 2.162642 | 60.39604 | 30.69307 | 8.910891
Chalcopyrite >150 | 2020-10-05 | MRoST | 0 | 0 | 0 | 0 | 0 | 0 | 0
CPS floating Cu | 2020-10-05 | MRoST | 20 | 0.2025255 | 11.77465 | 0.4083783 | 38.09524 | 42.85714 | 19.04762
Cuprite | 2020-10-05 | MRoST | 0 | 0 | 0 | 0 | 0 | 0 | 0
Delafossite | 2020-10-05 | MRoST | 13 | 0.141404 | 7.651633 | 0.4053967 | 23.07692 | 69.23077 | 7.692308
Malachite | 2020-10-05 | MRoST | 7 | 0.06112157 | 4.123021 | 0.002981581 | 62.5 | 0 | 37.5
Fe_Ox | 2020-10-05 | MRoST | 380 | 7.087589 | 0.9306574 | 57.03772 | 39.83051 | 49.15254 | 11.01695
Fe_oxyhydroxides | 2020-10-05 | MRoST | 67 | 0.6735436 | 0.08226511 | 3.643536 | 26.86567 | 49.25373 | 23.8806
Haematite | 2020-10-05 | MRoST | 22 | 0.2344334 | 0 | 1.310957 | 31.81818 | 45.45455 | 22.72727
Magnesioferrite | 2020-10-05 | MRoST | 0 | 0 | 0 | 0 | 0 | 0 | 0
Magnetite | 2020-10-05 | MRoST | 89 | 1.004384 | 0.305322 | 8.07746 | 37.1134 | 41.23711 | 21.64948
Tramp_Steel | 2020-10-05 | MRoST | 202 | 5.175228 | 0.5430703 | 44.00576 | 44.40559 | 52.0979 | 3.496503
Fe_Ti_Ox | 2020-10-05 | MRoST | 82 | 2.006758 | 0.6316228 | 1.823676 | 67.57991 | 29.22374 | 3.196347
Ilmenite | 2020-10-05 | MRoST | 20 | 0.4053325 | 0.08149972 | 1.796164 | 47.61905 | 45.2381 | 7.142857
Rutile | 2020-10-05 | MRoST | 62 | 1.601425 | 0.5501231 | 0.02751191 | 72.31638 | 25.42373 | 2.259887
Non floating Cu | 2020-10-05 | MRoST | 104 | 0.8386121 | 20.94133 | 3.609966 | 44.89796 | 43.53741 | 11.56463
Chrysocolla | 2020-10-05 | MRoST | 17 | 0.07599985 | 3.773162 | 0.0161654 | 33.33333 | 33.33333 | 33.33333
Cu_Fe_Oxide | 2020-10-05 | MRoST | 21 | 0.3884437 | 6.719543 | 2.735237 | 67.3913 | 28.26087 | 4.347826
CuFe_Silicate | 2020-10-05 | MRoST | 60 | 0.319883 | 8.326772 | 0.7695122 | 33.78378 | 54.05405 | 12.16216
Other sulphides | 2020-10-05 | MRoST | 70 | 0.9959599 | 0.1179134 | 0.4394832 | 39.18919 | 31.08108 | 29.72973
Arsenopyrite | 2020-10-05 | MRoST | 0 | 0 | 0 | 0 | 0 | 0 | 0
Galena | 2020-10-05 | MRoST | 50 | 0.7439139 | 0.1179134 | 0.2798486 | 30 | 36 | 34
Millerite | 2020-10-05 | MRoST | 0 | 0 | 0 | 0 | 0 | 0 | 0
Molybdenite | 2020-10-05 | MRoST | 9 | 0.09952361 | 0 | 0.09965167 | 66.66667 | 22.22222 | 11.11111
Monazite_Ce | 2020-10-05 | MRoST | 9 | 0.1346082 | 0 | 0.05081708 | 53.84615 | 15.38462 | 30.76923
Pentlandite | 2020-10-05 | MRoST | 0 | 0 | 0 | 0 | 0 | 0 | 0
Siegenite | 2020-10-05 | MRoST | 1 | 0.009711092 | 0 | 0.009165896 | 0 | 100 | 0
Sphalerite | 2020-10-05 | MRoST | 1 | 0.008203158 | 0 | 0 | 100 | 0 | 0
vaesite | 2020-10-05 | MRoST | 0 | 0 | 0 | 0 | 0 | 0 | 0
Pyrite | 2020-10-05 | MRoST | 122 | 1.762774 | 0.7210559 | 7.710844 | 65.14286 | 32 | 2.857143
Pyrrhotite | 2020-10-05 | MRoST | 24 | 0.4170944 | 0 | 2.419504 | 66.66667 | 31.11111 | 2.222222
Sec. Cu Sulphides | 2020-10-05 | MRoST | 25 | 0.258299 | 21.13179 | 0.1059921 | 76 | 24 | 0
Bornite | 2020-10-05 | MRoST | 9 | 0.09409505 | 6.780558 | 0.09742658 | 66.66667 | 33.33333 | 0
Chalcocite | 2020-10-05 | MRoST | 7 | 0.07951836 | 8.320986 | 0.008565556 | 85.71429 | 14.28571 | 0
Covellite | 2020-10-05 | MRoST | 9 | 0.08468555 | 6.03025 | 0 | 77.77778 | 22.22222 | 0
Silicate gangue | 2020-10-05 | MRoST | 4634 | 40.21757 | 1.435263 | 17.01794 | 58.11612 | 35.38822 | 6.495656
Amphibole | 2020-10-05 | MRoST | 0 | 0 | 0 | 0 | 0 | 0 | 0
Biotite | 2020-10-05 | MRoST | 82 | 0.8367222 | 0 | 2.362595 | 15.97222 | 68.75 | 15.27778
Garnets | 2020-10-05 | MRoST | 1 | 0.005689936 | 0 | 0.003459838 | 0 | 100 | 0
Kaolinite | 2020-10-05 | MRoST | 174 | 0.9782468 | 0.1765036 | 0.01680901 | 34.05405 | 27.02703 | 38.91892
Muscovite | 2020-10-05 | MRoST | 971 | 9.610362 | 0.6356342 | 0.5867951 | 65.60472 | 31.85841 | 2.536873
Orthoclase | 2020-10-05 | MRoST | 0 | 0 | 0 | 0 | 0 | 0 | 0
Plagioclase | 2020-10-05 | MRoST | 399 | 2.456926 | 0.3126214 | 0.01380583 | 38.7234 | 40.42553 | 20.85106
Quartz | 2020-10-05 | MRoST | 1040 | 9.915467 | 0.07404666 | 0.09206481 | 75.38958 | 20.63407 | 3.976357
Silicate gangue_generic | 2020-10-05 | MRoST | 1967 | 16.41416 | 0.2364568 | 13.94241 | 49.43005 | 44.97409 | 5.595855
Chalcopyrite cl. | 2020-10-05 | MRoST | 89 | 0.99407 | 36.68767 | 2.576651 | 66.10169 | 26.27119 | 7.627119
Native Copper | 2020-10-05 | MRoST | 0 | 0 | 0 | 0 | 0 | 0 | 0
Accessory_phases | 2020-10-05 | MFT | 36 | 0.628383 | 0 | 0.04180685 | 64.15094 | 33.96226 | 1.886792
Apatite | 2020-10-05 | MFT | 36 | 0.628383 | 0 | 0.04180685 | 64.15094 | 33.96226 | 1.886792
Zircon | 2020-10-05 | MFT | 0 | 0 | 0 | 0 | 0 | 0 | 0
Carbonate gangue | 2020-10-05 | MFT | 4092 | 51.29347 | 6.696195 | 7.015142 | 84.70283 | 13.92102 | 1.376147
Ankerite | 2020-10-05 | MFT | 257 | 1.808271 | 1.935632 | 3.892977 | 35.29412 | 41.83007 | 22.87582
Calcite | 2020-10-05 | MFT | 3701 | 48.28222 | 4.65826 | 2.02783 | 87.62767 | 11.78267 | 0.5896599
Dolomite_ | 2020-10-05 | MFT | 134 | 1.202981 | 0.1023025 | 1.094335 | 28.44444 | 66.22222 | 5.333333
Chalcopyrite | 2020-10-05 | MFT | 1 | 0.07074374 | 4.100501 | 0.2284907 | 100 | 0 | 0
Chalcopyrite <20 | 2020-10-05 | MFT | 52 | 0.4480437 | 21.48669 | 1.102917 | 66.66667 | 26.31579 | 7.017544
Chalcopyrite >150 | 2020-10-05 | MFT | 0 | 0 | 0 | 0 | 0 | 0 | 0
CPS floating Cu | 2020-10-05 | MFT | 5 | 0.04470494 | 2.419401 | 0.1260848 | 40 | 20 | 40
Cuprite | 2020-10-05 | MFT | 0 | 0 | 0 | 0 | 0 | 0 | 0
Delafossite | 2020-10-05 | MFT | 3 | 0.03044739 | 1.617773 | 0.1260848 | 33.33333 | 33.33333 | 33.33333
Malachite | 2020-10-05 | MFT | 2 | 0.01425756 | 0.8016277 | 0 | 50 | 0 | 50
Fe_Ox | 2020-10-05 | MFT | 360 | 6.747201 | 0.7875838 | 57.59301 | 34.70226 | 48.25462 | 17.04312
Fe_oxyhydroxides | 2020-10-05 | MFT | 70 | 0.7316377 | 0.05585995 | 4.037464 | 33.33333 | 39.74359 | 26.92308
Haematite | 2020-10-05 | MFT | 20 | 0.1988554 | 0 | 1.205673 | 20 | 30 | 50
Magnesioferrite | 2020-10-05 | MFT | 0 | 0 | 0 | 0 | 0 | 0 | 0
Magnetite | 2020-10-05 | MFT | 83 | 1.004782 | 0.1398414 | 8.618627 | 30.76923 | 47.11538 | 22.11538
Tramp_Steel | 2020-10-05 | MFT | 187 | 4.811925 | 0.5918824 | 43.73124 | 37.54386 | 52.2807 | 10.17544
Fe_Ti_Ox | 2020-10-05 | MFT | 66 | 1.843164 | 0.15782 | 5.751989 | 85.2381 | 11.90476 | 2.857143
Ilmenite | 2020-10-05 | MFT | 28 | 1.116592 | 0.15782 | 5.717811 | 91.93548 | 8.064516 | 0
Rutile | 2020-10-05 | MFT | 37 | 0.7175678 | 0 | 0.02031637 | 75.29412 | 17.64706 | 7.058824
Non floating Cu | 2020-10-05 | MFT | 186 | 1.683517 | 48.88972 | 8.412587 | 39.2283 | 45.01608 | 15.75563
Chrysocolla | 2020-10-05 | MFT | 24 | 0.1457647 | 11.34355 | 0.03028375 | 62.16216 | 35.13514 | 2.702703
Cu_Fe_Oxide | 2020-10-05 | MFT | 62 | 0.8667093 | 17.39071 | 6.580496 | 38.18182 | 45.45455 | 16.36364
CuFe_Silicate | 2020-10-05 | MFT | 94 | 0.6372752 | 18.78274 | 1.773189 | 34.81013 | 48.10127 | 17.08861
Other sulphides | 2020-10-05 | MFT | 71 | 1.298657 | 0.241978 | 0.3307928 | 50 | 29.62963 | 20.37037
Arsenopyrite | 2020-10-05 | MFT | 0 | 0 | 0 | 0 | 0 | 0 | 0
Galena | 2020-10-05 | MFT | 60 | 0.8329414 | 0 | 0.286124 | 26.66667 | 38.33333 | 35
Millerite | 2020-10-05 | MFT | 0 | 0 | 0 | 0 | 0 | 0 | 0
Molybdenite | 2020-10-05 | MFT | 4 | 0.04127187 | 0.241978 | 0.02718587 | 50 | 25 | 25
Monazite_Ce | 2020-10-05 | MFT | 6 | 0.4154389 | 0 | 0 | 83.72093 | 16.27907 | 0
Pentlandite | 2020-10-05 | MFT | 1 | 0.009004772 | 0 | 0.01748296 | 0 | 100 | 0
Siegenite | 2020-10-05 | MFT | 0 | 0 | 0 | 0 | 0 | 0 | 0
Sphalerite | 2020-10-05 | MFT | 0 | 0 | 0 | 0 | 0 | 0 | 0
vaesite | 2020-10-05 | MFT | 0 | 0 | 0 | 0 | 0 | 0 | 0
Pyrite | 2020-10-05 | MFT | 27 | 0.2819619 | 0.2100617 | 1.288426 | 66.66667 | 20 | 13.33333
Pyrrhotite | 2020-10-05 | MFT | 14 | 0.1643183 | 0 | 1.005331 | 57.89474 | 36.84211 | 5.263158
Sec. Cu Sulphides | 2020-10-05 | MFT | 13 | 0.1251851 | 13.08919 | 0.03158486 | 61.53846 | 30.76923 | 7.692308
Bornite | 2020-10-05 | MFT | 2 | 0.01951034 | 1.776648 | 0.01314334 | 0 | 100 | 0
Chalcocite | 2020-10-05 | MFT | 5 | 0.05299684 | 6.540074 | 0.01776577 | 60 | 40 | 0
Covellite | 2020-10-05 | MFT | 6 | 0.05267792 | 4.772472 | 0.0006757596 | 83.33333 | 0 | 16.66667
Silicate gangue | 2020-10-05 | MFT | 4393 | 35.37065 | 1.920862 | 17.07184 | 53.83487 | 38.55404 | 7.611087
Amphibole | 2020-10-05 | MFT | 0 | 0 | 0 | 0 | 0 | 0 | 0
Biotite | 2020-10-05 | MFT | 123 | 1.106011 | 0.1865433 | 3.178549 | 13.23529 | 75 | 11.76471
Garnets | 2020-10-05 | MFT | 6 | 0.03185438 | 0 | 0.03754313 | 16.66667 | 83.33333 | 0
Kaolinite | 2020-10-05 | MFT | 212 | 1.070649 | 0.1547142 | 0.005460103 | 29.95392 | 29.95392 | 40.09217
Muscovite | 2020-10-05 | MFT | 624 | 6.776879 | 0.5171532 | 0.4092256 | 63.85636 | 31.85012 | 4.293521
Orthoclase | 2020-10-05 | MFT | 0 | 0 | 0 | 0 | 0 | 0 | 0
Plagioclase | 2020-10-05 | MFT | 534 | 3.019225 | 0.4078223 | 0.03012354 | 40.06462 | 40.38772 | 19.54766
Quartz | 2020-10-05 | MFT | 754 | 6.204288 | 0.1158747 | 0.05117866 | 72.67628 | 22.67628 | 4.647436
Silicate gangue_generic | 2020-10-05 | MFT | 2140 | 17.16174 | 0.5387543 | 13.35976 | 49.47596 | 45.1603 | 5.363748
Chalcopyrite cl. | 2020-10-05 | MFT | 53 | 0.5187874 | 25.58719 | 1.331407 | 71.21212 | 22.72727 | 6.060606
Native Copper | 2020-10-05 | MFT | 0 | 0 | 0 | 0 | 0 | 0 | 0
Accessory_phases | 2020-10-05 | MRoT | 74 | 1.083113 | 0.0447496 | 0.006925571 | 83.63636 | 12.12121 | 4.242424
Apatite | 2020-10-05 | MRoT | 74 | 1.083113 | 0.0447496 | 0.006925571 | 83.63636 | 12.12121 | 4.242424
Zircon | 2020-10-05 | MRoT | 0 | 0 | 0 | 0 | 0 | 0 | 0
Carbonate gangue | 2020-10-05 | MRoT | 4518 | 52.18576 | 2.819904 | 6.548175 | 83.07241 | 14.9489 | 1.978691
Ankerite | 2020-10-05 | MRoT | 349 | 2.512722 | 1.363855 | 3.781671 | 38.54167 | 39.32292 | 22.13542
Calcite | 2020-10-05 | MRoT | 4039 | 48.56593 | 1.451387 | 1.9565 | 86.31042 | 12.91295 | 0.7766315
Dolomite_ | 2020-10-05 | MRoT | 130 | 1.107106 | 0.004661539 | 0.8100035 | 25.13369 | 58.82353 | 16.04278
Chalcopyrite | 2020-10-05 | MRoT | 23 | 1.523192 | 12.98624 | 3.862366 | 61.71429 | 38.28571 | 0
Chalcopyrite <20 | 2020-10-05 | MRoT | 521 | 5.753315 | 41.87585 | 13.10975 | 75.18911 | 20.12103 | 4.689864
Chalcopyrite >150 | 2020-10-05 | MRoT | 0 | 0 | 0 | 0 | 0 | 0 | 0
CPS floating Cu | 2020-10-05 | MRoT | 34 | 0.434907 | 7.146138 | 0.4349024 | 47.72727 | 36.36364 | 15.90909
Cuprite | 2020-10-05 | MRoT | 0 | 0 | 0 | 0 | 0 | 0 | 0
Delafossite | 2020-10-05 | MRoT | 15 | 0.1798125 | 1.809722 | 0.4323885 | 37.5 | 37.5 | 25
Malachite | 2020-10-05 | MRoT | 17 | 0.1894513 | 3.771745 | 0.002513926 | 62.5 | 25 | 12.5
Fe_Ox | 2020-10-05 | MRoT | 208 | 3.377509 | 0.05729595 | 21.28387 | 37.80488 | 44.30894 | 17.88618
Fe_oxyhydroxides | 2020-10-05 | MRoT | 52 | 0.6024218 | 0.0121433 | 2.604809 | 36.2069 | 41.37931 | 22.41379
Haematite | 2020-10-05 | MRoT | 13 | 0.1431271 | 0 | 0.668335 | 15.38462 | 53.84615 | 30.76923
Magnesioferrite | 2020-10-05 | MRoT | 0 | 0 | 0 | 0 | 0 | 0 | 0
Magnetite | 2020-10-05 | MRoT | 69 | 0.8558544 | 0.01173008 | 5.481303 | 32.5 | 46.25 | 21.25
Tramp_Steel | 2020-10-05 | MRoT | 74 | 1.776106 | 0.03342257 | 12.52942 | 46.31579 | 43.15789 | 10.52632
Fe_Ti_Ox | 2020-10-05 | MRoT | 66 | 1.309956 | 0.01203212 | 1.850666 | 72.9927 | 24.81752 | 2.189781
Ilmenite | 2020-10-05 | MRoT | 28 | 0.4686426 | 0 | 1.839952 | 68.08511 | 29.78723 | 2.12766
Rutile | 2020-10-05 | MRoT | 38 | 0.8413132 | 0.01203212 | 0.01071379 | 75.55556 | 22.22222 | 2.222222
Non floating Cu | 2020-10-05 | MRoT | 116 | 0.7192708 | 2.858295 | 2.203686 | 32.57576 | 46.9697 | 20.45455
Chrysocolla | 2020-10-05 | MRoT | 21 | 0.09597202 | 0.6451468 | 0.01813835 | 22.72727 | 40.90909 | 36.36364
Cu_Fe_Oxide | 2020-10-05 | MRoT | 26 | 0.2704666 | 0.7889273 | 1.567067 | 41.93548 | 45.16129 | 12.90323
CuFe_Silicate | 2020-10-05 | MRoT | 69 | 0.3528322 | 1.424221 | 0.6184811 | 31.64557 | 49.36709 | 18.98734
Other sulphides | 2020-10-05 | MRoT | 79 | 1.09566 | 0.288637 | 0.588467 | 59.52381 | 26.19048 | 14.28571
Arsenopyrite | 2020-10-05 | MRoT | 0 | 0 | 0 | 0 | 0 | 0 | 0
Galena | 2020-10-05 | MRoT | 39 | 0.5995135 | 0.07616216 | 0.1753978 | 43.58974 | 30.76923 | 25.64103
Millerite | 2020-10-05 | MRoT | 0 | 0 | 0 | 0 | 0 | 0 | 0
Molybdenite | 2020-10-05 | MRoT | 27 | 0.3084815 | 0.2124749 | 0.3572319 | 70.37037 | 22.22222 | 7.407407
Monazite_Ce | 2020-10-05 | MRoT | 7 | 0.11768 | 0 | 0 | 90.90909 | 9.090909 | 0
Pentlandite | 2020-10-05 | MRoT | 3 | 0.02991336 | 0 | 0.04464252 | 33.33333 | 66.66667 | 0
Siegenite | 2020-10-05 | MRoT | 2 | 0.03010032 | 0 | 0.01119485 | 66.66667 | 33.33333 | 0
Sphalerite | 2020-10-05 | MRoT | 0 | 0 | 0 | 0 | 0 | 0 | 0
vaesite | 2020-10-05 | MRoT | 1 | 0.009971119 | 0 | 0 | 100 | 0 | 0
Pyrite | 2020-10-05 | MRoT | 354 | 6.431746 | 0.1920572 | 23.6613 | 72.97735 | 23.94822 | 3.074434
Pyrrhotite | 2020-10-05 | MRoT | 124 | 2.327072 | 0.01552194 | 11.34581 | 61.7284 | 34.97942 | 3.292181
Sec. Cu Sulphides | 2020-10-05 | MRoT | 124 | 1.838716 | 31.5137 | 0.413256 | 53.98773 | 37.42331 | 8.588957
Bornite | 2020-10-05 | MRoT | 27 | 0.3240614 | 4.38967 | 0.2671489 | 36.66667 | 50 | 13.33333
Chalcocite | 2020-10-05 | MRoT | 75 | 1.291052 | 23.97739 | 0.1369652 | 58.18182 | 35.45455 | 6.363636
Covellite | 2020-10-05 | MRoT | 22 | 0.2236023 | 3.146634 | 0.009141969 | 56.52174 | 30.43478 | 13.04348
Silicate gangue | 2020-10-05 | MRoT | 2502 | 21.91978 | 0.1895797 | 14.69084 | 57.3277 | 35.04093 | 7.63137
Amphibole | 2020-10-05 | MRoT | 0 | 0 | 0 | 0 | 0 | 0 | 0
Biotite | 2020-10-05 | MRoT | 112 | 1.06261 | 0 | 2.558703 | 22.59887 | 69.49153 | 7.909605
Garnets | 2020-10-05 | MRoT | 0 | 0 | 0 | 0 | 0 | 0 | 0
Kaolinite | 2020-10-05 | MRoT | 72 | 0.398824 | 0.006778439 | 0.009039911 | 31.50685 | 43.83562 | 24.65753
Muscovite | 2020-10-05 | MRoT | 821 | 8.271542 | 0.07873477 | 0.2793581 | 69.61756 | 25.84986 | 4.532578
Orthoclase | 2020-10-05 | MRoT | 0 | 0 | 0 | 0 | 0 | 0 | 0
Plagioclase | 2020-10-05 | MRoT | 184 | 1.166621 | 0.05174581 | 0.01627443 | 50 | 40.27778 | 9.722222
Quartz | 2020-10-05 | MRoT | 284 | 2.537754 | 0.01154098 | 0.02381557 | 63.12364 | 26.68113 | 10.19523
Silicate gangue_generic | 2020-10-05 | MRoT | 1029 | 8.482431 | 0.04077969 | 11.80365 | 50.13812 | 41.22928 | 8.632597
Chalcopyrite cl. | 2020-10-05 | MRoT | 544 | 7.276507 | 54.86209 | 16.97211 | 72.36842 | 23.92344 | 3.708134
Native Copper | 2020-10-05 | MRoT | 2 | 0.0656432 | 1.564671 | 0 | 0 | 100 | 0
Accessory_phases | 2020-10-05 | MCOF | 5 | 0.2174977 | 0 | 0 | 80 | 0 | 20
Apatite | 2020-10-05 | MCOF | 5 | 0.2174977 | 0 | 0 | 80 | 0 | 20
Zircon | 2020-10-05 | MCOF | 0 | 0 | 0 | 0 | 0 | 0 | 0
Carbonate gangue | 2020-10-05 | MCOF | 1629 | 57.31313 | 1.850469 | 11.06373 | 83.92935 | 14.80593 | 1.264719
Ankerite | 2020-10-05 | MCOF | 87 | 1.474304 | 0.300013 | 5.141589 | 26.47059 | 42.15686 | 31.37255
Calcite | 2020-10-05 | MCOF | 1480 | 54.20415 | 1.550456 | 3.829615 | 87.15302 | 12.34228 | 0.5047029
Dolomite_ | 2020-10-05 | MCOF | 62 | 1.634674 | 0 | 2.092521 | 18.4 | 78.4 | 3.2
Chalcopyrite | 2020-10-05 | MCOF | 5 | 0.6152341 | 12.41336 | 3.462132 | 62.5 | 37.5 | 0
Chalcopyrite <20 | 2020-10-05 | MCOF | 55 | 1.26892 | 22.52704 | 6.529239 | 66.66667 | 18.18182 | 15.15152
Chalcopyrite >150 | 2020-10-05 | MCOF | 2 | 1.211242 | 23.24725 | 6.913371 | 100 | 0 | 0
CPS floating Cu | 2020-10-05 | MCOF | 8 | 0.2319058 | 9.104915 | 0.7378212 | 45.45455 | 18.18182 | 36.36364
Cuprite | 2020-10-05 | MCOF | 1 | 0.02799022 | 1.321974 | 0.0460052 | 0 | 0 | 100
Delafossite | 2020-10-05 | MCOF | 3 | 0.09929644 | 2.546332 | 0.669657 | 50 | 0 | 50
Malachite | 2020-10-05 | MCOF | 4 | 0.1046192 | 5.236609 | 0.022159 | 50 | 33.33333 | 16.66667
Fe_Ox | 2020-10-05 | MCOF | 59 | 2.408076 | 0.2631486 | 34.49819 | 26.31579 | 43.42105 | 30.26316
Fe_oxyhydroxides | 2020-10-05 | MCOF | 13 | 0.344142 | 0 | 3.299357 | 13.33333 | 20 | 66.66667
Haematite | 2020-10-05 | MCOF | 3 | 0.1459162 | 0 | 1.321769 | 16.66667 | 83.33333 | 0
Magnesioferrite | 2020-10-05 | MCOF | 0 | 0 | 0 | 0 | 0 | 0 | 0
Magnetite | 2020-10-05 | MCOF | 18 | 0.4726217 | 0.1681531 | 6.981002 | 30 | 25 | 45
Tramp_Steel | 2020-10-05 | MCOF | 25 | 1.445396 | 0.09499553 | 22.89606 | 31.42857 | 57.14286 | 11.42857
Fe_Ti_Ox | 2020-10-05 | MCOF | 9 | 0.3909453 | 0 | 2.838787 | 88.88889 | 0 | 11.11111
Ilmenite | 2020-10-05 | MCOF | 5 | 0.3083512 | 0 | 2.838787 | 92.85714 | 0 | 7.142857
Rutile | 2020-10-05 | MCOF | 4 | 0.08259408 | 0 | 0 | 75 | 0 | 25
Non floating Cu | 2020-10-05 | MCOF | 24 | 0.4666565 | 3.351433 | 4.427257 | 29.41176 | 38.23529 | 32.35294
Chrysocolla | 2020-10-05 | MCOF | 2 | 0.01927195 | 0.4744365 | 0 | 100 | 0 | 0
Cu_Fe_Oxide | 2020-10-05 | MCOF | 6 | 0.2698073 | 1.443641 | 3.760413 | 21.42857 | 64.28571 | 14.28571
CuFe_Silicate | 2020-10-05 | MCOF | 16 | 0.1775773 | 1.433356 | 0.6668442 | 27.77778 | 22.22222 | 50
Other sulphides | 2020-10-05 | MCOF | 30 | 1.025314 | 0.01319982 | 0.6030586 | 18.18182 | 39.39394 | 42.42424
Arsenopyrite | 2020-10-05 | MCOF | 0 | 0 | 0 | 0 | 0 | 0 | 0
Galena | 2020-10-05 | MCOF | 23 | 0.7809729 | 0 | 0.2750665 | 17.3913 | 21.73913 | 60.86957
Millerite | 2020-10-05 | MCOF | 0 | 0 | 0 | 0 | 0 | 0 | 0
Molybdenite | 2020-10-05 | MCOF | 5 | 0.1261854 | 0.01319982 | 0.3279921 | 40 | 60 | 0
Monazite_Ce | 2020-10-05 | MCOF | 2 | 0.1181554 | 0 | 0 | 0 | 100 | 0
Pentlandite | 2020-10-05 | MCOF | 0 | 0 | 0 | 0 | 0 | 0 | 0
Siegenite | 2020-10-05 | MCOF | 0 | 0 | 0 | 0 | 0 | 0 | 0
Sphalerite | 2020-10-05 | MCOF | 0 | 0 | 0 | 0 | 0 | 0 | 0
vaesite | 2020-10-05 | MCOF | 0 | 0 | 0 | 0 | 0 | 0 | 0
Pyrite | 2020-10-05 | MCOF | 20 | 0.6436832 | 0.03370043 | 5.442565 | 60.71429 | 35.71429 | 3.571429
Pyrrhotite | 2020-10-05 | MCOF | 11 | 0.3596054 | 0 | 3.94669 | 52.94118 | 41.17647 | 5.882353
Sec. Cu Sulphides | 2020-10-05 | MCOF | 16 | 0.6481341 | 26.68758 | 0.05137399 | 48 | 48 | 4
Bornite | 2020-10-05 | MCOF | 0 | 0 | 0 | 0 | 0 | 0 | 0
Chalcocite | 2020-10-05 | MCOF | 16 | 0.6481341 | 26.68758 | 0.05137399 | 48 | 48 | 4
Covellite | 2020-10-05 | MCOF | 0 | 0 | 0 | 0 | 0 | 0 | 0
Silicate gangue | 2020-10-05 | MCOF | 1653 | 33.19965 | 0.5078997 | 19.48579 | 47.7997 | 42.18513 | 10.01517
Amphibole | 2020-10-05 | MCOF | 0 | 0 | 0 | 0 | 0 | 0 | 0
Biotite | 2020-10-05 | MCOF | 34 | 0.9017438 | 0.04092183 | 5.029202 | 5.882353 | 64.70588 | 29.41176
Garnets | 2020-10-05 | MCOF | 0 | 0 | 0 | 0 | 0 | 0 | 0
Kaolinite | 2020-10-05 | MCOF | 130 | 1.6171 | 0 | 0.006134545 | 20.14925 | 28.35821 | 51.49254
Muscovite | 2020-10-05 | MCOF | 151 | 3.998379 | 0.03312961 | 0.4834912 | 61.8123 | 36.24595 | 1.941748
Orthoclase | 2020-10-05 | MCOF | 0 | 0 | 0 | 0 | 0 | 0 | 0
Plagioclase | 2020-10-05 | MCOF | 204 | 2.684308 | 0.2877352 | 0.01071407 | 24 | 51.55556 | 24.44444
Quartz | 2020-10-05 | MCOF | 397 | 9.156242 | 0 | 0.07068466 | 72.64276 | 22.70916 | 4.648074
Silicate gangue_generic | 2020-10-05 | MCOF | 737 | 14.84188 | 0.1461131 | 13.88556 | 38.09939 | 55.01308 | 6.887533
Chalcopyrite cl. | 2020-10-05 | MCOF | 62 | 3.095397 | 58.18766 | 16.90474 | 78.88199 | 14.90683 | 6.21118
Native Copper | 2020-10-05 | MCOF | 0 | 0 | 0 | 0 | 0 | 0 | 0
Accessory_phases | 2020-10-19 | MCON | 4 | 0.02568157 | 0.002926411 | 0 | 80 | 0 | 20
Apatite | 2020-10-19 | MCON | 4 | 0.02568157 | 0.002926411 | 0 | 80 | 0 | 20
Zircon | 2020-10-19 | MCON | 0 | 0 | 0 | 0 | 0 | 0 | 0
Carbonate gangue | 2020-10-19 | MCON | 147 | 1.026499 | 0.04681141 | 0.1301214 | 76.41921 | 22.27074 | 1.310044
Ankerite | 2020-10-19 | MCON | 13 | 0.1126413 | 0.01373297 | 0.08870878 | 27.27273 | 68.18182 | 4.545455
Calcite | 2020-10-19 | MCON | 127 | 0.8721657 | 0.03290877 | 0.03018153 | 83.33333 | 16.16162 | 0.5050505
Dolomite_ | 2020-10-19 | MCON | 7 | 0.04169192 | 0.000169671 | 0.01123106 | 44.44444 | 44.44444 | 11.11111
Chalcopyrite | 2020-10-19 | MCON | 357 | 15.65732 | 23.69601 | 14.94147 | 83.34058 | 16.65942 | 0
Chalcopyrite <20 | 2020-10-19 | MCON | 3860 | 36.10242 | 52.61885 | 34.01429 | 87.79476 | 10.88474 | 1.320506
Chalcopyrite >150 | 2020-10-19 | MCON | 0 | 0 | 0 | 0 | 0 | 0 | 0
CPS floating Cu | 2020-10-19 | MCON | 149 | 1.405871 | 3.868743 | 0.7990373 | 53.47594 | 32.62032 | 13.90374
Cuprite | 2020-10-19 | MCON | 2 | 0.01983008 | 0.06734517 | 0.003143097 | 0 | 0 | 100
Delafossite | 2020-10-19 | MCON | 79 | 0.8177956 | 1.710164 | 0.7771087 | 41.93548 | 38.70968 | 19.35484
Malachite | 2020-10-19 | MCON | 68 | 0.5682454 | 2.091234 | 0.01878552 | 66.30435 | 27.17391 | 6.521739
Fe_Ox | 2020-10-19 | MCON | 98 | 1.31553 | 0.01082073 | 3.360733 | 45.37815 | 35.29412 | 19.32773
Fe_oxyhydroxides | 2020-10-19 | MCON | 6 | 0.04876248 | 0.001356045 | 0.07019273 | 66.66667 | 16.66667 | 16.66667
Haematite | 2020-10-19 | MCON | 6 | 0.06030294 | 0.001824458 | 0.1005572 | 85.71429 | 14.28571 | 0
Magnesioferrite | 2020-10-19 | MCON | 0 | 0 | 0 | 0 | 0 | 0 | 0
Magnetite | 2020-10-19 | MCON | 47 | 0.4603991 | 0.00292846 | 1.103819 | 30.90909 | 50.90909 | 18.18182
Tramp_Steel | 2020-10-19 | MCON | 39 | 0.746066 | 0.004711769 | 2.086164 | 52.94118 | 23.52941 | 23.52941
Fe_Ti_Ox | 2020-10-19 | MCON | 7 | 0.0746066 | 0.006631675 | 0.03047933 | 60 | 30 | 10
Ilmenite | 2020-10-19 | MCON | 3 | 0.02340599 | 0.005143333 | 0.03047933 | 0 | 66.66667 | 33.33333
Rutile | 2020-10-19 | MCON | 4 | 0.05120061 | 0.001488342 | 0 | 85.71429 | 14.28571 | 0
Non floating Cu | 2020-10-19 | MCON | 76 | 0.4040784 | 0.2647948 | 0.6115189 | 43.90244 | 42.68293 | 13.41463
Chrysocolla | 2020-10-19 | MCON | 9 | 0.03072036 | 0.03687371 | 0.0009163306 | 55.55556 | 33.33333 | 11.11111
Cu_Fe_Oxide | 2020-10-19 | MCON | 29 | 0.2252827 | 0.133917 | 0.508288 | 30.30303 | 54.54545 | 15.15152
CuFe_Silicate | 2020-10-19 | MCON | 33 | 0.1188179 | 0.06668213 | 0.0932638 | 61.76471 | 23.52941 | 14.70588
Other sulphides | 2020-10-19 | MCON | 90 | 0.9659035 | 0.1453245 | 0.3448618 | 60 | 30.47619 | 9.52381
Arsenopyrite | 2020-10-19 | MCON | 0 | 0 | 0 | 0 | 0 | 0 | 0
Galena | 2020-10-19 | MCON | 13 | 0.1804212 | 0.03215061 | 0.03338252 | 80 | 13.33333 | 6.666667
Millerite | 2020-10-19 | MCON | 1 | 0.04364242 | 0 | 0.002617342 | 100 | 0 | 0
Molybdenite | 2020-10-19 | MCON | 63 | 0.5810862 | 0.09226885 | 0.2805287 | 60 | 27.69231 | 12.30769
Monazite_Ce | 2020-10-19 | MCON | 4 | 0.08370893 | 0.006509907 | 0 | 20 | 80 | 0
Pentlandite | 2020-10-19 | MCON | 3 | 0.03120799 | 0 | 0.02277931 | 75 | 25 | 0
Siegenite | 2020-10-19 | MCON | 3 | 0.02355228 | 0.002108683 | 0.004529013 | 0 | 100 | 0
Sphalerite | 2020-10-19 | MCON | 1 | 0.006631697 | 0.003427553 | 0 | 100 | 0 | 0
vaesite | 2020-10-19 | MCON | 1 | 0.007801997 | 0 | 0.001024953 | 100 | 0 | 0
Pyrite | 2020-10-19 | MCON | 1376 | 26.98701 | 0.1327657 | 39.17404 | 80.14484 | 18.98008 | 0.8750754
Pyrrhotite | 2020-10-19 | MCON | 261 | 2.682554 | 0.03162074 | 4.901044 | 65.36313 | 28.77095 | 5.865922
Sec. Cu Sulphides | 2020-10-19 | MCON | 551 | 6.505988 | 19.13798 | 1.075781 | 61.91781 | 30.27397 | 7.808219
Bornite | 2020-10-19 | MCON | 155 | 1.614363 | 3.95201 | 0.6571021 | 44.50262 | 38.74346 | 16.75393
Chalcocite | 2020-10-19 | MCON | 359 | 4.610168 | 14.52418 | 0.4118355 | 68.32669 | 27.68924 | 3.984064
Covellite | 2020-10-19 | MCON | 37 | 0.281457 | 0.6617917 | 0.006843083 | 64.86486 | 21.62162 | 13.51351
Silicate gangue | 2020-10-19 | MCON | 1115 | 6.846529 | 0.0367171 | 0.6166238 | 64.76752 | 31.82711 | 3.40537
Amphibole | 2020-10-19 | MCON | 0 | 0 | 0 | 0 | 0 | 0 | 0
Biotite | 2020-10-19 | MCON | 3 | 0.01409236 | 0.0006499756 | 0.01148356 | 66.66667 | 33.33333 | 0
Garnets | 2020-10-19 | MCON | 1 | 0.004599927 | 0 | 0.003835962 | 100 | 0 | 0
Kaolinite | 2020-10-19 | MCON | 30 | 0.1453447 | 0.007654709 | 0.0003906706 | 26.47059 | 67.64706 | 5.882353
Muscovite | 2020-10-19 | MCON | 76 | 0.4492 | 0.003825466 | 0.02328048 | 69.38776 | 24.4898 | 6.122449
Orthoclase | 2020-10-19 | MCON | 0 | 0 | 0 | 0 | 0 | 0 | 0
Plagioclase | 2020-10-19 | MCON | 132 | 0.6043297 | 0.01352039 | 0.01028196 | 38.46154 | 53.14685 | 8.391608
Quartz | 2020-10-19 | MCON | 220 | 1.425734 | 0 | 0.005105962 | 70.09063 | 28.70091 | 1.208459
Silicate gangue_generic | 2020-10-19 | MCON | 653 | 4.203228 | 0.01106656 | 0.5622452 | 67.82988 | 29.11668 | 3.053435
Chalcopyrite cl. | 2020-10-19 | MCON | 4217 | 51.75975 | 76.31486 | 48.95576 | 86.44737 | 12.63158 | 0.9210526
Native Copper | 2020-10-19 | MCON | 0 | 0 | 0 | 0 | 0 | 0 | 0
Accessory_phases | 2020-10-19 | MRoST | 36 | 0.9058098 | 0.06675937 | 0 | 74.1573 | 22.47191 | 3.370787
Apatite | 2020-10-19 | MRoST | 36 | 0.9058098 | 0.06675937 | 0 | 74.1573 | 22.47191 | 3.370787
Zircon | 2020-10-19 | MRoST | 0 | 0 | 0 | 0 | 0 | 0 | 0
Carbonate gangue | 2020-10-19 | MRoST | 2136 | 58.58458 | 1.438826 | 5.995815 | 87.94422 | 10.63128 | 1.424501
Ankerite | 2020-10-19 | MRoST | 156 | 2.13054 | 0.5676086 | 3.171495 | 39.52381 | 42.38095 | 18.09524
Calcite | 2020-10-19 | MRoST | 1904 | 54.86604 | 0.8712179 | 1.974995 | 91.47311 | 7.970092 | 0.5567929
Dolomite_ | 2020-10-19 | MRoST | 76 | 1.588001 | 0 | 0.8493245 | 18.49711 | 68.78613 | 12.71676
Chalcopyrite | 2020-10-19 | MRoST | 5 | 0.2968907 | 7.682754 | 0.6231242 | 36.36364 | 63.63636 | 0
Chalcopyrite <20 | 2020-10-19 | MRoST | 39 | 0.6612566 | 15.73274 | 1.278352 | 83.67347 | 16.32653 | 0
Chalcopyrite >150 | 2020-10-19 | MRoST | 1 | 0.4588311 | 12.58994 | 0.9657723 | 100 | 0 | 0
CPS floating Cu | 2020-10-19 | MRoST | 11 | 0.4282982 | 28.11035 | 0.1870237 | 0 | 80.64516 | 19.35484
Cuprite | 2020-10-19 | MRoST | 1 | 0.01964671 | 1.308981 | 0.01207345 | 0 | 0 | 100
Delafossite | 2020-10-19 | MRoST | 6 | 0.139395 | 7.3882 | 0.1677425 | 0 | 62.5 | 37.5
Malachite | 2020-10-19 | MRoST | 4 | 0.2692565 | 19.41317 | 0.007207784 | 0 | 90.90909 | 9.090909
Fe_Ox | 2020-10-19 | MRoST | 286 | 9.144415 | 0.8037891 | 50.45996 | 28.92768 | 50.12469 | 20.94763
Fe_oxyhydroxides | 2020-10-19 | MRoST | 63 | 1.191686 | 0.1270789 | 4.218077 | 16.21622 | 52.7027 | 31.08108
Haematite | 2020-10-19 | MRoST | 21 | 0.4096822 | 0 | 1.493047 | 20.83333 | 45.83333 | 33.33333
Magnesioferrite | 2020-10-19 | MRoST | 0 | 0 | 0 | 0 | 0 | 0 | 0
Magnetite | 2020-10-19 | MRoST | 80 | 1.658697 | 0.2151568 | 9.289959 | 28 | 42 | 30
Tramp_Steel | 2020-10-19 | MRoST | 122 | 5.88435 | 0.4615534 | 35.45887 | 34.97537 | 53.69458 | 11.33005
Fe_Ti_Ox | 2020-10-19 | MRoST | 79 | 2.908357 | 0.06308617 | 1.219906 | 61.30653 | 36.68342 | 2.01005
Ilmenite | 2020-10-19 | MRoST | 11 | 0.3864926 | 0 | 1.193932 | 40 | 60 | 0
Rutile | 2020-10-19 | MRoST | 68 | 2.521864 | 0.06308617 | 0.02597428 | 64.36782 | 33.33333 | 2.298851
Non floating Cu | 2020-10-19 | MRoST | 150 | 2.422825 | 28.55449 | 7.901851 | 48.06202 | 44.57364 | 7.364341
Chrysocolla | 2020-10-19 | MRoST | 10 | 0.142036 | 5.112985 | 0.02403992 | 80.95238 | 19.04762 | 0
Cu_Fe_Oxide | 2020-10-19 | MRoST | 47 | 1.203924 | 9.718439 | 6.273991 | 21.34831 | 67.41573 | 11.23596
CuFe_Silicate | 2020-10-19 | MRoST | 84 | 0.893281 | 11.02366 | 1.430178 | 64.34109 | 28.68217 | 6.976744
Other sulphides | 2020-10-19 | MRoST | 33 | 0.8822016 | 0 | 0.2315938 | 50 | 18.18182 | 31.81818
Arsenopyrite | 2020-10-19 | MRoST | 0 | 0 | 0 | 0 | 0 | 0 | 0
Galena | 2020-10-19 | MRoST | 21 | 0.5005079 | 0 | 0.1496365 | 23.80952 | 14.28571 | 61.90476
Millerite | 2020-10-19 | MRoST | 0 | 0 | 0 | 0 | 0 | 0 | 0
Molybdenite | 2020-10-19 | MRoST | 2 | 0.03542849 | 0 | 0.06939759 | 0 | 100 | 0
Monazite_Ce | 2020-10-19 | MRoST | 8 | 0.3151525 | 0 | 0 | 84.21053 | 10.52632 | 5.263158
Pentlandite | 2020-10-19 | MRoST | 0 | 0 | 0 | 0 | 0 | 0 | 0
Siegenite | 2020-10-19 | MRoST | 2 | 0.03111265 | 0 | 0.01255979 | 50 | 50 | 0
Sphalerite | 2020-10-19 | MRoST | 0 | 0 | 0 | 0 | 0 | 0 | 0
vaesite | 2020-10-19 | MRoST | 0 | 0 | 0 | 0 | 0 | 0 | 0
Pyrite | 2020-10-19 | MRoST | 59 | 1.323157 | 0.06059111 | 4.065297 | 71.95122 | 25.60976 | 2.439024
Pyrrhotite | 2020-10-19 | MRoST | 64 | 2.865617 | 0 | 11.88012 | 64.2487 | 34.71503 | 1.036269
Sec. Cu Sulphides | 2020-10-19 | MRoST | 4 | 0.08496396 | 4.203824 | 0.01575981 | 100 | 0 | 0
Bornite | 2020-10-19 | MRoST | 1 | 0.03349603 | 1.466408 | 0.01575981 | 100 | 0 | 0
Chalcocite | 2020-10-19 | MRoST | 2 | 0.03639472 | 1.995324 | 0 | 100 | 0 | 0
Covellite | 2020-10-19 | MRoST | 1 | 0.01507321 | 0.7420915 | 0 | 100 | 0 | 0
Silicate gangue | 2020-10-19 | MRoST | 1284 | 19.0328 | 0.6928448 | 15.17543 | 37.77673 | 51.05982 | 11.16345
Amphibole | 2020-10-19 | MRoST | 0 | 0 | 0 | 0 | 0 | 0 | 0
Biotite | 2020-10-19 | MRoST | 116 | 1.870914 | 0.08090031 | 3.742431 | 17.91045 | 73.63184 | 8.457711
Garnets | 2020-10-19 | MRoST | 1 | 0.009114784 | 0 | 0 | 0 | 0 | 100
Kaolinite | 2020-10-19 | MRoST | 73 | 0.6522385 | 0.2173502 | 0.005694482 | 12.98701 | 36.36364 | 50.64935
Muscovite | 2020-10-19 | MRoST | 170 | 2.779268 | 0.09786347 | 0.1127388 | 50 | 43.13725 | 6.862745
Orthoclase | 2020-10-19 | MRoST | 0 | 0 | 0 | 0 | 0 | 0 | 0
Plagioclase | 2020-10-19 | MRoST | 100 | 0.8960187 | 0.1634966 | 0.04657815 | 23.36449 | 39.25234 | 37.38318
Quartz | 2020-10-19 | MRoST | 129 | 2.680004 | 0 | 0.03332775 | 52.86624 | 40.12739 | 7.006369
Silicate gangue_generic | 2020-10-19 | MRoST | 695 | 10.14524 | 0.1332343 | 11.23466 | 36.88451 | 54.43151 | 8.683975
Chalcopyrite cl. | 2020-10-19 | MRoST | 45 | 1.416978 | 36.00544 | 2.867249 | 79.04762 | 20.95238 | 0
Native Copper | 2020-10-19 | MRoST | 0 | 0 | 0 | 0 | 0 | 0 | 0
Accessory_phases | 2020-10-19 | MClnrT | 71 | 0.9913383 | 0.02619658 | 0.007803145 | 78.44311 | 20.95808 | 0.5988024
Apatite | 2020-10-19 | MClnrT | 71 | 0.9913383 | 0.02619658 | 0.007803145 | 78.44311 | 20.95808 | 0.5988024
Zircon | 2020-10-19 | MClnrT | 0 | 0 | 0 | 0 | 0 | 0 | 0
Carbonate gangue | 2020-10-19 | MClnrT | 3221 | 33.12936 | 1.660703 | 3.088242 | 87.967 | 10.92777 | 1.10523
Ankerite | 2020-10-19 | MClnrT | 419 | 2.88176 | 0.9950732 | 2.040573 | 52.97741 | 38.39836 | 8.62423
Calcite | 2020-10-19 | MClnrT | 2758 | 29.77111 | 0.6590899 | 0.9101743 | 91.67237 | 7.968536 | 0.3590971
Dolomite_ | 2020-10-19 | MClnrT | 44 | 0.4764893 | 0.006539616 | 0.1374945 | 35.95506 | 55.05618 | 8.988764
Chalcopyrite | 2020-10-19 | MClnrT | 15 | 0.7005229 | 4.339706 | 0.7182891 | 82.02247 | 17.97753 | 0
Chalcopyrite <20 | 2020-10-19 | MClnrT | 896 | 8.21737 | 42.41268 | 7.641439 | 81.03448 | 15.99617 | 2.969349
Chalcopyrite >150 | 2020-10-19 | MClnrT | 0 | 0 | 0 | 0 | 0 | 0 | 0
CPS floating Cu | 2020-10-19 | MClnrT | 130 | 1.774517 | 24.44619 | 0.5894339 | 37.91469 | 45.49763 | 16.58768
Cuprite | 2020-10-19 | MClnrT | 10 | 0.2062627 | 3.325366 | 0.02943019 | 0 | 61.11111 | 38.88889
Delafossite | 2020-10-19 | MClnrT | 53 | 0.6402597 | 6.057292 | 0.5432049 | 25.39683 | 34.92063 | 39.68254
Malachite | 2020-10-19 | MClnrT | 67 | 0.9279942 | 15.06354 | 0.01679876 | 49.23077 | 48.46154 | 2.307692
Fe_Ox | 2020-10-19 | MClnrT | 677 | 11.06361 | 0.2461505 | 29.42222 | 38.76853 | 47.54846 | 13.68301
Fe_oxyhydroxides | 2020-10-19 | MClnrT | 111 | 1.164689 | 0.06292722 | 1.985347 | 33.06452 | 50.80645 | 16.12903
Haematite | 2020-10-19 | MClnrT | 35 | 0.3683799 | 0.004800838 | 0.672682 | 24.32432 | 32.43243 | 43.24324
Magnesioferrite | 2020-10-19 | MClnrT | 0 | 0 | 0 | 0 | 0 | 0 | 0
Magnetite | 2020-10-19 | MClnrT | 264 | 3.444098 | 0.1286348 | 9.060155 | 35.67416 | 50.2809 | 14.04494
Tramp_Steel | 2020-10-19 | MClnrT | 267 | 6.08644 | 0.04978766 | 17.70404 | 45.27778 | 45.27778 | 9.444444
Fe_Ti_Ox | 2020-10-19 | MClnrT | 93 | 1.69744 | 0.01506247 | 0.5505852 | 70.70707 | 26.76768 | 2.525253
Ilmenite | 2020-10-19 | MClnrT | 25 | 0.3606779 | 0.01506247 | 0.5413342 | 70 | 22.5 | 7.5
Rutile | 2020-10-19 | MClnrT | 67 | 1.318729 | 0 | 0.002898634 | 70.51282 | 28.20513 | 1.282051
Non floating Cu | 2020-10-19 | MClnrT | 423 | 3.048949 | 9.092222 | 4.322917 | 50.79929 | 41.0302 | 8.170515
Chrysocolla | 2020-10-19 | MClnrT | 31 | 0.1420169 | 1.174311 | 0.01379771 | 52.77778 | 33.33333 | 13.88889
Cu_Fe_Oxide | 2020-10-19 | MClnrT | 120 | 1.428059 | 3.195858 | 3.34608 | 49.17127 | 42.54144 | 8.287293
CuFe_Silicate | 2020-10-19 | MClnrT | 247 | 1.191458 | 3.529796 | 0.8769271 | 56.61017 | 35.25424 | 8.135593
Other sulphides | 2020-10-19 | MClnrT | 70 | 1.011213 | 0.08013928 | 0.2437308 | 63.91753 | 26.80412 | 9.278351
Arsenopyrite | 2020-10-19 | MClnrT | 1 | 0.01164689 | 0 | 0.01949 | 100 | 0 | 0
Galena | 2020-10-19 | MClnrT | 13 | 0.1807147 | 0.01627885 | 0.03184379 | 38.46154 | 23.07692 | 38.46154
Millerite | 2020-10-19 | MClnrT | 2 | 0.03026313 | 0 | 0.001856896 | 0 | 100 | 0
Molybdenite | 2020-10-19 | MClnrT | 26 | 0.3099576 | 0.05369747 | 0.1195254 | 66.66667 | 23.33333 | 10
Monazite_Ce | 2020-10-19 | MClnrT | 21 | 0.4063262 | 0.01016296 | 0.02889778 | 78.57143 | 19.04762 | 2.380952
Pentlandite | 2020-10-19 | MClnrT | 4 | 0.03606779 | 0 | 0.03208492 | 25 | 75 | 0
Siegenite | 2020-10-19 | MClnrT | 2 | 0.02721991 | 0 | 0.01003208 | 66.66667 | 33.33333 | 0
Sphalerite | 2020-10-19 | MClnrT | 0 | 0 | 0 | 0 | 0 | 0 | 0
vaesite | 2020-10-19 | MClnrT | 1 | 0.009016948 | 0 | 0 | 0 | 100 | 0
Pyrite | 2020-10-19 | MClnrT | 743 | 10.87962 | 0.2127685 | 16.21799 | 75.43253 | 21.28028 | 3.287197
Pyrrhotite | 2020-10-19 | MClnrT | 954 | 16.41941 | 0.1088986 | 32.48791 | 72.36287 | 26.84599 | 0.7911392
Sec. Cu Sulphides | 2020-10-19 | MClnrT | 113 | 1.428491 | 17.16546 | 0.2845397 | 56.02837 | 31.91489 | 12.05674
Bornite | 2020-10-19 | MClnrT | 44 | 0.4493446 | 4.4305 | 0.1561201 | 67.3913 | 15.21739 | 17.3913
Chalcocite | 2020-10-19 | MClnrT | 54 | 0.8384822 | 11.43676 | 0.113677 | 48.10127 | 41.77215 | 10.12658
Covellite | 2020-10-19 | MClnrT | 15 | 0.1406644 | 1.2982 | 0.01474263 | 62.5 | 31.25 | 6.25
Silicate gangue | 2020-10-19 | MClnrT | 1354 | 9.638159 | 0.1938287 | 4.424894 | 53.02452 | 39.40054 | 7.574932
Amphibole | 2020-10-19 | MClnrT | 0 | 0 | 0 | 0 | 0 | 0 | 0
Biotite | 2020-10-19 | MClnrT | 98 | 0.825201 | 0.02963592 | 0.7599246 | 27.63158 | 59.21053 | 13.15789
Garnets | 2020-10-19 | MClnrT | 0 | 0 | 0 | 0 | 0 | 0 | 0
Kaolinite | 2020-10-19 | MClnrT | 40 | 0.212443 | 0.02437694 | 0.001967613 | 27.90698 | 30.23256 | 41.86047
Muscovite | 2020-10-19 | MClnrT | 145 | 1.22901 | 0.009029203 | 0.05615532 | 71.55172 | 25 | 3.448276
Orthoclase | 2020-10-19 | MClnrT | 0 | 0 | 0 | 0 | 0 | 0 | 0
Plagioclase | 2020-10-19 | MClnrT | 64 | 0.3223559 | 0.01657001 | 0.01140796 | 46.9697 | 39.39394 | 13.63636
Quartz | 2020-10-19 | MClnrT | 118 | 0.9358841 | 0 | 0.01214486 | 55.85106 | 35.6383 | 8.510638
Silicate gangue_generic | 2020-10-19 | MClnrT | 889 | 6.113265 | 0.1142167 | 3.583293 | 53.4662 | 40.64125 | 5.892548
Chalcopyrite cl. | 2020-10-19 | MClnrT | 911 | 8.917893 | 46.75238 | 8.359728 | 81.11209 | 16.15181 | 2.736099
Native Copper | 2020-10-19 | MClnrT | 0 | 0 | 0 | 0 | 0 | 0 | 0
Accessory_phases | 2020-10-19 | MCOF | 31 | 0.8531774 | 0 | 0.002206095 | 80.58252 | 15.53398 | 3.883495
Apatite | 2020-10-19 | MCOF | 31 | 0.8531774 | 0 | 0.002206095 | 80.58252 | 15.53398 | 3.883495
Zircon | 2020-10-19 | MCOF | 0 | 0 | 0 | 0 | 0 | 0 | 0
Carbonate gangue | 2020-10-19 | MCOF | 2448 | 46.5745 | 1.008036 | 4.442409 | 87.69184 | 10.88091 | 1.427256
Ankerite | 2020-10-19 | MCOF | 167 | 1.593613 | 0.271486 | 1.953365 | 42.48705 | 33.16062 | 24.35233
Calcite | 2020-10-19 | MCOF | 2199 | 43.67352 | 0.7365502 | 1.740458 | 91.08653 | 8.295381 | 0.6180872
Dolomite_ | 2020-10-19 | MCOF | 82 | 1.307368 | 0 | 0.748586 | 18.28571 | 77.14286 | 4.571429
Chalcopyrite | 2020-10-19 | MCOF | 21 | 1.515682 | 21.00213 | 2.816537 | 97.10145 | 0 | 2.898551
Chalcopyrite <20 | 2020-10-19 | MCOF | 193 | 2.767767 | 33.75282 | 4.871175 | 79.36508 | 16.66667 | 3.968254
Chalcopyrite >150 | 2020-10-19 | MCOF | 0 | 0 | 0 | 0 | 0 | 0 | 0
CPS floating Cu | 2020-10-19 | MCOF | 16 | 0.307687 | 9.013789 | 0.1755702 | 16.66667 | 20.83333 | 62.5
Cuprite | 2020-10-19 | MCOF | 3 | 0.06395947 | 2.217431 | 0 | 0 | 0 | 100
Delafossite | 2020-10-19 | MCOF | 6 | 0.1134494 | 2.256146 | 0.1755702 | 25 | 0 | 75
Malachite | 2020-10-19 | MCOF | 6 | 0.1095699 | 3.755794 | 0 | 18.18182 | 45.45455 | 36.36364
Fe_Ox | 2020-10-19 | MCOF | 333 | 8.26296 | 0.7077684 | 40.26416 | 43.18182 | 43.63636 | 13.18182
Fe_oxyhydroxides | 2020-10-19 | MCOF | 88 | 1.245113 | 0.1513843 | 4.164229 | 36.84211 | 38.94737 | 24.21053
Haematite | 2020-10-19 | MCOF | 21 | 0.3195352 | 0.02526025 | 1.096994 | 34.78261 | 30.43478 | 34.78261
Magnesioferrite | 2020-10-19 | MCOF | 0 | 0 | 0 | 0 | 0 | 0 | 0
Magnetite | 2020-10-19 | MCOF | 72 | 1.201468 | 0.1493298 | 5.942762 | 39.32584 | 47.19101 | 13.48315
Tramp_Steel | 2020-10-19 | MCOF | 152 | 5.496844 | 0.381794 | 29.06018 | 48.06867 | 45.49356 | 6.437768
Fe_Ti_Ox | 2020-10-19 | MCOF | 90 | 2.061906 | 0.03243917 | 1.260826 | 70.93023 | 27.32558 | 1.744186
Ilmenite | 2020-10-19 | MCOF | 26 | 0.4277945 | 0.0114386 | 1.1483 | 76.47059 | 17.64706 | 5.882353
Rutile | 2020-10-19 | MCOF | 62 | 1.533454 | 0.02100056 | 0.0180993 | 68.46154 | 30.76923 | 0.7692308
Non floating Cu | 2020-10-19 | MCOF | 427 | 4.39184 | 25.19805 | 9.750468 | 39.18306 | 52.19365 | 8.623298
Chrysocolla | 2020-10-19 | MCOF | 29 | 0.3082637 | 4.920496 | 0.07267019 | 10.71429 | 87.5 | 1.785714
Cu_Fe_Oxide | 2020-10-19 | MCOF | 75 | 1.189017 | 4.174912 | 5.57288 | 38.88889 | 58.33333 | 2.777778
CuFe_Silicate | 2020-10-19 | MCOF | 301 | 2.564277 | 13.65841 | 3.764843 | 41.0989 | 47.25275 | 11.64835
Other sulphides | 2020-10-19 | MCOF | 33 | 0.8043952 | 0 | 0.1370571 | 66.66667 | 16.66667 | 16.66667
Arsenopyrite | 2020-10-19 | MCOF | 0 | 0 | 0 | 0 | 0 | 0 | 0
Galena | 2020-10-19 | MCOF | 13 | 0.2521681 | 0 | 0.09340347 | 38.46154 | 7.692308 | 53.84615
Millerite | 2020-10-19 | MCOF | 1 | 0.01407633 | 0 | 0 | 0 | 0 | 100
Molybdenite | 2020-10-19 | MCOF | 2 | 0.02883419 | 0 | 0.002450886 | 50 | 50 | 0
Monazite_Ce | 2020-10-19 | MCOF | 15 | 0.4589878 | 0 | 0.02666042 | 88.23529 | 8.823529 | 2.941176
Pentlandite | 2020-10-19 | MCOF | 1 | 0.01258219 | 0 | 0.01326152 | 0 | 100 | 0
Siegenite | 2020-10-19 | MCOF | 0 | 0 | 0 | 0 | 0 | 0 | 0
Sphalerite | 2020-10-19 | MCOF | 0 | 0 | 0 | 0 | 0 | 0 | 0
vaesite | 2020-10-19 | MCOF | 1 | 0.03774657 | 0 | 0.001280809 | 0 | 100 | 0
Pyrite | 2020-10-19 | MCOF | 92 | 2.836655 | 0.04426255 | 7.848518 | 75.92593 | 20.83333 | 3.240741
Pyrrhotite | 2020-10-19 | MCOF | 36 | 0.9063109 | 0.04943622 | 3.303755 | 76 | 14.66667 | 9.333333
Sec. Cu Sulphides | 2020-10-19 | MCOF | 12 | 0.2764936 | 8.149076 | 0.01975263 | 42.10526 | 52.63158 | 5.263158
Bornite | 2020-10-19 | MCOF | 2 | 0.02726141 | 0.5046855 | 0.01690205 | 50 | 50 | 0
Chalcocite | 2020-10-19 | MCOF | 9 | 0.2369646 | 7.445502 | 0.002850572 | 43.75 | 56.25 | 0
Covellite | 2020-10-19 | MCOF | 1 | 0.01226764 | 0.1988887 | 0 | 0 | 0 | 100
Silicate gangue | 2020-10-19 | MCOF | 2455 | 28.44063 | 1.042189 | 25.10757 | 44.68524 | 46.82663 | 8.488132
Amphibole | 2020-10-19 | MCOF | 0 | 0 | 0 | 0 | 0 | 0 | 0
Biotite | 2020-10-19 | MCOF | 284 | 3.439289 | 0.3130364 | 5.74335 | 16.74009 | 66.0793 | 17.18062
Garnets | 2020-10-19 | MCOF | 2 | 0.0148365 | 0 | 0 | 100 | 0 | 0
Kaolinite | 2020-10-19 | MCOF | 50 | 0.3791696 | 0.06142974 | 0.008314736 | 18.18182 | 38.18182 | 43.63636
Muscovite | 2020-10-19 | MCOF | 390 | 4.671767 | 0.05681439 | 0.3339035 | 68.98734 | 26.10759 | 4.905063
Orthoclase | 2020-10-19 | MCOF | 0 | 0 | 0 | 0 | 0 | 0 | 0
Plagioclase | 2020-10-19 | MCOF | 136 | 1.063195 | 0.05958411 | 0.03078907 | 26.28205 | 39.74359 | 33.97436
Quartz | 2020-10-19 | MCOF | 159 | 2.757728 | 0 | 0.0323238 | 63.72796 | 31.73804 | 4.534005
Silicate gangue_generic | 2020-10-19 | MCOF | 1434 | 16.11464 | 0.5513241 | 18.95888 | 41.92661 | 52.33945 | 5.733945
Chalcopyrite cl. | 2020-10-19 | MCOF | 214 | 4.283449 | 54.75495 | 7.687712 | 85.64103 | 10.76923 | 3.589744
Native Copper | 2020-10-19 | MCOF | 1 | 0.02070819 | 0.7844182 | 0 | 0 | 0 | 100
Accessory_phases | 2020-10-19 | MFT | 35 | 0.8913493 | 0 | 0.02910495 | 76 | 12 | 12
Apatite | 2020-10-19 | MFT | 35 | 0.8913493 | 0 | 0.02910495 | 76 | 12 | 12
Zircon | 2020-10-19 | MFT | 0 | 0 | 0 | 0 | 0 | 0 | 0
Carbonate gangue | 2020-10-19 | MFT | 2870 | 60.07235 | 2.55407 | 7.499427 | 88.60581 | 10.19076 | 1.203431
Ankerite | 2020-10-19 | MFT | 193 | 2.247977 | 0.554703 | 4.158966 | 44.66403 | 39.13043 | 16.20553
Calcite | 2020-10-19 | MFT | 2611 | 56.81145 | 1.746388 | 2.53588 | 90.95802 | 8.503767 | 0.5382131
Dolomite_ | 2020-10-19 | MFT | 66 | 1.012923 | 0.2529789 | 0.8045809 | 38.09524 | 51.5873 | 10.31746
Chalcopyrite | 2020-10-19 | MFT | 1 | 0.07091304 | 2.662042 | 0.1873997 | 100 | 0 | 0
Chalcopyrite <20 | 2020-10-19 | MFT | 80 | 1.193703 | 37.73115 | 2.980906 | 84.15842 | 14.85149 | 0.990099
Chalcopyrite >150 | 2020-10-19 | MFT | 0 | 0 | 0 | 0 | 0 | 0 | 0
CPS floating Cu | 2020-10-19 | MFT | 4 | 0.06267652 | 4.426583 | 0.09908512 | 80 | 0 | 20
Cuprite | 2020-10-19 | MFT | 0 | 0 | 0 | 0 | 0 | 0 | 0
Delafossite | 2020-10-19 | MFT | 2 | 0.03052025 | 1.354288 | 0.09908512 | 50 | 0 | 50
Malachite | 2020-10-19 | MFT | 2 | 0.03215627 | 3.072295 | 0 | 100 | 0 | 0
Fe_Ox | 2020-10-19 | MFT | 272 | 6.657195 | 1.428732 | 46.58095 | 46.90265 | 40.11799 | 12.97935
Fe_oxyhydroxides | 2020-10-19 | MFT | 69 | 1.029565 | 0.3483109 | 4.981317 | 39.72603 | 34.24658 | 26.0274
Haematite | 2020-10-19 | MFT | 8 | 0.1494985 | 0 | 0.6955049 | 50 | 40 | 10
Magnesioferrite | 2020-10-19 | MFT | 0 | 0 | 0 | 0 | 0 | 0 | 0
Magnetite | 2020-10-19 | MFT | 79 | 1.365513 | 0.603629 | 9.655627 | 34.04255 | 53.19149 | 12.76596
Tramp_Steel | 2020-10-19 | MFT | 116 | 4.112618 | 0.4767924 | 31.24851 | 57.40741 | 35.18519 | 7.407407
Fe_Ti_Ox | 2020-10-19 | MFT | 98 | 3.403488 | 0.4642412 | 2.656289 | 70.18868 | 27.54717 | 2.264151
Ilmenite | 2020-10-19 | MFT | 15 | 0.6228162 | 0 | 2.589289 | 86.95652 | 8.695652 | 4.347826
Rutile | 2020-10-19 | MFT | 82 | 2.767132 | 0.4642412 | 0.05107849 | 66.51376 | 31.65138 | 1.834862
Non floating Cu | 2020-10-19 | MFT | 209 | 2.493663 | 36.02909 | 9.376576 | 52.9595 | 40.80997 | 6.23053
Chrysocolla | 2020-10-19 | MFT | 10 | 0.07108229 | 3.086574 | 0.01924194 | 58.33333 | 33.33333 | 8.333333
Cu_Fe_Oxide | 2020-10-19 | MFT | 67 | 1.030693 | 10.49444 | 6.668154 | 43.67816 | 55.17241 | 1.149425
CuFe_Silicate | 2020-10-19 | MFT | 120 | 1.231106 | 19.09536 | 2.468418 | 54.6798 | 36.94581 | 8.374384
Other sulphides | 2020-10-19 | MFT | 30 | 0.8347091 | 0 | 0.2375096 | 45.09804 | 37.2549 | 17.64706
Arsenopyrite | 2020-10-19 | MFT | 0 | 0 | 0 | 0 | 0 | 0 | 0
Galena | 2020-10-19 | MFT | 15 | 0.3131006 | 0 | 0.07321398 | 20 | 20 | 60
Millerite | 2020-10-19 | MFT | 1 | 0.0151473 | 0 | 0 | 0 | 100 | 0
Molybdenite | 2020-10-19 | MFT | 1 | 0.01551399 | 0 | 0.05065735 | 100 | 0 | 0
Monazite_Ce | 2020-10-19 | MFT | 12 | 0.4503289 | 0 | 0.02273786 | 51.6129 | 48.3871 | 0
Pentlandite | 2020-10-19 | MFT | 1 | 0.04061845 | 0 | 0.09090042 | 100 | 0 | 0
Siegenite | 2020-10-19 | MFT | 0 | 0 | 0 | 0 | 0 | 0 | 0
Sphalerite | 2020-10-19 | MFT | 0 | 0 | 0 | 0 | 0 | 0 | 0
vaesite | 2020-10-19 | MFT | 0 | 0 | 0 | 0 | 0 | 0 | 0
Pyrite | 2020-10-19 | MFT | 77 | 1.469711 | 0.03811803 | 5.698263 | 77.88462 | 14.42308 | 7.692308
Pyrrhotite | 2020-10-19 | MFT | 36 | 0.9882694 | 0.05320833 | 5.12851 | 60.52632 | 39.47368 | 0
Sec. Cu Sulphides | 2020-10-19 | MFT | 10 | 0.181965 | 13.04286 | 0.04648877 | 66.66667 | 33.33333 | 0
Bornite | 2020-10-19 | MFT | 3 | 0.04400332 | 2.268314 | 0.04186309 | 66.66667 | 33.33333 | 0
Chalcocite | 2020-10-19 | MFT | 5 | 0.1115597 | 9.197711 | 0.004625681 | 71.42857 | 28.57143 | 0
Covellite | 2020-10-19 | MFT | 2 | 0.02640199 | 1.576834 | 0 | 50 | 50 | 0
Silicate gangue | 2020-10-19 | MFT | 1658 | 21.68001 | 1.569899 | 19.47949 | 46.72457 | 43.35867 | 9.916757
Amphibole | 2020-10-19 | MFT | 0 | 0 | 0 | 0 | 0 | 0 | 0
Biotite | 2020-10-19 | MFT | 150 | 2.184708 | 0.3365263 | 5.452313 | 20.14925 | 73.8806 | 5.970149
Garnets | 2020-10-19 | MFT | 1 | 0.007982654 | 0 | 0.005406179 | 100 | 0 | 0
Kaolinite | 2020-10-19 | MFT | 64 | 0.5044586 | 0.1541516 | 0.01656948 | 13.23529 | 35.29412 | 51.47059
Muscovite | 2020-10-19 | MFT | 262 | 3.539729 | 0.1438206 | 0.2487405 | 56.17978 | 35.73034 | 8.089888
Orthoclase | 2020-10-19 | MFT | 0 | 0 | 0 | 0 | 0 | 0 | 0
Plagioclase | 2020-10-19 | MFT | 138 | 1.224759 | 0.2307878 | 0.02370907 | 24.5509 | 41.31737 | 34.13174
Quartz | 2020-10-19 | MFT | 144 | 3.288966 | 0.08886316 | 0.02169567 | 70.68182 | 24.31818 | 5
Silicate gangue_generic | 2020-10-19 | MFT | 899 | 10.92941 | 0.6157492 | 13.71105 | 45.48763 | 46.65211 | 7.860262
Chalcopyrite cl. | 2020-10-19 | MFT | 81 | 1.264616 | 40.3932 | 3.168306 | 85.04673 | 14.01869 | 0.9345794
Native Copper | 2020-10-19 | MFT | 0 | 0 | 0 | 0 | 0 | 0 | 0
Accessory_phases | 2020-10-29 | MRoT | 35 | 1.142444 | 0.2016843 | 0.0006895838 | 51.72414 | 45.97701 | 2.298851
Apatite | 2020-10-29 | MRoT | 35 | 1.142444 | 0.2016843 | 0.0006895838 | 51.72414 | 45.97701 | 2.298851
Zircon | 2020-10-29 | MRoT | 0 | 0 | 0 | 0 | 0 | 0 | 0
Carbonate gangue | 2020-10-29 | MRoT | 1059 | 39.64177 | 0.9205566 | 2.323304 | 90.54015 | 8.716776 | 0.7430694
Ankerite | 2020-10-29 | MRoT | 91 | 1.505349 | 0.6003999 | 1.2992 | 54.78261 | 34.78261 | 10.43478
Calcite | 2020-10-29 | MRoT | 940 | 37.57978 | 0.3201567 | 0.8283782 | 92.98771 | 6.862451 | 0.1498352
Dolomite_ | 2020-10-29 | MRoT | 28 | 0.5566362 | 0 | 0.1957254 | 4.255319 | 76.59574 | 19.14894
Chalcopyrite | 2020-10-29 | MRoT | 7 | 0.9228235 | 10.55805 | 1.079216 | 100 | 0 | 0
Chalcopyrite <20 | 2020-10-29 | MRoT | 120 | 2.402823 | 22.26107 | 2.568682 | 86.23188 | 12.31884 | 1.449275
Chalcopyrite >150 | 2020-10-29 | MRoT | 0 | 0 | 0 | 0 | 0 | 0 | 0
CPS floating Cu | 2020-10-29 | MRoT | 26 | 0.9220339 | 24.64041 | 0.1769494 | 65.45455 | 25.45455 | 9.090909
Cuprite | 2020-10-29 | MRoT | 0 | 0 | 0 | 0 | 0 | 0 | 0
Delafossite | 2020-10-29 | MRoT | 8 | 0.1798523 | 2.793854 | 0.1745747 | 37.5 | 50 | 12.5
Malachite | 2020-10-29 | MRoT | 18 | 0.7421816 | 21.84655 | 0.002374796 | 70.21277 | 21.2766 | 8.510638
Fe_Ox | 2020-10-29 | MRoT | 349 | 15.10045 | 1.093692 | 47.68567 | 48.04928 | 40.04107 | 11.90965
Fe_oxyhydroxides | 2020-10-29 | MRoT | 54 | 1.163555 | 0.06054198 | 2.372609 | 46.42857 | 33.92857 | 19.64286
Haematite | 2020-10-29 | MRoT | 15 | 0.3303664 | 0.01572869 | 0.6951239 | 20 | 53.33333 | 26.66667
Magnesioferrite | 2020-10-29 | MRoT | 0 | 0 | 0 | 0 | 0 | 0 | 0
Magnetite | 2020-10-29 | MRoT | 107 | 2.610934 | 0.5755537 | 7.940008 | 32.78689 | 46.72131 | 20.4918
Tramp_Steel | 2020-10-29 | MRoT | 173 | 10.99559 | 0.4418674 | 36.67793 | 56.12245 | 37.7551 | 6.122449
Fe_Ti_Ox | 2020-10-29 | MRoT | 108 | 4.74481 | 0.031893 | 2.583036 | 71.48594 | 27.71084 | 0.8032129
Ilmenite | 2020-10-29 | MRoT | 28 | 1.416212 | 0 | 2.56518 | 80.28169 | 18.30986 | 1.408451
Rutile | 2020-10-29 | MRoT | 80 | 3.328597 | 0.031893 | 0.01785556 | 67.97753 | 31.46067 | 0.5617978
Non floating Cu | 2020-10-29 | MRoT | 205 | 3.99868 | 21.94255 | 7.220667 | 42.22874 | 46.33431 | 11.43695
Chrysocolla | 2020-10-29 | MRoT | 16 | 0.1745332 | 2.511569 | 0.01449755 | 15 | 50 | 35
Cu_Fe_Oxide | 2020-10-29 | MRoT | 81 | 1.937318 | 7.021741 | 5.418372 | 39.63964 | 41.44144 | 18.91892
CuFe_Silicate | 2020-10-29 | MRoT | 105 | 1.849429 | 12.09662 | 1.756862 | 46.37681 | 48.79227 | 4.830918
Other sulphides | 2020-10-29 | MRoT | 21 | 0.8512649 | 0.1402179 | 0.1582806 | 68.57143 | 14.28571 | 17.14286
Arsenopyrite | 2020-10-29 | MRoT | 0 | 0 | 0 | 0 | 0 | 0 | 0
Galena | 2020-10-29 | MRoT | 10 | 0.3075109 | 0.1402179 | 0.06926148 | 20 | 20 | 60
Millerite | 2020-10-29 | MRoT | 0 | 0 | 0 | 0 | 0 | 0 | 0
Molybdenite | 2020-10-29 | MRoT | 7 | 0.1599888 | 0 | 0.06739303 | 57.14286 | 42.85714 | 0
Monazite_Ce | 2020-10-29 | MRoT | 3 | 0.3638186 | 0 | 0 | 100 | 0 | 0
Pentlandite | 2020-10-29 | MRoT | 1 | 0.01994665 | 0 | 0.02162605 | 100 | 0 | 0
Siegenite | 2020-10-29 | MRoT | 0 | 0 | 0 | 0 | 0 | 0 | 0
Sphalerite | 2020-10-29 | MRoT | 0 | 0 | 0 | 0 | 0 | 0 | 0
vaesite | 2020-10-29 | MRoT | 0 | 0 | 0 | 0 | 0 | 0 | 0
Pyrite | 2020-10-29 | MRoT | 76 | 2.893885 | 0.004520537 | 5.002038 | 56.11511 | 42.44604 | 1.438849
Pyrrhotite | 2020-10-29 | MRoT | 198 | 8.256708 | 0 | 18.70485 | 73.08585 | 25.98608 | 0.9280742
Sec. Cu Sulphides | 2020-10-29 | MRoT | 27 | 0.8421227 | 17.50037 | 0.07802278 | 46.15385 | 35.89744 | 17.94872
Bornite | 2020-10-29 | MRoT | 7 | 0.1512621 | 2.544104 | 0.06483442 | 71.42857 | 28.57143 | 0
Chalcocite | 2020-10-29 | MRoT | 11 | 0.3991408 | 9.665591 | 0.006726705 | 58.82353 | 5.882353 | 35.29412
Covellite | 2020-10-29 | MRoT | 9 | 0.2917198 | 5.29067 | 0.006461653 | 20 | 73.33333 | 6.666667
Silicate gangue | 2020-10-29 | MRoT | 955 | 18.28019 | 0.7049963 | 12.4186 | 44.4232 | 47.355 | 8.221797
Amphibole | 2020-10-29 | MRoT | 0 | 0 | 0 | 0 | 0 | 0 | 0
Biotite | 2020-10-29 | MRoT | 165 | 3.542816 | 0.159865 | 3.823897 | 15.9322 | 75.59322 | 8.474576
Garnets | 2020-10-29 | MRoT | 1 | 0.01176021 | 0 | 0 | 0 | 100 | 0
Kaolinite | 2020-10-29 | MRoT | 13 | 0.1530074 | 0.3386691 | 0.002216693 | 21.42857 | 50 | 28.57143
Muscovite | 2020-10-29 | MRoT | 95 | 1.710924 | 0.01999245 | 0.06600268 | 46.57534 | 41.78082 | 11.64384
Orthoclase | 2020-10-29 | MRoT | 0 | 0 | 0 | 0 | 0 | 0 | 0
Plagioclase | 2020-10-29 | MRoT | 36 | 0.421373 | 0 | 0.00880361 | 25.64103 | 33.33333 | 41.02564
Quartz | 2020-10-29 | MRoT | 81 | 2.268516 | 0.01161393 | 0.02057598 | 80.58252 | 9.223301 | 10.19417
Silicate gangue_generic | 2020-10-29 | MRoT | 564 | 10.17179 | 0.1748559 | 8.4971 | 46.42857 | 48.27189 | 5.299539
Chalcopyrite cl. | 2020-10-29 | MRoT | 127 | 3.325647 | 32.81912 | 3.647898 | 90.05236 | 8.900524 | 1.04712
Native Copper | 2020-10-29 | MRoT | 0 | 0 | 0 | 0 | 0 | 0 | 0
Accessory_phases | 2020-10-29 | MRoST | 28 | 0.7712199 | 0.08235998 | 0.02091339 | 70.3125 | 25 | 4.6875
Apatite | 2020-10-29 | MRoST | 28 | 0.7712199 | 0.08235998 | 0.02091339 | 70.3125 | 25 | 4.6875
Zircon | 2020-10-29 | MRoST | 0 | 0 | 0 | 0 | 0 | 0 | 0
Carbonate gangue | 2020-10-29 | MRoST | 1693 | 53.74759 | 2.85269 | 3.867376 | 90.68059 | 8.159319 | 1.160093
Ankerite | 2020-10-29 | MRoST | 120 | 1.717741 | 0.7618819 | 1.794066 | 45.45455 | 30.06993 | 24.47552
Calcite | 2020-10-29 | MRoST | 1520 | 50.83435 | 1.980873 | 1.531686 | 93.75889 | 5.976825 | 0.2642814
Dolomite_ | 2020-10-29 | MRoST | 53 | 1.195498 | 0.1099349 | 0.5416243 | 11.81818 | 77.27273 | 10.90909
Chalcopyrite | 2020-10-29 | MRoST | 4 | 0.2876058 | 14.23653 | 0.4374001 | 100 | 0 | 0
Chalcopyrite <20 | 2020-10-29 | MRoST | 16 | 0.2876058 | 12.08747 | 0.3815487 | 72.22222 | 22.22222 | 5.555556
Chalcopyrite >150 | 2020-10-29 | MRoST | 0 | 0 | 0 | 0 | 0 | 0 | 0
CPS floating Cu | 2020-10-29 | MRoST | 7 | 0.1321339 | 8.667574 | 0.1916786 | 42.85714 | 42.85714 | 14.28571
Cuprite | 2020-10-29 | MRoST | 0 | 0 | 0 | 0 | 0 | 0 | 0
Delafossite | 2020-10-29 | MRoST | 5 | 0.1031522 | 6.118272 | 0.1916786 | 40 | 40 | 20
Malachite | 2020-10-29 | MRoST | 2 | 0.02898176 | 2.549302 | 0 | 50 | 50 | 0
Fe_Ox | 2020-10-29 | MRoST | 345 | 13.61189 | 5.36087 | 56.66172 | 45.84222 | 43.92324 | 10.23454
Fe_oxyhydroxides | 2020-10-29 | MRoST | 67 | 1.277485 | 0.5655787 | 3.484419 | 34.32836 | 41.79104 | 23.8806
Haematite | 2020-10-29 | MRoST | 10 | 0.2021096 | 0 | 0.5721458 | 50 | 40 | 10
Magnesioferrite | 2020-10-29 | MRoST | 0 | 0 | 0 | 0 | 0 | 0 | 0
Magnetite | 2020-10-29 | MRoST | 83 | 1.767506 | 1.54882 | 7.153509 | 33.33333 | 41.11111 | 25.55556
Tramp_Steel | 2020-10-29 | MRoST | 185 | 10.36479 | 3.246472 | 45.45164 | 51.98675 | 45.36424 | 2.649007
Fe_Ti_Ox | 2020-10-29 | MRoST | 94 | 3.785552 | 0.138396 | 2.928404 | 70.37037 | 26.85185 | 2.777778
Ilmenite | 2020-10-29 | MRoST | 28 | 1.262995 | 0 | 2.911021 | 82.6087 | 11.5942 | 5.797101
Rutile | 2020-10-29 | MRoST | 66 | 2.522557 | 0.138396 | 0.01738286 | 64.62585 | 34.01361 | 1.360544
Non floating Cu | 2020-10-29 | MRoST | 158 | 2.616176 | 48.61156 | 7.43619 | 40.09434 | 51.88679 | 8.018868
Chrysocolla | 2020-10-29 | MRoST | 8 | 0.08008118 | 4.531472 | 0.02182774 | 40 | 60 | 0
Cu_Fe_Oxide | 2020-10-29 | MRoST | 81 | 1.729753 | 25.01431 | 6.340139 | 32.40741 | 55.55556 | 12.03704
CuFe_Silicate | 2020-10-29 | MRoST | 63 | 0.6804994 | 15.47353 | 1.018924 | 51.80723 | 43.37349 | 4.819277
Other sulphides | 2020-10-29 | MRoST | 33 | 0.9817571 | 0 | 0.2490589 | 33.33333 | 12.82051 | 53.84615
Arsenopyrite | 2020-10-29 | MRoST | 0 | 0 | 0 | 0 | 0 | 0 | 0
Galena | 2020-10-29 | MRoST | 24 | 0.7054771 | 0 | 0.1836079 | 8 | 16 | 76
Millerite | 2020-10-29 | MRoST | 0 | 0 | 0 | 0 | 0 | 0 | 0
Molybdenite | 2020-10-29 | MRoST | 2 | 0.04194728 | 0 | 0.04287772 | 50 | 0 | 50
Monazite_Ce | 2020-10-29 | MRoST | 6 | 0.2160285 | 0 | 0.008680895 | 90.90909 | 0 | 9.090909
Pentlandite | 2020-10-29 | MRoST | 1 | 0.01830427 | 0 | 0.0138924 | 0 | 100 | 0
Siegenite | 2020-10-29 | MRoST | 0 | 0 | 0 | 0 | 0 | 0 | 0
Sphalerite | 2020-10-29 | MRoST | 0 | 0 | 0 | 0 | 0 | 0 | 0
vaesite | 2020-10-29 | MRoST | 0 | 0 | 0 | 0 | 0 | 0 | 0
Pyrite | 2020-10-29 | MRoST | 47 | 1.451986 | 0.2167579 | 3.296424 | 63.15789 | 34.21053 | 2.631579
Pyrrhotite | 2020-10-29 | MRoST | 72 | 3.023713 | 0 | 9.0058 | 45.93023 | 52.32558 | 1.744186
Sec. Cu Sulphides | 2020-10-29 | MRoST | 4 | 0.08103453 | 6.415165 | 0.03873393 | 75 | 25 | 0
Bornite | 2020-10-29 | MRoST | 3 | 0.05948888 | 4.38301 | 0.03159115 | 66.66667 | 33.33333 | 0
Chalcocite | 2020-10-29 | MRoST | 1 | 0.02154565 | 2.032154 | 0.007142775 | 100 | 0 | 0
Covellite | 2020-10-29 | MRoST | 0 | 0 | 0 | 0 | 0 | 0 | 0
Silicate gangue | 2020-10-29 | MRoST | 1078 | 19.22173 | 1.330636 | 15.48476 | 43.81586 | 49.63949 | 6.544648
Amphibole | 2020-10-29 | MRoST | 0 | 0 | 0 | 0 | 0 | 0 | 0
Biotite | 2020-10-29 | MRoST | 159 | 2.953546 | 0.2425397 | 4.183141 | 24.62687 | 69.40299 | 5.970149
Garnets | 2020-10-29 | MRoST | 1 | 0.01079189 | 0 | 0 | 0 | 0 | 100
Kaolinite | 2020-10-29 | MRoST | 27 | 0.280818 | 0.3247636 | 0.003186378 | 17.85714 | 42.85714 | 39.28571
Muscovite | 2020-10-29 | MRoST | 115 | 1.881908 | 0.05144892 | 0.1282187 | 38.85714 | 57.14286 | 4
Orthoclase | 2020-10-29 | MRoST | 0 | 0 | 0 | 0 | 0 | 0 | 0
Plagioclase | 2020-10-29 | MRoST | 43 | 0.5453147 | 0.2791967 | 0.004430159 | 20 | 45.45455 | 34.54545
Quartz | 2020-10-29 | MRoST | 103 | 2.688058 | 0.08569926 | 0.009073326 | 72.18045 | 21.80451 | 6.015038
Silicate gangue_generic | 2020-10-29 | MRoST | 630 | 10.8613 | 0.3469879 | 11.15671 | 44.35644 | 50.89109 | 4.752475
Chalcopyrite cl. | 2020-10-29 | MRoST | 20 | 0.5752117 | 26.324 | 0.8189488 | 86.11111 | 11.11111 | 2.777778
Native Copper | 2020-10-29 | MRoST | 0 | 0 | 0 | 0 | 0 | 0 | 0
Accessory_phases | 2020-10-29 | MClnrT | 54 | 0.5867789 | 0 | 0.001919845 | 72.81553 | 25.24272 | 1.941748
Apatite | 2020-10-29 | MClnrT | 54 | 0.5867789 | 0 | 0.001919845 | 72.81553 | 25.24272 | 1.941748
Zircon | 2020-10-29 | MClnrT | 0 | 0 | 0 | 0 | 0 | 0 | 0
Carbonate gangue | 2020-10-29 | MClnrT | 2820 | 28.77274 | 0.9215572 | 2.264849 | 83.48513 | 14.43547 | 2.079395
Ankerite | 2020-10-29 | MClnrT | 374 | 2.316973 | 0.5138589 | 1.419389 | 38.97059 | 42.40196 | 18.62745
Calcite | 2020-10-29 | MClnrT | 2407 | 26.055 | 0.4076983 | 0.7515391 | 87.943 | 11.40071 | 0.656291
Dolomite_ | 2020-10-29 | MClnrT | 39 | 0.4007649 | 0 | 0.09392102 | 11.53846 | 75.64103 | 12.82051
Chalcopyrite | 2020-10-29 | MClnrT | 31 | 2.03952 | 12.15928 | 1.88636 | 79.62963 | 20.37037 | 0
Chalcopyrite <20 | 2020-10-29 | MClnrT | 469 | 4.094148 | 19.27475 | 3.516611 | 69.18819 | 24.35424 | 6.457565
Chalcopyrite >150 | 2020-10-29 | MClnrT | 1 | 0.2190596 | 1.326204 | 0.2021077 | 100 | 0 | 0
CPS floating Cu | 2020-10-29 | MClnrT | 186 | 2.790355 | 37.34753 | 0.8362924 | 46.66667 | 42.5 | 10.83333
Cuprite | 2020-10-29 | MClnrT | 4 | 0.06598288 | 1.009566 | 0.009418912 | 0 | 0 | 100
Delafossite | 2020-10-29 | MClnrT | 72 | 0.9558144 | 8.496015 | 0.812202 | 18.36735 | 60.20408 | 21.42857
Malachite | 2020-10-29 | MClnrT | 109 | 1.740073 | 27.39181 | 0.01149612 | 59.05512 | 37.00787 | 3.937008
Fe_Ox | 2020-10-29 | MClnrT | 732 | 11.25738 | 0.285259 | 26.61866 | 47.61376 | 40.06659 | 12.31964
Fe_oxyhydroxides | 2020-10-29 | MClnrT | 131 | 1.261968 | 0.0821407 | 2.014111 | 37.85714 | 42.14286 | 20
Haematite | 2020-10-29 | MClnrT | 28 | 0.2770921 | 0 | 0.4622205 | 41.37931 | 37.93103 | 20.68966
Magnesioferrite | 2020-10-29 | MClnrT | 0 | 0 | 0 | 0 | 0 | 0 | 0
Magnetite | 2020-10-29 | MClnrT | 273 | 2.887472 | 0.1124752 | 6.438179 | 36.65595 | 45.33762 | 18.00643
Tramp_Steel | 2020-10-29 | MClnrT | 300 | 6.830851 | 0.09064305 | 17.70415 | 59.38242 | 35.62945 | 4.988124
Fe_Ti_Ox | 2020-10-29 | MClnrT | 96 | 1.259083 | 0.03105101 | 0.5731186 | 68.42105 | 29.60526 | 1.973684
Ilmenite | 2020-10-29 | MClnrT | 30 | 0.4067142 | 0.02181747 | 0.5578531 | 72.34043 | 27.65957 | 0
Rutile | 2020-10-29 | MClnrT | 65 | 0.8437156 | 0.009233533 | 0.01006037 | 66.34615 | 30.76923 | 2.884615
Non floating Cu | 2020-10-29 | MClnrT | 482 | 3.391719 | 9.552171 | 4.971801 | 42.08 | 44.8 | 13.12
Chrysocolla | 2020-10-29 | MClnrT | 42 | 0.196867 | 1.540525 | 0.01629208 | 40.38462 | 34.61538 | 25
Cu_Fe_Oxide | 2020-10-29 | MClnrT | 179 | 1.88538 | 4.003917 | 4.001561 | 44.97992 | 44.97992 | 10.04016
CuFe_Silicate | 2020-10-29 | MClnrT | 236 | 1.120177 | 3.349666 | 0.8880522 | 41.86851 | 43.59862 | 14.53287
Other sulphides | 2020-10-29 | MClnrT | 85 | 0.9474313 | 0.1132349 | 0.3377713 | 52.22222 | 32.22222 | 15.55556
Arsenopyrite | 2020-10-29 | MClnrT | 4 | 0.04470971 | 0.002024054 | 0.05044694 | 75 | 25 | 0
Galena | 2020-10-29 | MClnrT | 19 | 0.2534752 | 0 | 0.05219614 | 31.57895 | 52.63158 | 15.78947
Millerite | 2020-10-29 | MClnrT | 0 | 0 | 0 | 0 | 0 | 0 | 0
Molybdenite | 2020-10-29 | MClnrT | 45 | 0.4660267 | 0.09742744 | 0.1998432 | 51.06383 | 31.91489 | 17.02128
Monazite_Ce | 2020-10-29 | MClnrT | 13 | 0.1485516 | 0.01378339 | 0.01449037 | 75 | 12.5 | 12.5
Pentlandite | 2020-10-29 | MClnrT | 3 | 0.02596048 | 0 | 0.01821137 | 66.66667 | 0 | 33.33333
Siegenite | 2020-10-29 | MClnrT | 1 | 0.008707577 | 0 | 0.002583262 | 0 | 100 | 0
Sphalerite | 2020-10-29 | MClnrT | 0 | 0 | 0 | 0 | 0 | 0 | 0
vaesite | 2020-10-29 | MClnrT | 0 | 0 | 0 | 0 | 0 | 0 | 0
Pyrite | 2020-10-29 | MClnrT | 707 | 9.881099 | 0.176832 | 13.20345 | 67.55027 | 29.15905 | 3.290676
Pyrrhotite | 2020-10-29 | MClnrT | 1466 | 23.09615 | 0.1069762 | 40.60125 | 69.88125 | 29.14718 | 0.9715725
Sec. Cu Sulphides | 2020-10-29 | MClnrT | 93 | 1.523249 | 18.46482 | 0.1795676 | 65.16129 | 22.58065 | 12.25806
Bornite | 2020-10-29 | MClnrT | 29 | 0.318737 | 3.086643 | 0.09072178 | 38.23529 | 44.11765 | 17.64706
Chalcocite | 2020-10-29 | MClnrT | 49 | 1.069518 | 14.12296 | 0.07793106 | 80 | 13.33333 | 6.666667
Covellite | 2020-10-29 | MClnrT | 15 | 0.1349945 | 1.255217 | 0.01091479 | 25 | 37.5 | 37.5
Silicate gangue | 2020-10-29 | MClnrT | 1538 | 10.14128 | 0.2403357 | 4.806232 | 45.17413 | 45.42289 | 9.402985
Amphibole | 2020-10-29 | MClnrT | 0 | 0 | 0 | 0 | 0 | 0 | 0
Biotite | 2020-10-29 | MClnrT | 109 | 1.000344 | 0.01004762 | 0.8702329 | 20.3125 | 72.91667 | 6.770833
Garnets | 2020-10-29 | MClnrT | 1 | 0.005101955 | 0 | 0 | 0 | 100 | 0
Kaolinite | 2020-10-29 | MClnrT | 35 | 0.1754315 | 0.06579694 | 0.003595392 | 45.94595 | 10.81081 | 43.24324
Muscovite | 2020-10-29 | MClnrT | 161 | 1.067625 | 0.02018187 | 0.03944801 | 52.38095 | 37.61905 | 10
Orthoclase | 2020-10-29 | MClnrT | 0 | 0 | 0 | 0 | 0 | 0 | 0
Plagioclase | 2020-10-29 | MClnrT | 69 | 0.3562355 | 0.03320215 | 0.007633935 | 38.15789 | 32.89474 | 28.94737
Quartz | 2020-10-29 | MClnrT | 132 | 0.9172703 | 0.00385757 | 0.01244439 | 48.95833 | 45.3125 | 5.729167
Silicate gangue_generic | 2020-10-29 | MClnrT | 1031 | 6.619273 | 0.1072496 | 3.872877 | 47.54224 | 44.31644 | 8.141321
Chalcopyrite cl. | 2020-10-29 | MClnrT | 501 | 6.352728 | 32.76023 | 5.605079 | 73.60285 | 22.23543 | 4.161712
Native Copper | 2020-10-29 | MClnrT | 1 | 0.02848441 | 0.4501399 | 0.003175421 | 0 | 0 | 100
Accessory_phases | 2020-10-29 | MFT | 44 | 0.8674938 | 0 | 0 | 59.78261 | 35.86957 | 4.347826
Apatite | 2020-10-29 | MFT | 44 | 0.8674938 | 0 | 0 | 59.78261 | 35.86957 | 4.347826
Zircon | 2020-10-29 | MFT | 0 | 0 | 0 | 0 | 0 | 0 | 0
Carbonate gangue | 2020-10-29 | MFT | 2463 | 57.86962 | 4.39496 | 5.640814 | 86.07791 | 12.54395 | 1.378147
Ankerite | 2020-10-29 | MFT | 164 | 1.992682 | 0.5286761 | 2.670601 | 30.66038 | 51.88679 | 17.45283
Calcite | 2020-10-29 | MFT | 2190 | 54.08254 | 3.609473 | 1.821628 | 90.2512 | 9.135766 | 0.6130383
Dolomite_ | 2020-10-29 | MFT | 109 | 1.794398 | 0.2568112 | 1.148585 | 9.478673 | 81.04265 | 9.478673
Chalcopyrite | 2020-10-29 | MFT | 1 | 0.07501649 | 4.1969 | 0.1544456 | 0 | 100 | 0
Chalcopyrite <20 | 2020-10-29 | MFT | 28 | 0.450099 | 19.83894 | 0.7421975 | 61.11111 | 27.77778 | 11.11111
Chalcopyrite >150 | 2020-10-29 | MFT | 0 | 0 | 0 | 0 | 0 | 0 | 0
CPS floating Cu | 2020-10-29 | MFT | 3 | 0.03882118 | 4.588063 | 0.01443777 | 66.66667 | 33.33333 | 0
Cuprite | 2020-10-29 | MFT | 0 | 0 | 0 | 0 | 0 | 0 | 0
Delafossite | 2020-10-29 | MFT | 1 | 0.01614317 | 1.20883 | 0.01443777 | 100 | 0 | 0
Malachite | 2020-10-29 | MFT | 2 | 0.02267802 | 3.379233 | 0 | 50 | 50 | 0
Fe_Ox | 2020-10-29 | MFT | 398 | 12.32312 | 4.267561 | 63.00001 | 36.79577 | 51.93662 | 11.26761
Fe_oxyhydroxides | 2020-10-29 | MFT | 87 | 1.387537 | 0.7324485 | 4.64766 | 35.48387 | 39.78495 | 24.73118
Haematite | 2020-10-29 | MFT | 13 | 0.2055941 | 0 | 0.7287807 | 23.07692 | 30.76923 | 46.15385
Magnesioferrite | 2020-10-29 | MFT | 0 | 0 | 0 | 0 | 0 | 0 | 0
Magnetite | 2020-10-29 | MFT | 109 | 2.243632 | 1.47808 | 11.06997 | 32.87671 | 54.79452 | 12.32877
Tramp_Steel | 2020-10-29 | MFT | 189 | 8.486353 | 2.057032 | 46.5536 | 39.55696 | 55.06329 | 5.379747
Fe_Ti_Ox | 2020-10-29 | MFT | 129 | 4.517998 | 0.2961214 | 3.541771 | 69.18429 | 30.81571 | 0
Ilmenite | 2020-10-29 | MFT | 31 | 1.174483 | 0 | 3.531045 | 74.39024 | 25.60976 | 0
Rutile | 2020-10-29 | MFT | 98 | 3.343516 | 0.2961214 | 0.01072675 | 67.46988 | 32.53012 | 0
Non floating Cu | 2020-10-29 | MFT | 163 | 2.310025 | 51.7202 | 8.403715 | 34.34783 | 54.34783 | 11.30435
Chrysocolla | 2020-10-29 | MFT | 10 | 0.1441248 | 8.469499 | 0.02551001 | 17.3913 | 73.91304 | 8.695652
Cu_Fe_Oxide | 2020-10-29 | MFT | 93 | 1.654302 | 27.10876 | 7.605156 | 34.84848 | 53.78788 | 11.36364
CuFe_Silicate | 2020-10-29 | MFT | 50 | 0.404176 | 11.74372 | 0.6902151 | 33.33333 | 52.38095 | 14.28571
Other sulphides | 2020-10-29 | MFT | 37 | 0.970828 | 0.6147594 | 0.3284827 | 40 | 22 | 38
Arsenopyrite | 2020-10-29 | MFT | 0 | 0 | 0 | 0 | 0 | 0 | 0
Galena | 2020-10-29 | MFT | 30 | 0.6624368 | 0.6147594 | 0.2808347 | 23.33333 | 20 | 56.66667
Millerite | 2020-10-29 | MFT | 0 | 0 | 0 | 0 | 0 | 0 | 0
Molybdenite | 2020-10-29 | MFT | 1 | 0.01641172 | 0 | 0 | 100 | 0 | 0
Monazite_Ce | 2020-10-29 | MFT | 6 | 0.2919795 | 0 | 0.047648 | 63.15789 | 26.31579 | 10.52632
Pentlandite | 2020-10-29 | MFT | 0 | 0 | 0 | 0 | 0 | 0 | 0
Siegenite | 2020-10-29 | MFT | 0 | 0 | 0 | 0 | 0 | 0 | 0
Sphalerite | 2020-10-29 | MFT | 0 | 0 | 0 | 0 | 0 | 0 | 0
vaesite | 2020-10-29 | MFT | 0 | 0 | 0 | 0 | 0 | 0 | 0
Pyrite | 2020-10-29 | MFT | 40 | 0.9567736 | 0 | 2.633236 | 79.6875 | 12.5 | 7.8125
Pyrrhotite | 2020-10-29 | MFT | 26 | 0.7290684 | 0 | 2.699424 | 54.71698 | 37.73585 | 7.54717
Sec. Cu Sulphides | 2020-10-29 | MFT | 3 | 0.0829538 | 9.320895 | 0.0238798 | 20 | 60 | 20
Bornite | 2020-10-29 | MFT | 1 | 0.01551654 | 1.509258 | 0.01329022 | 0 | 0 | 100
Chalcocite | 2020-10-29 | MFT | 2 | 0.06743726 | 7.811636 | 0.01058958 | 25 | 75 | 0
Covellite | 2020-10-29 | MFT | 0 | 0 | 0 | 0 | 0 | 0 | 0
Silicate gangue | 2020-10-29 | MFT | 1472 | 18.80819 | 0.7615991 | 12.81759 | 42.66136 | 45.13705 | 12.20159
Amphibole | 2020-10-29 | MFT | 0 | 0 | 0 | 0 | 0 | 0 | 0
Biotite | 2020-10-29 | MFT | 125 | 1.750594 | 0 | 3.077221 | 17.24138 | 75.86207 | 6.896552
Garnets | 2020-10-29 | MFT | 0 | 0 | 0 | 0 | 0 | 0 | 0
Kaolinite | 2020-10-29 | MFT | 51 | 0.4473239 | 0.2255867 | 0.001971724 | 17.54386 | 24.5614 | 57.89474
Muscovite | 2020-10-29 | MFT | 214 | 2.919914 | 0 | 0.1033659 | 51.00865 | 35.44669 | 13.54467
Orthoclase | 2020-10-29 | MFT | 0 | 0 | 0 | 0 | 0 | 0 | 0
Plagioclase | 2020-10-29 | MFT | 112 | 0.9309923 | 0.3133653 | 0.01147288 | 23.33333 | 38.33333 | 38.33333
Quartz | 2020-10-29 | MFT | 151 | 2.451315 | 0.05528971 | 0.02429188 | 69.67742 | 17.09677 | 13.22581
Silicate gangue_generic | 2020-10-29 | MFT | 819 | 10.30805 | 0.1673574 | 9.599267 | 40.73469 | 51.5102 | 7.755102
Chalcopyrite cl. | 2020-10-29 | MFT | 29 | 0.5251155 | 24.03584 | 0.8966431 | 52.38095 | 38.09524 | 9.52381
Native Copper | 2020-10-29 | MFT | 0 | 0 | 0 | 0 | 0 | 0 | 0
Accessory_phases | 2020-10-29 | MCOF | 28 | 0.5401496 | 0 | 0.02092793 | 77.46479 | 16.90141 | 5.633803
Apatite | 2020-10-29 | MCOF | 28 | 0.5401496 | 0 | 0.02092793 | 77.46479 | 16.90141 | 5.633803
Zircon | 2020-10-29 | MCOF | 0 | 0 | 0 | 0 | 0 | 0 | 0
Carbonate gangue | 2020-10-29 | MCOF | 3691 | 55.9629 | 1.78399 | 5.176101 | 85.84673 | 12.55721 | 1.596057
Ankerite | 2020-10-29 | MCOF | 278 | 2.404022 | 0.563798 | 2.56724 | 40.37855 | 36.90852 | 22.71293
Calcite | 2020-10-29 | MCOF | 3352 | 52.88646 | 1.220192 | 2.266735 | 88.56403 | 10.91784 | 0.5181347
Dolomite_ | 2020-10-29 | MCOF | 61 | 0.6724184 | 0 | 0.3421264 | 8.163265 | 69.38776 | 22.44898
Chalcopyrite | 2020-10-29 | MCOF | 9 | 0.5144614 | 8.653075 | 0.825647 | 60.78431 | 39.21569 | 0
Chalcopyrite <20 | 2020-10-29 | MCOF | 131 | 1.856096 | 28.16815 | 2.773159 | 82.6087 | 16.30435 | 1.086957
Chalcopyrite >150 | 2020-10-29 | MCOF | 0 | 0 | 0 | 0 | 0 | 0 | 0
CPS floating Cu | 2020-10-29 | MCOF | 32 | 0.463687 | 12.35149 | 0.4162493 | 48.78049 | 21.95122 | 29.26829
Cuprite | 2020-10-29 | MCOF | 1 | 0.02937166 | 1.173491 | 0.01206547 | 0 | 0 | 100
Delafossite | 2020-10-29 | MCOF | 19 | 0.2604929 | 4.373362 | 0.4032352 | 30 | 25 | 45
Malachite | 2020-10-29 | MCOF | 12 | 0.1738224 | 6.804638 | 0.0009486877 | 73.68421 | 21.05263 | 5.263158
Fe_Ox | 2020-10-29 | MCOF | 587 | 13.61737 | 1.34865 | 56.77403 | 40.17744 | 46.8948 | 12.92776
Fe_oxyhydroxides | 2020-10-29 | MCOF | 119 | 1.48062 | 0.111558 | 3.977387 | 43.90244 | 30.89431 | 25.20325
Haematite | 2020-10-29 | MCOF | 39 | 0.4976329 | 0.01757654 | 1.417514 | 35.89744 | 38.46154 | 25.64103
Magnesioferrite | 2020-10-29 | MCOF | 0 | 0 | 0 | 0 | 0 | 0 | 0
Magnetite | 2020-10-29 | MCOF | 174 | 2.603725 | 0.5068343 | 10.702 | 30.95238 | 51.90476 | 17.14286
Tramp_Steel | 2020-10-29 | MCOF | 255 | 9.035396 | 0.7126817 | 40.67713 | 44.1247 | 49.8801 | 5.995204
Fe_Ti_Ox | 2020-10-29 | MCOF | 122 | 3.536877 | 0.03921997 | 3.18155 | 71.78683 | 24.76489 | 3.448276
Ilmenite | 2020-10-29 | MCOF | 30 | 1.294279 | 0 | 3.175745 | 70.53571 | 24.10714 | 5.357143
Rutile | 2020-10-29 | MCOF | 92 | 2.242598 | 0.03921997 | 0.005804787 | 72.46377 | 25.12077 | 2.415459
Non floating Cu | 2020-10-29 | MCOF | 302 | 3.4224 | 25.18445 | 9.6799 | 32.55269 | 56.90867 | 10.53864
Chrysocolla | 2020-10-29 | MCOF | 30 | 0.2173984 | 5.087192 | 0.02293181 | 20.93023 | 74.4186 | 4.651163
Cu_Fe_Oxide | 2020-10-29 | MCOF | 156 | 2.305434 | 12.10557 | 8.614929 | 38.15789 | 51.31579 | 10.52632
CuFe_Silicate | 2020-10-29 | MCOF | 89 | 0.574553 | 5.023332 | 0.8958098 | 32.43243 | 52.25225 | 15.31532
Other sulphides | 2020-10-29 | MCOF | 46 | 0.7682374 | 0.1544526 | 0.3715364 | 46.80851 | 29.78723 | 23.40426
Arsenopyrite | 2020-10-29 | MCOF | 0 | 0 | 0 | 0 | 0 | 0 | 0
Galena | 2020-10-29 | MCOF | 33 | 0.5879147 | 0.1544526 | 0.2838914 | 36.36364 | 33.33333 | 30.30303
Millerite | 2020-10-29 | MCOF | 0 | 0 | 0 | 0 | 0 | 0 | 0
Molybdenite | 2020-10-29 | MCOF | 8 | 0.1059306 | 0 | 0.06651549 | 75 | 25 | 0
Monazite_Ce | 2020-10-29 | MCOF | 5 | 0.07439215 | 0 | 0.02112955 | 66.66667 | 16.66667 | 16.66667
Pentlandite | 2020-10-29 | MCOF | 0 | 0 | 0 | 0 | 0 | 0 | 0
Siegenite | 2020-10-29 | MCOF | 0 | 0 | 0 | 0 | 0 | 0 | 0
Sphalerite | 2020-10-29 | MCOF | 0 | 0 | 0 | 0 | 0 | 0 | 0
vaesite | 2020-10-29 | MCOF | 0 | 0 | 0 | 0 | 0 | 0 | 0
Pyrite | 2020-10-29 | MCOF | 131 | 2.882732 | 0.07195207 | 6.633657 | 76.56904 | 21.33891 | 2.09205
Pyrrhotite | 2020-10-29 | MCOF | 55 | 0.9766799 | 0.008663354 | 2.951949 | 60.22727 | 37.5 | 2.272727
Sec. Cu Sulphides | 2020-10-29 | MCOF | 41 | 0.660116 | 21.8974 | 0.1469839 | 66 | 30 | 4
Bornite | 2020-10-29 | MCOF | 12 | 0.1502288 | 4.097251 | 0.09190729 | 41.66667 | 50 | 8.333333
Chalcocite | 2020-10-29 | MCOF | 26 | 0.4760857 | 16.95686 | 0.05026311 | 74.28571 | 22.85714 | 2.857143
Covellite | 2020-10-29 | MCOF | 3 | 0.03380148 | 0.8432872 | 0.004813529 | 66.66667 | 33.33333 | 0
Silicate gangue | 2020-10-29 | MCOF | 1506 | 14.79828 | 0.3385099 | 11.04831 | 39.22551 | 50.38724 | 10.38724
Amphibole | 2020-10-29 | MCOF | 0 | 0 | 0 | 0 | 0 | 0 | 0
Biotite | 2020-10-29 | MCOF | 182 | 2.226468 | 0.01565417 | 3.254327 | 15.625 | 79.0625 | 5.3125
Garnets | 2020-10-29 | MCOF | 0 | 0 | 0 | 0 | 0 | 0 | 0
Kaolinite | 2020-10-29 | MCOF | 36 | 0.2469386 | 0.07054662 | 0.004103099 | 20.51282 | 43.58974 | 35.89744
Muscovite | 2020-10-29 | MCOF | 226 | 2.33548 | 0.09219682 | 0.1104161 | 49.12791 | 45.93023 | 4.94186
Orthoclase | 2020-10-29 | MCOF | 0 | 0 | 0 | 0 | 0 | 0 | 0
Plagioclase | 2020-10-29 | MCOF | 71 | 0.4945032 | 0.09707074 | 0.00235093 | 18.98734 | 44.3038 | 36.70886
Quartz | 2020-10-29 | MCOF | 153 | 1.531178 | 0.002633844 | 0.01704192 | 42.91667 | 42.5 | 14.58333
Silicate gangue_generic | 2020-10-29 | MCOF | 838 | 7.963716 | 0.06040769 | 7.660069 | 43.98977 | 46.12106 | 9.889173
Chalcopyrite cl. | 2020-10-29 | MCOF | 140 | 2.370558 | 36.82122 | 3.598806 | 77.87234 | 21.2766 | 0.8510638
Native Copper | 2020-10-29 | MCOF | 0 | 0 | 0 | 0 | 0 | 0 | 0
Accessory_phases | 2020-10-29 | MCON | 12 | 0.08557899 | 0.005055244 | 0.0006499022 | 93.75 | 6.25 | 0
Apatite | 2020-10-29 | MCON | 12 | 0.08557899 | 0.005055244 | 0.0006499022 | 93.75 | 6.25 | 0
Zircon | 2020-10-29 | MCON | 0 | 0 | 0 | 0 | 0 | 0 | 0
Carbonate gangue | 2020-10-29 | MCON | 73 | 0.5171639 | 0.03994999 | 0.07381742 | 71.81818 | 24.54545 | 3.636364
Ankerite | 2020-10-29 | MCON | 13 | 0.07997641 | 0.02504597 | 0.04817287 | 40 | 46.66667 | 13.33333
Calcite | 2020-10-29 | MCON | 56 | 0.4082436 | 0.01490402 | 0.0172417 | 77.52809 | 20.22472 | 2.247191
Dolomite_ | 2020-10-29 | MCON | 4 | 0.02894384 | 0 | 0.00840285 | 66.66667 | 33.33333 | 0
Chalcopyrite | 2020-10-29 | MCON | 360 | 16.86499 | 26.99695 | 15.47749 | 78.3852 | 21.44659 | 0.1682086
Chalcopyrite <20 | 2020-10-29 | MCON | 3232 | 30.82222 | 46.48117 | 27.56589 | 83.84722 | 14.95628 | 1.196503
Chalcopyrite >150 | 2020-10-29 | MCON | 0 | 0 | 0 | 0 | 0 | 0 | 0
CPS floating Cu | 2020-10-29 | MCON | 153 | 1.533702 | 4.836061 | 0.6410288 | 41.36126 | 47.12042 | 11.51832
Cuprite | 2020-10-29 | MCON | 8 | 0.113575 | 0.456705 | 0.01561646 | 0 | 45.45455 | 54.54545
Delafossite | 2020-10-29 | MCON | 75 | 0.7417241 | 1.75673 | 0.6005831 | 48.14815 | 37.03704 | 14.81481
Malachite | 2020-10-29 | MCON | 67 | 0.5981728 | 2.27965 | 0.02082151 | 43.01075 | 53.76344 | 3.225806
Fe_Ox | 2020-10-29 | MCON | 72 | 1.053657 | 0.00878082 | 2.552909 | 36.26374 | 50.54945 | 13.18681
Fe_oxyhydroxides | 2020-10-29 | MCON | 4 | 0.03385245 | 0 | 0.05223897 | 50 | 25 | 25
Haematite | 2020-10-29 | MCON | 3 | 0.0269127 | 0.00046887 | 0.04408549 | 0 | 66.66667 | 33.33333
Magnesioferrite | 2020-10-29 | MCON | 0 | 0 | 0 | 0 | 0 | 0 | 0
Magnetite | 2020-10-29 | MCON | 42 | 0.3835483 | 0.005127173 | 0.852239 | 34.09091 | 47.72727 | 18.18182
Tramp_Steel | 2020-10-29 | MCON | 23 | 0.6093441 | 0.003184777 | 1.604345 | 40 | 55 | 5
Fe_Ti_Ox | 2020-10-29 | MCON | 9 | 0.1076508 | 0.002123185 | 0.0239453 | 100 | 0 | 0
Ilmenite | 2020-10-29 | MCON | 1 | 0.01624918 | 0 | 0.0239453 | 100 | 0 | 0
Rutile | 2020-10-29 | MCON | 8 | 0.09140161 | 0.002123185 | 0 | 100 | 0 | 0
Non floating Cu | 2020-10-29 | MCON | 58 | 0.3532503 | 0.2768768 | 0.5626645 | 43.75 | 43.75 | 12.5
Chrysocolla | 2020-10-29 | MCON | 13 | 0.04620859 | 0.07593688 | 0.003973848 | 15.38462 | 61.53846 | 23.07692
Cu_Fe_Oxide | 2020-10-29 | MCON | 29 | 0.2488155 | 0.1641868 | 0.521776 | 45.71429 | 45.71429 | 8.571429
CuFe_Silicate | 2020-10-29 | MCON | 16 | 0.05822621 | 0.03675312 | 0.03691474 | 62.5 | 25 | 12.5
Other sulphides | 2020-10-29 | MCON | 129 | 1.259006 | 0.2265016 | 0.733768 | 52.67176 | 35.1145 | 12.21374
Arsenopyrite | 2020-10-29 | MCON | 0 | 0 | 0 | 0 | 0 | 0 | 0
Galena | 2020-10-29 | MCON | 14 | 0.1753557 | 0.07461334 | 0.1078557 | 57.14286 | 35.71429 | 7.142857
Millerite | 2020-10-29 | MCON | 1 | 0.009089383 | 0 | 0.00144947 | 100 | 0 | 0
Molybdenite | 2020-10-29 | MCON | 109 | 1.033346 | 0.1518883 | 0.6007692 | 51.35135 | 35.13514 | 13.51351
Monazite_Ce | 2020-10-29 | MCON | 1 | 0.008717006 | 0 | 0.006008006 | 0 | 100 | 0
Pentlandite | 2020-10-29 | MCON | 4 | 0.03249835 | 0 | 0.01768557 | 75 | 25 | 0
Siegenite | 2020-10-29 | MCON | 0 | 0 | 0 | 0 | 0 | 0 | 0
Sphalerite | 2020-10-29 | MCON | 0 | 0 | 0 | 0 | 0 | 0 | 0
vaesite | 2020-10-29 | MCON | 0 | 0 | 0 | 0 | 0 | 0 | 0
Pyrite | 2020-10-29 | MCON | 1696 | 33.00431 | 0.1929482 | 45.11834 | 75.20555 | 23.99794 | 0.7965057
Pyrrhotite | 2020-10-29 | MCON | 341 | 3.324074 | 0.03605387 | 5.677985 | 63.14554 | 27.69953 | 9.15493
Sec. Cu Sulphides | 2020-10-29 | MCON | 561 | 6.701499 | 20.87368 | 1.158154 | 60.4426 | 30.84371 | 8.713693
Bornite | 2020-10-29 | MCON | 198 | 1.927558 | 5.040775 | 0.7027904 | 45.6621 | 37.89954 | 16.43836
Chalcocite | 2020-10-29 | MCON | 335 | 4.552139 | 15.30464 | 0.4495045 | 66.59664 | 27.94118 | 5.462185
Covellite | 2020-10-29 | MCON | 28 | 0.2218012 | 0.5282658 | 0.005859398 | 71.42857 | 25 | 3.571429
Silicate gangue | 2020-10-29 | MCON | 729 | 4.372907 | 0.02384506 | 0.4133544 | 68.75664 | 27.63018 | 3.613177
Amphibole | 2020-10-29 | MCON | 0 | 0 | 0 | 0 | 0 | 0 | 0
Biotite | 2020-10-29 | MCON | 6 | 0.03424175 | 0 | 0.02985527 | 14.28571 | 85.71429 | 0
Garnets | 2020-10-29 | MCON | 1 | 0.004790122 | 0 | 0.005039244 | 100 | 0 | 0
Kaolinite | 2020-10-29 | MCON | 29 | 0.1335479 | 0.00940357 | 0.0004933129 | 53.33333 | 36.66667 | 10
Muscovite | 2020-10-29 | MCON | 76 | 0.439134 | 0.003511663 | 0.01179431 | 69.56522 | 27.17391 | 3.26087
Orthoclase | 2020-10-29 | MCON | 0 | 0 | 0 | 0 | 0 | 0 | 0
Plagioclase | 2020-10-29 | MCON | 44 | 0.2068385 | 0.003718062 | 0.003433976 | 44.68085 | 46.80851 | 8.510638
Quartz | 2020-10-29 | MCON | 227 | 1.439829 | 0 | 0.003767784 | 80.37383 | 18.06854 | 1.557632
Silicate gangue_generic | 2020-10-29 | MCON | 346 | 2.114526 | 0.007211761 | 0.3589705 | 64.55982 | 31.15124 | 4.288939
Chalcopyrite cl. | 2020-10-29 | MCON | 3592 | 47.6872 | 73.47812 | 43.04338 | 81.91553 | 17.25164 | 0.8328376
Native Copper | 2020-10-29 | MCON | 3 | 0.0802303 | 0.3429761 | 0.00400773 | 0 | 83.33333 | 16.66667
Accessory_phases | 2020-11-02 | MCON | 5 | 0.0548122 | 0.004191566 | 0 | 87.5 | 12.5 | 0
Apatite | 2020-11-02 | MCON | 5 | 0.0548122 | 0.004191566 | 0 | 87.5 | 12.5 | 0
Zircon | 2020-11-02 | MCON | 0 | 0 | 0 | 0 | 0 | 0 | 0
Carbonate gangue | 2020-11-02 | MCON | 34 | 0.2645643 | 0.01179006 | 0.02980591 | 59.09091 | 31.81818 | 9.090909
Ankerite | 2020-11-02 | MCON | 6 | 0.04097906 | 0.003862229 | 0.02371615 | 16.66667 | 83.33333 | 0
Calcite | 2020-11-02 | MCON | 27 | 0.2174058 | 0.007927831 | 0.006089762 | 67.56757 | 21.62162 | 10.81081
Dolomite_ | 2020-11-02 | MCON | 1 | 0.006179382 | 0 | 0 | 0 | 100 | 0
Chalcopyrite | 2020-11-02 | MCON | 245 | 11.92831 | 12.5592 | 13.27446 | 66.4128 | 32.97791 | 0.6092917
Chalcopyrite <20 | 2020-11-02 | MCON | 3119 | 37.81083 | 39.06615 | 40.34748 | 75.75685 | 22.65738 | 1.585776
Chalcopyrite >150 | 2020-11-02 | MCON | 0 | 0 | 0 | 0 | 0 | 0 | 0
CPS floating Cu | 2020-11-02 | MCON | 247 | 2.761186 | 5.51917 | 1.105458 | 51.21107 | 41.52249 | 7.266436
Cuprite | 2020-11-02 | MCON | 5 | 0.06613022 | 0.1743827 | 0.009970362 | 0 | 60 | 40
Delafossite | 2020-11-02 | MCON | 82 | 1.043969 | 1.608558 | 1.042024 | 37.07865 | 46.06742 | 16.85393
Malachite | 2020-11-02 | MCON | 157 | 1.565443 | 3.492542 | 0.04975371 | 60.52632 | 37.36842 | 2.105263
Fe_Ox | 2020-11-02 | MCON | 38 | 0.6324651 | 0.00623837 | 1.865172 | 63.41463 | 19.5122 | 17.07317
Fe_oxyhydroxides | 2020-11-02 | MCON | 3 | 0.03252306 | 0.001968926 | 0.05113101 | 100 | 0 | 0
Haematite | 2020-11-02 | MCON | 1 | 0.01149148 | 0 | 0.02217032 | 100 | 0 | 0
Magnesioferrite | 2020-11-02 | MCON | 0 | 0 | 0 | 0 | 0 | 0 | 0
Magnetite | 2020-11-02 | MCON | 15 | 0.17866 | 0.001512948 | 0.4581405 | 18.75 | 37.5 | 43.75
Tramp_Steel | 2020-11-02 | MCON | 19 | 0.4097906 | 0.002756496 | 1.33373 | 90.47619 | 9.52381 | 0
Fe_Ti_Ox | 2020-11-02 | MCON | 1 | 0.01951384 | 0 | 0 | 100 | 0 | 0
Ilmenite | 2020-11-02 | MCON | 0 | 0 | 0 | 0 | 0 | 0 | 0
Rutile | 2020-11-02 | MCON | 1 | 0.01951384 | 0 | 0 | 100 | 0 | 0
Non floating Cu | 2020-11-02 | MCON | 42 | 0.3198101 | 0.2119738 | 0.5785909 | 29.78723 | 51.06383 | 19.14894
Chrysocolla | 2020-11-02 | MCON | 14 | 0.0637452 | 0.06912292 | 0.002336137 | 35.71429 | 42.85714 | 21.42857
Cu_Fe_Oxide | 2020-11-02 | MCON | 21 | 0.2094485 | 0.1001273 | 0.5410094 | 39.13043 | 47.82609 | 13.04348
CuFe_Silicate | 2020-11-02 | MCON | 7 | 0.04661639 | 0.04272358 | 0.03524539 | 0 | 70 | 30
Other sulphides | 2020-11-02 | MCON | 123 | 1.603148 | 0.3779815 | 0.8905416 | 53.0303 | 37.12121 | 9.848485
Arsenopyrite | 2020-11-02 | MCON | 2 | 0.02688573 | 0 | 0.0435387 | 100 | 0 | 0
Galena | 2020-11-02 | MCON | 11 | 0.1764918 | 0.05054491 | 0.072599 | 54.54545 | 36.36364 | 9.090909
Millerite | 2020-11-02 | MCON | 3 | 0.05821628 | 0 | 0.007796533 | 80 | 20 | 0
Molybdenite | 2020-11-02 | MCON | 99 | 1.240213 | 0.2856792 | 0.7291991 | 51.92308 | 36.53846 | 11.53846
Monazite_Ce | 2020-11-02 | MCON | 0 | 0 | 0 | 0 | 0 | 0 | 0
Pentlandite | 2020-11-02 | MCON | 2 | 0.02081476 | 0 | 0.02292241 | 50 | 50 | 0
Siegenite | 2020-11-02 | MCON | 2 | 0.03141728 | 0 | 0.01448584 | 33.33333 | 66.66667 | 0
Sphalerite | 2020-11-02 | MCON | 2 | 0.01769255 | 0.007038629 | 0 | 100 | 0 | 0
vaesite | 2020-11-02 | MCON | 0 | 0 | 0 | 0 | 0 | 0 | 0
Pyrite | 2020-11-02 | MCON | 940 | 21.44297 | 0.1228819 | 36.00772 | 66.10942 | 32.5228 | 1.367781
Pyrrhotite | 2020-11-02 | MCON | 126 | 1.469327 | 0.01360144 | 3.082943 | 38.77551 | 44.89796 | 16.32653
Sec. Cu Sulphides | 2020-11-02 | MCON | 1300 | 19.38893 | 42.10298 | 2.644702 | 65.92179 | 28.80199 | 5.276226
Bornite | 2020-11-02 | MCON | 207 | 2.593172 | 4.471678 | 1.240266 | 46.52174 | 32.17391 | 21.30435
Chalcocite | 2020-11-02 | MCON | 1036 | 16.20722 | 36.63126 | 1.385813 | 69.61451 | 27.96674 | 2.418745
Covellite | 2020-11-02 | MCON | 57 | 0.5885373 | 1.000042 | 0.0186233 | 58.62069 | 34.48276 | 6.896552
Silicate gangue | 2020-11-02 | MCON | 323 | 2.304129 | 0.003845469 | 0.1731249 | 64.08269 | 31.00775 | 4.909561
Amphibole | 2020-11-02 | MCON | 0 | 0 | 0 | 0 | 0 | 0 | 0
Biotite | 2020-11-02 | MCON | 1 | 0.00626611 | 0 | 0.00461432 | 100 | 0 | 0
Garnets | 2020-11-02 | MCON | 0 | 0 | 0 | 0 | 0 | 0 | 0
Kaolinite | 2020-11-02 | MCON | 12 | 0.06842852 | 0 | 0.000475497 | 33.33333 | 66.66667 | 0
Muscovite | 2020-11-02 | MCON | 25 | 0.1956587 | 0 | 0.001405775 | 62.5 | 34.375 | 3.125
Orthoclase | 2020-11-02 | MCON | 0 | 0 | 0 | 0 | 0 | 0 | 0
Plagioclase | 2020-11-02 | MCON | 11 | 0.06764797 | 0 | 0 | 25 | 41.66667 | 33.33333
Quartz | 2020-11-02 | MCON | 120 | 0.8044037 | 0.002153317 | 0.00193439 | 71.42857 | 25.71429 | 2.857143
Silicate gangue_generic | 2020-11-02 | MCON | 154 | 1.161724 | 0.001692151 | 0.164695 | 63.15789 | 31.57895 | 5.263158
Chalcopyrite cl. | 2020-11-02 | MCON | 3364 | 49.73914 | 51.62535 | 53.62194 | 73.51598 | 25.13242 | 1.351598
Native Copper | 2020-11-02 | MCON | 3 | 0.08564406 | 0.2436874 | 0.003709864 | 0 | 100 | 0
Accessory_phases | 2020-11-02 | MClnrT | 36 | 0.4721944 | 0 | 0.003087102 | 65.47619 | 27.38095 | 7.142857
Apatite | 2020-11-02 | MClnrT | 36 | 0.4721944 | 0 | 0.003087102 | 65.47619 | 27.38095 | 7.142857
Zircon | 2020-11-02 | MClnrT | 0 | 0 | 0 | 0 | 0 | 0 | 0
Carbonate gangue | 2020-11-02 | MClnrT | 999 | 9.066564 | 0.3064608 | 1.18331 | 71.89365 | 22.62615 | 5.480195
Ankerite | 2020-11-02 | MClnrT | 193 | 1.204768 | 0.1156866 | 0.8411969 | 32.09302 | 44.18605 | 23.72093
Calcite | 2020-11-02 | MClnrT | 769 | 7.588021 | 0.1793681 | 0.2626175 | 79.16137 | 18.0432 | 2.795426
Dolomite_ | 2020-11-02 | MClnrT | 37 | 0.2737746 | 0.01140616 | 0.07949522 | 18.51852 | 70.37037 | 11.11111
Chalcopyrite | 2020-11-02 | MClnrT | 113 | 6.693371 | 23.43256 | 7.067077 | 73.05122 | 26.94878 | 0
Chalcopyrite <20 | 2020-11-02 | MClnrT | 770 | 7.431281 | 23.37229 | 7.599661 | 74.72417 | 19.95988 | 5.315948
Chalcopyrite >150 | 2020-11-02 | MClnrT | 2 | 0.4323112 | 1.546994 | 0.4529277 | 100 | 0 | 0
CPS floating Cu | 2020-11-02 | MClnrT | 198 | 2.88077 | 21.4479 | 1.215601 | 30.08596 | 53.58166 | 16.33238
Cuprite | 2020-11-02 | MClnrT | 17 | 0.2604327 | 2.291162 | 0.0522551 | 0 | 20.83333 | 79.16667
Delafossite | 2020-11-02 | MClnrT | 92 | 1.251109 | 7.298483 | 1.127266 | 25.38462 | 56.92308 | 17.69231
Malachite | 2020-11-02 | MClnrT | 86 | 1.270855 | 10.93723 | 0.03325784 | 38.29787 | 54.78723 | 6.914894
Fe_Ox | 2020-11-02 | MClnrT | 400 | 5.627855 | 0.06035893 | 15.0054 | 36.91983 | 43.03797 | 20.04219
Fe_oxyhydroxides | 2020-11-02 | MClnrT | 51 | 0.4625172 | 0.005666187 | 0.7728169 | 28.84615 | 36.53846 | 34.61538
Haematite | 2020-11-02 | MClnrT | 17 | 0.1697082 | 0.004121107 | 0.3171007 | 38.88889 | 38.88889 | 22.22222
Magnesioferrite | 2020-11-02 | MClnrT | 0 | 0 | 0 | 0 | 0 | 0 | 0
Magnetite | 2020-11-02 | MClnrT | 189 | 1.969701 | 0.02577279 | 4.86905 | 30.69767 | 42.32558 | 26.97674
Tramp_Steel | 2020-11-02 | MClnrT | 143 | 3.02593 | 0.02479885 | 9.046431 | 46.03175 | 46.03175 | 7.936508
Fe_Ti_Ox | 2020-11-02 | MClnrT | 51 | 0.7572829 | 0 | 0.5683809 | 66.30435 | 30.43478 | 3.26087
Ilmenite | 2020-11-02 | MClnrT | 24 | 0.3330124 | 0 | 0.5614984 | 61.53846 | 38.46154 | 0
Rutile | 2020-11-02 | MClnrT | 27 | 0.4242706 | 0 | 0.006882493 | 69.81132 | 24.5283 | 5.660377
Non floating Cu | 2020-11-02 | MClnrT | 256 | 1.705354 | 2.955176 | 2.901098 | 38.50932 | 41.92547 | 19.56522
Chrysocolla | 2020-11-02 | MClnrT | 26 | 0.1232786 | 0.5005946 | 0.01266965 | 30.30303 | 45.45455 | 24.24242
Cu_Fe_Oxide | 2020-11-02 | MClnrT | 96 | 0.9488718 | 1.257853 | 2.335666 | 44.88189 | 45.66929 | 9.448819
CuFe_Silicate | 2020-11-02 | MClnrT | 129 | 0.5851732 | 1.07966 | 0.5222878 | 36.60131 | 37.2549 | 26.14379
Other sulphides | 2020-11-02 | MClnrT | 126 | 1.384154 | 0.2258268 | 0.6873066 | 35.65891 | 45.73643 | 18.60465
Arsenopyrite | 2020-11-02 | MClnrT | 6 | 0.06617553 | 0 | 0.08953337 | 50 | 50 | 0
Galena | 2020-11-02 | MClnrT | 39 | 0.5133941 | 0.05065738 | 0.1940029 | 25.64103 | 46.15385 | 28.20513
Millerite | 2020-11-02 | MClnrT | 0 | 0 | 0 | 0 | 0 | 0 | 0
Molybdenite | 2020-11-02 | MClnrT | 68 | 0.6653132 | 0.1717743 | 0.3085301 | 42.64706 | 39.70588 | 17.64706
Monazite_Ce | 2020-11-02 | MClnrT | 4 | 0.03664559 | 0.003395096 | 0 | 75 | 25 | 0
Pentlandite | 2020-11-02 | MClnrT | 7 | 0.07684901 | 0 | 0.08087939 | 0 | 88.88889 | 11.11111
Siegenite | 2020-11-02 | MClnrT | 2 | 0.02577644 | 0 | 0.01436087 | 33.33333 | 66.66667 | 0
Sphalerite | 2020-11-02 | MClnrT | 0 | 0 | 0 | 0 | 0 | 0 | 0
vaesite | 2020-11-02 | MClnrT | 0 | 0 | 0 | 0 | 0 | 0 | 0
Pyrite | 2020-11-02 | MClnrT | 561 | 9.224282 | 0.1239231 | 14.47067 | 60.09662 | 35.16908 | 4.7343
Pyrrhotite | 2020-11-02 | MClnrT | 1436 | 21.8879 | 0.1440462 | 44.40818 | 59.83514 | 38.92844 | 1.236418
Sec. Cu Sulphides | 2020-11-02 | MClnrT | 236 | 3.758521 | 26.28443 | 0.6701096 | 41.2987 | 45.97403 | 12.72727
Bornite | 2020-11-02 | MClnrT | 82 | 0.8047799 | 4.561759 | 0.3384788 | 43.67816 | 28.73563 | 27.58621
Chalcocite | 2020-11-02 | MClnrT | 132 | 2.753934 | 20.6675 | 0.3166979 | 39.41606 | 53.64964 | 6.934307
Covellite | 2020-11-02 | MClnrT | 22 | 0.1998074 | 1.055179 | 0.0149328 | 54.16667 | 20.83333 | 25
Silicate gangue | 2020-11-02 | MClnrT | 3989 | 28.67816 | 0.1000388 | 3.76719 | 55.49103 | 37.91631 | 6.592656
Amphibole | 2020-11-02 | MClnrT | 0 | 0 | 0 | 0 | 0 | 0 | 0
Biotite | 2020-11-02 | MClnrT | 45 | 0.2878991 | 0 | 0.2638608 | 28.57143 | 62.5 | 8.928571
Garnets | 2020-11-02 | MClnrT | 2 | 0.01006864 | 0 | 0.001563609 | 50 | 50 | 0
Kaolinite | 2020-11-02 | MClnrT | 216 | 1.052671 | 0.003291477 | 0.00324517 | 24 | 50.66667 | 25.33333
Muscovite | 2020-11-02 | MClnrT | 469 | 4.218904 | 0.02264301 | 0.1290733 | 58.14507 | 37.93103 | 3.9239
Orthoclase | 2020-11-02 | MClnrT | 0 | 0 | 0 | 0 | 0 | 0 | 0
Plagioclase | 2020-11-02 | MClnrT | 311 | 1.688188 | 0.03485052 | 0.01245248 | 23.56164 | 52.32877 | 24.10959
Quartz | 2020-11-02 | MClnrT | 1013 | 7.509589 | 0.004746845 | 0.02650257 | 71.93974 | 25.4865 | 2.57376
Silicate gangue_generic | 2020-11-02 | MClnrT | 1933 | 13.91084 | 0.03450693 | 3.330492 | 52.54237 | 41.61558 | 5.842048
Chalcopyrite cl. | 2020-11-02 | MClnrT | 885 | 14.55696 | 48.35184 | 15.11967 | 74.70558 | 22.58065 | 2.713774
Native Copper | 2020-11-02 | MClnrT | 3 | 0.09837384 | 0.9210167 | 0.002821718 | 0 | 71.42857 | 28.57143
Accessory_phases | 2020-11-02 | MRoST | 33 | 0.3220947 | 0 | 0.008707903 | 58.62069 | 39.65517 | 1.724138
Apatite | 2020-11-02 | MRoST | 33 | 0.3220947 | 0 | 0.008707903 | 58.62069 | 39.65517 | 1.724138
Zircon | 2020-11-02 | MRoST | 0 | 0 | 0 | 0 | 0 | 0 | 0
Carbonate gangue | 2020-11-02 | MRoST | 2071 | 22.176 | 2.061719 | 5.040051 | 78.84197 | 17.80583 | 3.352199
Ankerite | 2020-11-02 | MRoST | 286 | 1.854487 | 0.6186263 | 3.398082 | 37.91045 | 43.58209 | 18.50746
Calcite | 2020-11-02 | MRoST | 1694 | 19.55019 | 1.443093 | 1.019251 | 84.26309 | 13.86114 | 1.875761
Dolomite_ | 2020-11-02 | MRoST | 91 | 0.7713191 | 0 | 0.6227178 | 23.37662 | 66.88312 | 9.74026
Chalcopyrite | 2020-11-02 | MRoST | 7 | 0.6185315 | 17.50321 | 1.741215 | 92.85714 | 7.142857 | 0
Chalcopyrite <20 | 2020-11-02 | MRoST | 106 | 0.8762529 | 20.09163 | 2.113498 | 65.54622 | 15.96639 | 18.48739
Chalcopyrite >150 | 2020-11-02 | MRoST | 0 | 0 | 0 | 0 | 0 | 0 | 0
CPS floating Cu | 2020-11-02 | MRoST | 24 | 0.3377179 | 22.92965 | 0.1332383 | 65.95745 | 14.89362 | 19.14894
Cuprite | 2020-11-02 | MRoST | 1 | 0.01072009 | 0.7850432 | 0.005364753 | 0 | 100 | 0
Delafossite | 2020-11-02 | MRoST | 7 | 0.06655241 | 3.135474 | 0.1234733 | 14.28571 | 28.57143 | 57.14286
Malachite | 2020-11-02 | MRoST | 16 | 0.2604454 | 19.00913 | 0.00440027 | 76.92308 | 10.25641 | 12.82051
Fe_Ox | 2020-11-02 | MRoST | 324 | 5.064099 | 0.6153884 | 36.98563 | 37.34336 | 46.11529 | 16.54135
Fe_oxyhydroxides | 2020-11-02 | MRoST | 70 | 0.6326609 | 0.07803477 | 3.072443 | 22.22222 | 43.05556 | 34.72222
Haematite | 2020-11-02 | MRoST | 14 | 0.1303984 | 0 | 0.6856952 | 35.71429 | 35.71429 | 28.57143
Magnesioferrite | 2020-11-02 | MRoST | 0 | 0 | 0 | 0 | 0 | 0 | 0
Magnetite | 2020-11-02 | MRoST | 78 | 0.8688543 | 0.2946499 | 6.111461 | 35.41667 | 40.625 | 23.95833
Tramp_Steel | 2020-11-02 | MRoST | 162 | 3.432185 | 0.2427037 | 27.11603 | 43.31797 | 50.23041 | 6.451613
Fe_Ti_Ox | 2020-11-02 | MRoST | 78 | 1.376565 | 0.07878151 | 3.222672 | 58.33333 | 33.92857 | 7.738095
Ilmenite | 2020-11-02 | MRoST | 39 | 0.7507576 | 0.07878151 | 3.200798 | 57.30337 | 35.95506 | 6.741573
Rutile | 2020-11-02 | MRoST | 37 | 0.6089361 | 0 | 0.01194432 | 59.74026 | 32.46753 | 7.792208
Non floating Cu | 2020-11-02 | MRoST | 220 | 1.614164 | 25.38696 | 6.689186 | 31.54574 | 47.00315 | 21.4511
Chrysocolla | 2020-11-02 | MRoST | 21 | 0.1070251 | 3.750081 | 0.02284292 | 31.03448 | 24.13793 | 44.82759
Cu_Fe_Oxide | 2020-11-02 | MRoST | 67 | 0.7971527 | 8.674237 | 5.03289 | 30.55556 | 59.25926 | 10.18519
CuFe_Silicate | 2020-11-02 | MRoST | 119 | 0.6045426 | 11.09986 | 1.45832 | 33.125 | 40.625 | 26.25
Other sulphides | 2020-11-02 | MRoST | 62 | 0.7343611 | 0.04149706 | 0.4677529 | 41.93548 | 30.64516 | 27.41935
Arsenopyrite | 2020-11-02 | MRoST | 0 | 0 | 0 | 0 | 0 | 0 | 0
Galena | 2020-11-02 | MRoST | 42 | 0.5461973 | 0.04149706 | 0.2694874 | 33.33333 | 30.95238 | 35.71429
Millerite | 2020-11-02 | MRoST | 1 | 0.009437192 | 0 | 0 | 100 | 0 | 0
Molybdenite | 2020-11-02 | MRoST | 13 | 0.1256535 | 0 | 0.1527063 | 53.84615 | 30.76923 | 15.38462
Monazite_Ce | 2020-11-02 | MRoST | 4 | 0.03620226 | 0 | 0.02634519 | 75 | 25 | 0
Pentlandite | 2020-11-02 | MRoST | 1 | 0.008435479 | 0 | 0.01280505 | 0 | 100 | 0
Siegenite | 2020-11-02 | MRoST | 0 | 0 | 0 | 0 | 0 | 0 | 0
Sphalerite | 2020-11-02 | MRoST | 0 | 0 | 0 | 0 | 0 | 0 | 0
vaesite | 2020-11-02 | MRoST | 1 | 0.008435479 | 0 | 0.006408934 | 100 | 0 | 0
Pyrite | 2020-11-02 | MRoST | 96 | 1.12698 | 0.05967506 | 4.565835 | 62.5 | 32.8125 | 4.6875
Pyrrhotite | 2020-11-02 | MRoST | 163 | 2.835551 | 0.06819014 | 15.31512 | 61.42857 | 37.71429 | 0.8571429
Sec. Cu Sulphides | 2020-11-02 | MRoST | 18 | 0.1897631 | 9.82412 | 0.1060276 | 50 | 35 | 15
Bornite | 2020-11-02 | MRoST | 9 | 0.08224592 | 3.316539 | 0.08780792 | 55.55556 | 11.11111 | 33.33333
Chalcocite | 2020-11-02 | MRoST | 8 | 0.09929261 | 6.111604 | 0.01821964 | 40 | 60 | 0
Covellite | 2020-11-02 | MRoST | 1 | 0.008224592 | 0.3959772 | 0 | 100 | 0 | 0
Silicate gangue | 2020-11-02 | MRoST | 7202 | 62.72792 | 1.339189 | 23.61107 | 47.66571 | 44.11606 | 8.218227
Amphibole | 2020-11-02 | MRoST | 0 | 0 | 0 | 0 | 0 | 0 | 0
Biotite | 2020-11-02 | MRoST | 170 | 1.630314 | 0.01346627 | 4.257571 | 16.5109 | 68.2243 | 15.2648
Garnets | 2020-11-02 | MRoST | 6 | 0.02984051 | 0 | 0.01345348 | 33.33333 | 16.66667 | 50
Kaolinite | 2020-11-02 | MRoST | 283 | 1.377338 | 0.1379501 | 0.006708165 | 13.08725 | 35.2349 | 51.67785
Muscovite | 2020-11-02 | MRoST | 1086 | 10.52621 | 0.1719206 | 0.5515446 | 57.25047 | 38.79473 | 3.954802
Orthoclase | 2020-11-02 | MRoST | 0 | 0 | 0 | 0 | 0 | 0 | 0
Plagioclase | 2020-11-02 | MRoST | 790 | 4.537233 | 0.7023276 | 0.05922856 | 17.62336 | 55.28701 | 27.08963
Quartz | 2020-11-02 | MRoST | 1487 | 16.38363 | 0.07839139 | 0.07450146 | 65.17908 | 32.23422 | 2.586697
Silicate gangue_generic | 2020-11-02 | MRoST | 3380 | 28.24335 | 0.2351325 | 18.64806 | 42.0951 | 50.62292 | 7.281979
Chalcopyrite cl. | 2020-11-02 | MRoST | 113 | 1.494784 | 37.59484 | 3.854714 | 76.84729 | 12.31527 | 10.83744
Native Copper | 2020-11-02 | MRoST | 0 | 0 | 0 | 0 | 0 | 0 | 0
Accessory_phases | 2020-11-02 | MFT | 34 | 0.4553047 | 0 | 0.00644561 | 73.86364 | 25 | 1.136364
Apatite | 2020-11-02 | MFT | 34 | 0.4553047 | 0 | 0.00644561 | 73.86364 | 25 | 1.136364
Zircon | 2020-11-02 | MFT | 0 | 0 | 0 | 0 | 0 | 0 | 0
Carbonate gangue | 2020-11-02 | MFT | 1997 | 24.26241 | 3.078608 | 5.634611 | 79.15358 | 17.27962 | 3.566808
Ankerite | 2020-11-02 | MFT | 207 | 1.310016 | 1.530464 | 3.085918 | 26.77165 | 46.45669 | 26.77165
Calcite | 2020-11-02 | MFT | 1641 | 21.52449 | 1.479395 | 1.272667 | 86.33271 | 11.56463 | 2.102659
Dolomite_ | 2020-11-02 | MFT | 149 | 1.427903 | 0.06874942 | 1.276026 | 8.823529 | 83.66013 | 7.51634
Chalcopyrite | 2020-11-02 | MFT | 1 | 0.06860352 | 2.718543 | 0.261473 | 100 | 0 | 0
Chalcopyrite <20 | 2020-11-02 | MFT | 55 | 0.4184815 | 14.78546 | 1.378407 | 75.40984 | 18.03279 | 6.557377
Chalcopyrite >150 | 2020-11-02 | MFT | 1 | 0.2744141 | 11.05321 | 1.028891 | 100 | 0 | 0
CPS floating Cu | 2020-11-02 | MFT | 27 | 0.3106315 | 20.69503 | 0.6634657 | 42.5 | 47.5 | 10
Cuprite | 2020-11-02 | MFT | 1 | 0.009987625 | 0.9656008 | 0.00744579 | 0 | 0 | 100
Delafossite | 2020-11-02 | MFT | 16 | 0.1948733 | 8.732111 | 0.6560199 | 0 | 86.36364 | 13.63636
Malachite | 2020-11-02 | MFT | 10 | 0.1057706 | 10.99731 | 0 | 100 | 0 | 0
Fe_Ox | 2020-11-02 | MFT | 292 | 4.851939 | 1.181144 | 47.83511 | 41.60401 | 44.86216 | 13.53383
Fe_oxyhydroxides | 2020-11-02 | MFT | 62 | 0.5403141 | 0.1226037 | 3.250635 | 25.75758 | 43.93939 | 30.30303
Haematite | 2020-11-02 | MFT | 12 | 0.1214888 | 0 | 0.7916131 | 21.42857 | 71.42857 | 7.142857
Magnesioferrite | 2020-11-02 | MFT | 0 | 0 | 0 | 0 | 0 | 0 | 0
Magnetite | 2020-11-02 | MFT | 71 | 0.6830062 | 0.3952844 | 6.70749 | 33.33333 | 46.91358 | 19.75309
Tramp_Steel | 2020-11-02 | MFT | 147 | 3.50713 | 0.6632559 | 37.08538 | 50 | 42.85714 | 7.142857
Fe_Ti_Ox | 2020-11-02 | MFT | 84 | 1.794825 | 0 | 4.436654 | 57.38397 | 35.44304 | 7.172996
Ilmenite | 2020-11-02 | MFT | 30 | 0.7466159 | 0 | 4.371345 | 65.26316 | 32.63158 | 2.105263
Rutile | 2020-11-02 | MFT | 53 | 1.016773 | 0 | 0.02221713 | 53.62319 | 38.4058 | 7.971014
Non floating Cu | 2020-11-02 | MFT | 267 | 1.83453 | 34.71561 | 11.55526 | 29.23497 | 57.37705 | 13.38798
Chrysocolla | 2020-11-02 | MFT | 27 | 0.1753565 | 6.353722 | 0.08593092 | 21.56863 | 72.54902 | 5.882353
Cu_Fe_Oxide | 2020-11-02 | MFT | 112 | 1.059016 | 13.15672 | 9.510486 | 33.11688 | 55.84416 | 11.03896
CuFe_Silicate | 2020-11-02 | MFT | 113 | 0.4822713 | 11.45437 | 1.671191 | 25.54745 | 53.28467 | 21.16788
Other sulphides | 2020-11-02 | MFT | 62 | 0.8208191 | 0 | 0.3335561 | 45.45455 | 28.57143 | 25.97403
Arsenopyrite | 2020-11-02 | MFT | 0 | 0 | 0 | 0 | 0 | 0 | 0
Galena | 2020-11-02 | MFT | 48 | 0.5815745 | 0 | 0.2285511 | 31.25 | 29.16667 | 39.58333
Millerite | 2020-11-02 | MFT | 0 | 0 | 0 | 0 | 0 | 0 | 0
Molybdenite | 2020-11-02 | MFT | 3 | 0.02701571 | 0 | 0.04649292 | 66.66667 | 0 | 33.33333
Monazite_Ce | 2020-11-02 | MFT | 10 | 0.1855079 | 0 | 0.04550458 | 81.81818 | 18.18182 | 0
Pentlandite | 2020-11-02 | MFT | 0 | 0 | 0 | 0 | 0 | 0 | 0
Siegenite | 2020-11-02 | MFT | 0 | 0 | 0 | 0 | 0 | 0 | 0
Sphalerite | 2020-11-02 | MFT | 1 | 0.02672099 | 0 | 0.01300745 | 0 | 100 | 0
vaesite | 2020-11-02 | MFT | 0 | 0 | 0 | 0 | 0 | 0 | 0
Pyrite | 2020-11-02 | MFT | 41 | 0.4429594 | 0 | 2.408172 | 72.22222 | 14.81481 | 12.96296
Pyrrhotite | 2020-11-02 | MFT | 44 | 1.011435 | 0 | 7.323325 | 51.49254 | 48.50746 | 0
Sec. Cu Sulphides | 2020-11-02 | MFT | 10 | 0.1240103 | 10.01145 | 0.03093911 | 100 | 0 | 0
Bornite | 2020-11-02 | MFT | 1 | 0.008514041 | 0.6045625 | 0.01203132 | 100 | 0 | 0
Chalcocite | 2020-11-02 | MFT | 6 | 0.09250833 | 7.956218 | 0.01080796 | 100 | 0 | 0
Covellite | 2020-11-02 | MFT | 3 | 0.02298791 | 1.450671 | 0.008099825 | 100 | 0 | 0
Silicate gangue | 2020-11-02 | MFT | 7597 | 63.32963 | 1.760946 | 17.10368 | 48.52617 | 43.04993 | 8.423894
Amphibole | 2020-11-02 | MFT | 0 | 0 | 0 | 0 | 0 | 0 | 0
Biotite | 2020-11-02 | MFT | 99 | 0.7334355 | 0.06666136 | 2.413767 | 12.25806 | 73.54839 | 14.19355
Garnets | 2020-11-02 | MFT | 2 | 0.009267206 | 0 | 0.01862612 | 50 | 0 | 50
Kaolinite | 2020-11-02 | MFT | 347 | 1.597578 | 0.2850709 | 0.004419399 | 8.625337 | 27.22372 | 64.15094
Muscovite | 2020-11-02 | MFT | 795 | 7.793884 | 0.2602813 | 0.4592141 | 55.15403 | 38.15166 | 6.694313
Orthoclase | 2020-11-02 | MFT | 0 | 0 | 0 | 0 | 0 | 0 | 0
Plagioclase | 2020-11-02 | MFT | 918 | 4.789148 | 0.7867797 | 0.05911306 | 15.02222 | 52.44444 | 32.53333
Quartz | 2020-11-02 | MFT | 1886 | 18.29274 | 0.04691236 | 0.06517423 | 71.41841 | 25.4981 | 3.083491
Silicate gangue_generic | 2020-11-02 | MFT | 3550 | 30.11357 | 0.3152405 | 14.08337 | 40.92303 | 54.23183 | 4.84514
Chalcopyrite cl. | 2020-11-02 | MFT | 57 | 0.7614991 | 28.55721 | 2.668771 | 86.48649 | 9.90991 | 3.603604
Native Copper | 2020-11-02 | MFT | 0 | 0 | 0 | 0 | 0 | 0 | 0
Accessory_phases | 2020-11-02 | MRoT | 17 | 0.4845711 | 0.05039884 | 0.002817257 | 67.14286 | 25.71429 | 7.142857
Apatite | 2020-11-02 | MRoT | 17 | 0.4845711 | 0.05039884 | 0.002817257 | 67.14286 | 25.71429 | 7.142857
Zircon | 2020-11-02 | MRoT | 0 | 0 | 0 | 0 | 0 | 0 | 0
Carbonate gangue | 2020-11-02 | MRoT | 1059 | 27.44832 | 1.17736 | 2.923854 | 84.92823 | 13.44063 | 1.631144
Ankerite | 2020-11-02 | MRoT | 59 | 0.5934462 | 0 | 1.100955 | 11.62791 | 58.13953 | 30.23256
Calcite | 2020-11-02 | MRoT | 890 | 25.45637 | 1.125892 | 0.8572491 | 90.41511 | 8.652052 | 0.9328358
Dolomite_ | 2020-11-02 | MRoT | 110 | 1.398509 | 0.05146738 | 0.9656508 | 8.035714 | 87.94643 | 4.017857
Chalcopyrite | 2020-11-02 | MRoT | 3 | 0.2845431 | 12.5357 | 0.8456048 | 100 | 0 | 0
Chalcopyrite <20 | 2020-11-02 | MRoT | 39 | 0.4497617 | 18.31817 | 1.207254 | 73.46939 | 26.53061 | 0
Chalcopyrite >150 | 2020-11-02 | MRoT | 0 | 0 | 0 | 0 | 0 | 0 | 0
CPS floating Cu | 2020-11-02 | MRoT | 4 | 0.1450427 | 16.11203 | 0.02883881 | 35.29412 | 58.82353 | 5.882353
Cuprite | 2020-11-02 | MRoT | 0 | 0 | 0 | 0 | 0 | 0 | 0
Delafossite | 2020-11-02 | MRoT | 1 | 0.0118514 | 1.008534 | 0.02883881 | 0 | 100 | 0
Malachite | 2020-11-02 | MRoT | 3 | 0.1331913 | 15.1035 | 0 | 37.5 | 56.25 | 6.25
Fe_Ox | 2020-11-02 | MRoT | 204 | 4.013484 | 0.5625219 | 29.04143 | 24.35424 | 48.33948 | 27.30627
Fe_oxyhydroxides | 2020-11-02 | MRoT | 49 | 0.5914746 | 0.101969 | 2.828872 | 5.555556 | 33.33333 | 61.11111
Haematite | 2020-11-02 | MRoT | 11 | 0.1393251 | 0 | 0.7126823 | 25 | 8.333333 | 66.66667
Magnesioferrite | 2020-11-02 | MRoT | 0 | 0 | 0 | 0 | 0 | 0 | 0
Magnetite | 2020-11-02 | MRoT | 62 | 1.015365 | 0.07944432 | 7.094594 | 23.33333 | 60 | 16.66667
Tramp_Steel | 2020-11-02 | MRoT | 82 | 2.267319 | 0.3811085 | 18.40528 | 33.91304 | 50.43478 | 15.65217
Fe_Ti_Ox | 2020-11-02 | MRoT | 73 | 2.306094 | 0 | 4.107219 | 56.57895 | 37.7193 | 5.701754
Ilmenite | 2020-11-02 | MRoT | 27 | 0.904299 | 0 | 4.100506 | 46.51163 | 53.48837 | 0
Rutile | 2020-11-02 | MRoT | 45 | 1.37025 | 0 | 0.006712568 | 64.02878 | 26.61871 | 9.352518
Non floating Cu | 2020-11-02 | MRoT | 66 | 0.8831592 | 27.90529 | 3.46085 | 18.18182 | 69.23077 | 12.58741
Chrysocolla | 2020-11-02 | MRoT | 13 | 0.2484193 | 15.90517 | 0.01957415 | 20.37037 | 66.66667 | 12.96296
Cu_Fe_Oxide | 2020-11-02 | MRoT | 25 | 0.4416344 | 6.062113 | 2.993102 | 12.5 | 85.41667 | 2.083333
CuFe_Silicate | 2020-11-02 | MRoT | 28 | 0.1931055 | 5.938007 | 0.4481747 | 21.95122 | 53.65854 | 24.39024
Other sulphides | 2020-11-02 | MRoT | 42 | 0.6943255 | 0.1644577 | 0.3393738 | 26.53061 | 30.61224 | 42.85714
Arsenopyrite | 2020-11-02 | MRoT | 1 | 0.01358201 | 0 | 0.05441478 | 100 | 0 | 0
Galena | 2020-11-02 | MRoT | 27 | 0.4376912 | 0.1644577 | 0.1427329 | 3.703704 | 25.92593 | 70.37037
Millerite | 2020-11-02 | MRoT | 0 | 0 | 0 | 0 | 0 | 0 | 0
Molybdenite | 2020-11-02 | MRoT | 9 | 0.108437 | 0 | 0.06088454 | 44.44444 | 33.33333 | 22.22222
Monazite_Ce | 2020-11-02 | MRoT | 4 | 0.1241001 | 0 | 0.04603673 | 63.63636 | 36.36364 | 0
Pentlandite | 2020-11-02 | MRoT | 1 | 0.0105151 | 0 | 0.03530486 | 0 | 100 | 0
Siegenite | 2020-11-02 | MRoT | 0 | 0 | 0 | 0 | 0 | 0 | 0
Sphalerite | 2020-11-02 | MRoT | 0 | 0 | 0 | 0 | 0 | 0 | 0
vaesite | 2020-11-02 | MRoT | 0 | 0 | 0 | 0 | 0 | 0 | 0
Pyrite | 2020-11-02 | MRoT | 64 | 1.17434 | 0.04322702 | 4.94186 | 44.85981 | 49.53271 | 5.607477
Pyrrhotite | 2020-11-02 | MRoT | 283 | 5.291814 | 0.0602663 | 28.88077 | 71.37405 | 27.48092 | 1.145038
Sec. Cu Sulphides | 2020-11-02 | MRoT | 16 | 0.2370718 | 21.28788 | 0.04028622 | 60 | 25 | 15
Bornite | 2020-11-02 | MRoT | 2 | 0.02278273 | 1.67773 | 0.01738497 | 50 | 50 | 0
Chalcocite | 2020-11-02 | MRoT | 12 | 0.1732802 | 16.5406 | 0.01289489 | 78.57143 | 0 | 21.42857
Covellite | 2020-11-02 | MRoT | 2 | 0.04100891 | 3.069542 | 0.01000636 | 0 | 100 | 0
Silicate gangue | 2020-11-02 | MRoT | 5060 | 56.58747 | 1.782701 | 24.17984 | 44.66929 | 44.67994 | 10.65076
Amphibole | 2020-11-02 | MRoT | 0 | 0 | 0 | 0 | 0 | 0 | 0
Biotite | 2020-11-02 | MRoT | 166 | 1.861305 | 0 | 4.966808 | 12.2449 | 66.32653 | 21.42857
Garnets | 2020-11-02 | MRoT | 4 | 0.02479812 | 0 | 0.008191719 | 50 | 25 | 25
Kaolinite | 2020-11-02 | MRoT | 323 | 1.964638 | 0 | 0.006202445 | 14.95601 | 29.61877 | 55.42522
Muscovite | 2020-11-02 | MRoT | 475 | 7.481102 | 0.6061654 | 0.2987102 | 46.32535 | 45.49959 | 8.175062
Orthoclase | 2020-11-02 | MRoT | 0 | 0 | 0 | 0 | 0 | 0 | 0
Plagioclase | 2020-11-02 | MRoT | 628 | 4.545154 | 0.8785858 | 0.03650917 | 24.81203 | 47.61905 | 27.56892
Quartz | 2020-11-02 | MRoT | 1073 | 14.54206 | 0.03325759 | 0.03258126 | 69.34132 | 25.58882 | 5.06986
Silicate gangue_generic | 2020-11-02 | MRoT | 2391 | 26.16841 | 0.2646923 | 18.83084 | 37.98395 | 54.91029 | 7.10576
Chalcopyrite cl. | 2020-11-02 | MRoT | 42 | 0.7343048 | 30.85388 | 2.052859 | 83.75 | 16.25 | 0
Native Copper | 2020-11-02 | MRoT | 0 | 0 | 0 | 0 | 0 | 0 | 0
Accessory_phases | 2020-11-02 | MCOF | 30 | 0.5170979 | 0 | 0.008766846 | 78.78788 | 18.18182 | 3.030303
Apatite | 2020-11-02 | MCOF | 30 | 0.5170979 | 0 | 0.008766846 | 78.78788 | 18.18182 | 3.030303
Zircon | 2020-11-02 | MCOF | 0 | 0 | 0 | 0 | 0 | 0 | 0
Carbonate gangue | 2020-11-02 | MCOF | 1571 | 14.51897 | 1.13965 | 3.994468 | 74.76518 | 21.32123 | 3.913588
Ankerite | 2020-11-02 | MCOF | 216 | 1.280844 | 0.7011628 | 2.530462 | 32.92683 | 44.30894 | 22.76423
Calcite | 2020-11-02 | MCOF | 1268 | 12.5692 | 0.4116794 | 0.9237197 | 81.32573 | 16.60727 | 2.066999
Dolomite_ | 2020-11-02 | MCOF | 87 | 0.6689347 | 0.02680755 | 0.5402858 | 17.60563 | 74.64789 | 7.746479
Chalcopyrite | 2020-11-02 | MCOF | 17 | 0.6094628 | 15.66398 | 1.908559 | 71.59091 | 28.40909 | 0
Chalcopyrite <20 | 2020-11-02 | MCOF | 116 | 1.052708 | 24.77472 | 3.027752 | 81.57895 | 15.13158 | 3.289474
Chalcopyrite >150 | 2020-11-02 | MCOF | 0 | 0 | 0 | 0 | 0 | 0 | 0
CPS floating Cu | 2020-11-02 | MCOF | 20 | 0.1845975 | 10.47477 | 0.1939256 | 46.15385 | 46.15385 | 7.692308
Cuprite | 2020-11-02 | MCOF | 0 | 0 | 0 | 0 | 0 | 0 | 0
Delafossite | 2020-11-02 | MCOF | 8 | 0.07153816 | 2.698153 | 0.1939256 | 37.5 | 37.5 | 25
Malachite | 2020-11-02 | MCOF | 12 | 0.1130594 | 7.776614 | 0 | 50 | 50 | 0
Fe_Ox | 2020-11-02 | MCOF | 397 | 5.665035 | 0.659342 | 46.16331 | 39.78723 | 40.6383 | 19.57447
Fe_oxyhydroxides | 2020-11-02 | MCOF | 86 | 0.7272826 | 0.1056025 | 3.995194 | 32.95455 | 31.81818 | 35.22727
Haematite | 2020-11-02 | MCOF | 24 | 0.2102508 | 0 | 1.208296 | 29.16667 | 33.33333 | 37.5
Magnesioferrite | 2020-11-02 | MCOF | 0 | 0 | 0 | 0 | 0 | 0 | 0
Magnetite | 2020-11-02 | MCOF | 78 | 0.8001761 | 0.2010497 | 6.616404 | 30.85106 | 42.55319 | 26.59574
Tramp_Steel | 2020-11-02 | MCOF | 209 | 3.927326 | 0.3526899 | 34.34342 | 46.21212 | 43.56061 | 10.22727
Fe_Ti_Ox | 2020-11-02 | MCOF | 70 | 1.126627 | 0.1563558 | 3.194505 | 65.06849 | 27.39726 | 7.534247
Ilmenite | 2020-11-02 | MCOF | 40 | 0.6505873 | 0.09590097 | 3.178607 | 60.97561 | 36.58537 | 2.439024
Rutile | 2020-11-02 | MCOF | 30 | 0.4760395 | 0.06045481 | 0.01589807 | 70.3125 | 15.625 | 14.0625
Non floating Cu | 2020-11-02 | MCOF | 210 | 1.263323 | 16.13237 | 6.494351 | 39.84674 | 42.52874 | 17.62452
Chrysocolla | 2020-11-02 | MCOF | 23 | 0.09024916 | 2.527326 | 0.01523405 | 34.61538 | 30.76923 | 34.61538
Cu_Fe_Oxide | 2020-11-02 | MCOF | 69 | 0.6664553 | 5.614711 | 5.008264 | 41.66667 | 47.91667 | 10.41667
CuFe_Silicate | 2020-11-02 | MCOF | 109 | 0.4619897 | 7.157807 | 1.414218 | 38.46154 | 41.53846 | 20
Other sulphides | 2020-11-02 | MCOF | 88 | 1.081502 | 0.3144692 | 0.3558242 | 30.92784 | 44.3299 | 24.74227
Arsenopyrite | 2020-11-02 | MCOF | 0 | 0 | 0 | 0 | 0 | 0 | 0
Galena | 2020-11-02 | MCOF | 68 | 0.8317468 | 0.2045827 | 0.3077656 | 17.64706 | 48.52941 | 33.82353
Millerite | 2020-11-02 | MCOF | 0 | 0 | 0 | 0 | 0 | 0 | 0
Molybdenite | 2020-11-02 | MCOF | 5 | 0.04545516 | 0.1098865 | 0.01772945 | 40 | 60 | 0
Monazite_Ce | 2020-11-02 | MCOF | 15 | 0.2043003 | 0 | 0.03032914 | 66.66667 | 29.16667 | 4.166667
Pentlandite | 2020-11-02 | MCOF | 0 | 0 | 0 | 0 | 0 | 0 | 0
Siegenite | 2020-11-02 | MCOF | 0 | 0 | 0 | 0 | 0 | 0 | 0
Sphalerite | 2020-11-02 | MCOF | 0 | 0 | 0 | 0 | 0 | 0 | 0
vaesite | 2020-11-02 | MCOF | 0 | 0 | 0 | 0 | 0 | 0 | 0
Pyrite | 2020-11-02 | MCOF | 60 | 0.7701427 | 0.03452126 | 3.581363 | 77.41935 | 17.2043 | 5.376344
Pyrrhotite | 2020-11-02 | MCOF | 46 | 0.6857944 | 0.01111611 | 4.160914 | 37.77778 | 60 | 2.222222
Sec. Cu Sulphides | 2020-11-02 | MCOF | 46 | 0.5862559 | 29.40159 | 0.2078558 | 73.84615 | 16.92308 | 9.230769
Bornite | 2020-11-02 | MCOF | 15 | 0.1289274 | 4.923959 | 0.1656884 | 66.66667 | 20 | 13.33333
Chalcocite | 2020-11-02 | MCOF | 25 | 0.4109147 | 22.86099 | 0.03142231 | 79.54545 | 15.90909 | 4.545455
Covellite | 2020-11-02 | MCOF | 6 | 0.04641385 | 1.616644 | 0.01074512 | 50 | 16.66667 | 33.33333
Silicate gangue | 2020-11-02 | MCOF | 8464 | 71.93848 | 1.237125 | 26.7084 | 41.74007 | 48.29859 | 9.961346
Amphibole | 2020-11-02 | MCOF | 0 | 0 | 0 | 0 | 0 | 0 | 0
Biotite | 2020-11-02 | MCOF | 252 | 2.321585 | 0.01659274 | 6.658863 | 14.19753 | 75.30864 | 10.49383
Garnets | 2020-11-02 | MCOF | 13 | 0.06081074 | 0 | 0.05485032 | 23.07692 | 38.46154 | 38.46154
Kaolinite | 2020-11-02 | MCOF | 495 | 2.299651 | 0.08918246 | 0.02246052 | 11.15312 | 30.05671 | 58.79017
Muscovite | 2020-11-02 | MCOF | 1395 | 13.98366 | 0.349527 | 0.7322002 | 58.16667 | 37.36667 | 4.466667
Orthoclase | 2020-11-02 | MCOF | 0 | 0 | 0 | 0 | 0 | 0 | 0
Plagioclase | 2020-11-02 | MCOF | 903 | 4.890645 | 0.5186005 | 0.04115186 | 12.9174 | 53.07557 | 34.00703
Quartz | 2020-11-02 | MCOF | 1475 | 17.09602 | 0.04168684 | 0.1039942 | 58.13477 | 37.86831 | 3.996925
Silicate gangue_generic | 2020-11-02 | MCOF | 3931 | 31.28611 | 0.2215356 | 19.09488 | 34.19249 | 57.941 | 7.866508
Chalcopyrite cl. | 2020-11-02 | MCOF | 133 | 1.662171 | 40.43869 | 4.936312 | 77.91667 | 20 | 2.083333
Native Copper | 2020-11-02 | MCOF | 0 | 0 | 0 | 0 | 0 | 0 | 0
Accessory_phases | 2020-11-05 | MRoT | 30 | 0.7827555 | 0 | 0.00531219 | 80.76923 | 16.66667 | 2.564103
Apatite | 2020-11-05 | MRoT | 30 | 0.7827555 | 0 | 0.00531219 | 80.76923 | 16.66667 | 2.564103
Zircon | 2020-11-05 | MRoT | 0 | 0 | 0 | 0 | 0 | 0 | 0
Carbonate gangue | 2020-11-05 | MRoT | 1473 | 44.7197 | 1.127338 | 2.902774 | 87.85825 | 11.05732 | 1.084431
Ankerite | 2020-11-05 | MRoT | 142 | 1.620578 | 0.7850343 | 1.40855 | 34.5679 | 45.06173 | 20.37037
Calcite | 2020-11-05 | MRoT | 1278 | 42.06733 | 0.342304 | 1.090389 | 91.40753 | 8.244681 | 0.3477905
Dolomite_ | 2020-11-05 | MRoT | 53 | 1.031797 | 0 | 0.4038354 | 11.40351 | 83.33333 | 5.263158
Chalcopyrite | 2020-11-05 | MRoT | 20 | 2.222158 | 17.79026 | 2.870138 | 63.47305 | 36.52695 | 0
Chalcopyrite <20 | 2020-11-05 | MRoT | 204 | 3.579404 | 25.70865 | 4.310339 | 78.81041 | 17.84387 | 3.345725
Chalcopyrite >150 | 2020-11-05 | MRoT | 0 | 0 | 0 | 0 | 0 | 0 | 0
CPS floating Cu | 2020-11-05 | MRoT | 65 | 1.502663 | 23.08091 | 0.9505096 | 30.76923 | 59.61538 | 9.615385
Cuprite | 2020-11-05 | MRoT | 1 | 0.01937199 | 0.3976283 | 0.005278074 | 0 | 0 | 100
Delafossite | 2020-11-05 | MRoT | 35 | 0.8074945 | 10.03525 | 0.9411906 | 12.76596 | 74.46809 | 12.76596
Malachite | 2020-11-05 | MRoT | 29 | 0.6757967 | 12.64803 | 0.004040843 | 46.42857 | 48.21429 | 5.357143
Fe_Ox | 2020-11-05 | MRoT | 414 | 13.33063 | 0.7497421 | 46.54771 | 37.60984 | 49.56063 | 12.82953
Fe_oxyhydroxides | 2020-11-05 | MRoT | 62 | 1.07975 | 0.1058457 | 2.464959 | 30.88235 | 45.58824 | 23.52941
Haematite | 2020-11-05 | MRoT | 20 | 0.3534595 | 0.01484453 | 0.8279094 | 23.80952 | 38.09524 | 38.09524
Magnesioferrite | 2020-11-05 | MRoT | 0 | 0 | 0 | 0 | 0 | 0 | 0
Magnetite | 2020-11-05 | MRoT | 115 | 2.436901 | 0.2909236 | 8.441112 | 27.51678 | 52.34899 | 20.13423
Tramp_Steel | 2020-11-05 | MRoT | 217 | 9.460519 | 0.3381284 | 34.81373 | 44.41088 | 49.84894 | 5.740181
Fe_Ti_Ox | 2020-11-05 | MRoT | 119 | 3.43837 | 0.005992812 | 2.060178 | 71.61017 | 25.42373 | 2.966102
Ilmenite | 2020-11-05 | MRoT | 31 | 1.03656 | 0 | 2.02152 | 55.88235 | 41.17647 | 2.941176
Rutile | 2020-11-05 | MRoT | 87 | 2.386566 | 0.005992812 | 0.02803827 | 78.44311 | 19.16168 | 2.39521
Non floating Cu | 2020-11-05 | MRoT | 278 | 3.59541 | 11.85158 | 8.455788 | 41.5978 | 48.76033 | 9.641873
Chrysocolla | 2020-11-05 | MRoT | 17 | 0.1333809 | 1.23071 | 0.02317661 | 40 | 45 | 15
Cu_Fe_Oxide | 2020-11-05 | MRoT | 116 | 2.200785 | 5.694569 | 6.966737 | 35.15152 | 55.75758 | 9.090909
CuFe_Silicate | 2020-11-05 | MRoT | 132 | 1.099281 | 4.020332 | 1.389555 | 47.20497 | 44.7205 | 8.074534
Other sulphides | 2020-11-05 | MRoT | 31 | 0.6676668 | 0.1994063 | 0.1415887 | 69.44444 | 16.66667 | 13.88889
Arsenopyrite | 2020-11-05 | MRoT | 0 | 0 | 0 | 0 | 0 | 0 | 0
Galena | 2020-11-05 | MRoT | 11 | 0.2585049 | 0.1088132 | 0.08237056 | 54.54545 | 9.090909 | 36.36364
Millerite | 2020-11-05 | MRoT | 0 | 0 | 0 | 0 | 0 | 0 | 0
Molybdenite | 2020-11-05 | MRoT | 4 | 0.0698662 | 0.09059309 | 0.02882545 | 50 | 50 | 0
Monazite_Ce | 2020-11-05 | MRoT | 14 | 0.2780357 | 0 | 0 | 76.47059 | 17.64706 | 5.882353
Pentlandite | 2020-11-05 | MRoT | 1 | 0.01524353 | 0 | 0.009443227 | 100 | 0 | 0
Siegenite | 2020-11-05 | MRoT | 1 | 0.04601642 | 0 | 0.02094944 | 100 | 0 | 0
Sphalerite | 2020-11-05 | MRoT | 0 | 0 | 0 | 0 | 0 | 0 | 0
vaesite | 2020-11-05 | MRoT | 0 | 0 | 0 | 0 | 0 | 0 | 0
Pyrite | 2020-11-05 | MRoT | 112 | 2.672954 | 0.06287024 | 5.084593 | 68.45238 | 24.40476 | 7.142857
Pyrrhotite | 2020-11-05 | MRoT | 172 | 5.695016 | 0.03618957 | 14.29338 | 67.60925 | 31.61954 | 0.7712082
Sec. Cu Sulphides | 2020-11-05 | MRoT | 58 | 1.228311 | 19.115 | 0.2830912 | 57.74648 | 32.39437 | 9.859155
Bornite | 2020-11-05 | MRoT | 19 | 0.3137628 | 3.749212 | 0.1349961 | 36.84211 | 47.36842 | 15.78947
Chalcocite | 2020-11-05 | MRoT | 33 | 0.8253739 | 14.2728 | 0.1226995 | 67.3913 | 23.91304 | 8.695652
Covellite | 2020-11-05 | MRoT | 6 | 0.08917468 | 1.092988 | 0.02539557 | 50 | 50 | 0
Silicate gangue | 2020-11-05 | MRoT | 1131 | 16.56496 | 0.2720486 | 12.0946 | 44.74812 | 47.37406 | 7.877814
Amphibole | 2020-11-05 | MRoT | 0 | 0 | 0 | 0 | 0 | 0 | 0
Biotite | 2020-11-05 | MRoT | 160 | 2.588162 | 0.05204765 | 3.161073 | 16.66667 | 70.92199 | 12.41135
Garnets | 2020-11-05 | MRoT | 0 | 0 | 0 | 0 | 0 | 0 | 0
Kaolinite | 2020-11-05 | MRoT | 26 | 0.2338612 | 0.01935573 | 0.002406315 | 28.57143 | 39.28571 | 32.14286
Muscovite | 2020-11-05 | MRoT | 120 | 2.02396 | 0.0187676 | 0.09325559 | 70.79646 | 25.66372 | 3.539823
Orthoclase | 2020-11-05 | MRoT | 0 | 0 | 0 | 0 | 0 | 0 | 0
Plagioclase | 2020-11-05 | MRoT | 59 | 0.5201856 | 0.08901128 | 0.01681 | 31.74603 | 44.44444 | 23.80952
Quartz | 2020-11-05 | MRoT | 109 | 2.305902 | 0 | 0.01329902 | 71.89781 | 22.62774 | 5.474453
Silicate gangue_generic | 2020-11-05 | MRoT | 657 | 8.892887 | 0.09286633 | 8.807754 | 40.58409 | 52.87009 | 6.545821
Chalcopyrite cl. | 2020-11-05 | MRoT | 224 | 5.801562 | 43.49892 | 7.180477 | 72.93578 | 25 | 2.06422
Native Copper | 2020-11-05 | MRoT | 0 | 0 | 0 | 0 | 0 | 0 | 0
Accessory_phases | 2020-11-05 | MFT | 18 | 0.4095997 | 0 | 0 | 50 | 32.35294 | 17.64706
Apatite | 2020-11-05 | MFT | 18 | 0.4095997 | 0 | 0 | 50 | 32.35294 | 17.64706
Zircon | 2020-11-05 | MFT | 0 | 0 | 0 | 0 | 0 | 0 | 0
Carbonate gangue | 2020-11-05 | MFT | 1496 | 49.32283 | 1.73978 | 4.252452 | 84.16948 | 14.24958 | 1.580944
Ankerite | 2020-11-05 | MFT | 122 | 1.78933 | 0.8727758 | 2.119409 | 48.32215 | 28.18792 | 23.48993
Calcite | 2020-11-05 | MFT | 1314 | 46.30573 | 0.8670043 | 1.518374 | 87.23784 | 12.249 | 0.5131638
Dolomite_ | 2020-11-05 | MFT | 60 | 1.22777 | 0 | 0.6146699 | 9.734513 | 75.22124 | 15.04425
Chalcopyrite | 2020-11-05 | MFT | 4 | 0.3673969 | 5.861084 | 0.6631617 | 100 | 0 | 0
Chalcopyrite <20 | 2020-11-05 | MFT | 117 | 2.619699 | 35.43693 | 4.340373 | 76.82927 | 18.29268 | 4.878049
Chalcopyrite >150 | 2020-11-05 | MFT | 1 | 0.4951871 | 7.830394 | 0.8881038 | 0 | 100 | 0
CPS floating Cu | 2020-11-05 | MFT | 23 | 0.6047542 | 14.96598 | 0.7518211 | 25 | 62.5 | 12.5
Cuprite | 2020-11-05 | MFT | 0 | 0 | 0 | 0 | 0 | 0 | 0
Delafossite | 2020-11-05 | MFT | 15 | 0.4743716 | 10.55272 | 0.7485472 | 8.695652 | 82.6087 | 8.695652
Malachite | 2020-11-05 | MFT | 8 | 0.1303826 | 4.413258 | 0.003273881 | 66.66667 | 11.11111 | 22.22222
Fe_Ox | 2020-11-05 | MFT | 274 | 10.15612 | 1.154342 | 49.17339 | 28.89518 | 60.05666 | 11.04816
Fe_oxyhydroxides | 2020-11-05 | MFT | 40 | 0.7624715 | 0.0716783 | 2.161471 | 25 | 47.5 | 27.5
Haematite | 2020-11-05 | MFT | 8 | 0.1616439 | 0.04193245 | 0.5257572 | 25 | 50 | 25
Magnesioferrite | 2020-11-05 | MFT | 0 | 0 | 0 | 0 | 0 | 0 | 0
Magnetite | 2020-11-05 | MFT | 67 | 1.649226 | 0.3642294 | 7.79338 | 20.2381 | 65.47619 | 14.28571
Tramp_Steel | 2020-11-05 | MFT | 159 | 7.582779 | 0.676502 | 38.69278 | 33.03167 | 60.63348 | 6.334842
Fe_Ti_Ox | 2020-11-05 | MFT | 87 | 4.356381 | 0.1356595 | 3.711725 | 66.26506 | 25.3012 | 8.433735
Ilmenite | 2020-11-05 | MFT | 28 | 1.280952 | 0 | 3.631671 | 61.42857 | 21.42857 | 17.14286
Rutile | 2020-11-05 | MFT | 57 | 3.002231 | 0.1356595 | 0.01430194 | 67.42857 | 27.42857 | 5.142857
Non floating Cu | 2020-11-05 | MFT | 183 | 3.234785 | 20.34989 | 10.82428 | 37.54789 | 51.341 | 11.11111
Chrysocolla | 2020-11-05 | MFT | 16 | 0.1761309 | 3.00495 | 0.02792161 | 45.45455 | 31.81818 | 22.72727
Cu_Fe_Oxide | 2020-11-05 | MFT | 85 | 2.113571 | 9.286168 | 9.23595 | 34.84848 | 56.06061 | 9.090909
CuFe_Silicate | 2020-11-05 | MFT | 71 | 0.7049049 | 5.014053 | 1.358496 | 38.37209 | 47.67442 | 13.95349
Other sulphides | 2020-11-05 | MFT | 27 | 1.01931 | 0 | 0.1704387 | 67.44186 | 16.27907 | 16.27907
Arsenopyrite | 2020-11-05 | MFT | 0 | 0 | 0 | 0 | 0 | 0 | 0
Galena | 2020-11-05 | MFT | 20 | 0.5642289 | 0 | 0.1422333 | 35 | 35 | 30
Millerite | 2020-11-05 | MFT | 1 | 0.02047236 | 0 | 0 | 100 | 0 | 0
Molybdenite | 2020-11-05 | MFT | 2 | 0.04193593 | 0 | 0.02820543 | 50 | 0 | 50
Monazite_Ce | 2020-11-05 | MFT | 4 | 0.3926728 | 0 | 0 | 100 | 0 | 0
Pentlandite | 2020-11-05 | MFT | 0 | 0 | 0 | 0 | 0 | 0 | 0
Siegenite | 2020-11-05 | MFT | 0 | 0 | 0 | 0 | 0 | 0 | 0
Sphalerite | 2020-11-05 | MFT | 0 | 0 | 0 | 0 | 0 | 0 | 0
vaesite | 2020-11-05 | MFT | 0 | 0 | 0 | 0 | 0 | 0 | 0
Pyrite | 2020-11-05 | MFT | 54 | 1.909991 | 0.06937234 | 5.034718 | 74 | 25 | 1
Pyrrhotite | 2020-11-05 | MFT | 20 | 1.195098 | 0.0174768 | 4.184189 | 64.70588 | 35.29412 | 0
Sec. Cu Sulphides | 2020-11-05 | MFT | 13 | 0.3751741 | 11.91794 | 0.08780299 | 77.77778 | 11.11111 | 11.11111
Bornite | 2020-11-05 | MFT | 3 | 0.05947277 | 1.382819 | 0.02828056 | 33.33333 | 66.66667 | 0
Chalcocite | 2020-11-05 | MFT | 8 | 0.2800176 | 9.676174 | 0.04972053 | 84.61538 | 0 | 15.38462
Covellite | 2020-11-05 | MFT | 2 | 0.03568366 | 0.858946 | 0.009801906 | 100 | 0 | 0
Silicate gangue | 2020-11-05 | MFT | 1275 | 23.93367 | 0.5211574 | 15.91754 | 34.8579 | 54.84014 | 10.30195
Amphibole | 2020-11-05 | MFT | 0 | 0 | 0 | 0 | 0 | 0 | 0
Biotite | 2020-11-05 | MFT | 111 | 1.884029 | 0.02193428 | 3.02573 | 20.46784 | 63.15789 | 16.37427
Garnets | 2020-11-05 | MFT | 1 | 0.01078897 | 0 | 0.007778955 | 0 | 100 | 0
Kaolinite | 2020-11-05 | MFT | 54 | 0.5915635 | 0.1335241 | 0.003558822 | 16.94915 | 25.42373 | 57.62712
Muscovite | 2020-11-05 | MFT | 184 | 4.472353 | 0.03253721 | 0.1817406 | 52.16346 | 39.42308 | 8.413462
Orthoclase | 2020-11-05 | MFT | 0 | 0 | 0 | 0 | 0 | 0 | 0
Plagioclase | 2020-11-05 | MFT | 90 | 1.020949 | 0.159851 | 0.009496802 | 20.38835 | 40.7767 | 38.83495
Quartz | 2020-11-05 | MFT | 129 | 3.020721 | 0 | 0.02978834 | 34.78261 | 58.19398 | 7.023411
Silicate gangue_generic | 2020-11-05 | MFT | 706 | 12.93327 | 0.1733109 | 12.65945 | 33.08396 | 60.76475 | 6.151288
Chalcopyrite cl. | 2020-11-05 | MFT | 122 | 3.482283 | 49.12841 | 5.891638 | 68.34862 | 27.98165 | 3.669725
Native Copper | 2020-11-05 | MFT | 0 | 0 | 0 | 0 | 0 | 0 | 0
Accessory_phases | 2020-11-05 | MRoST | 35 | 0.9041246 | 0.06810805 | 0.007585582 | 57.6087 | 42.3913 | 0
Apatite | 2020-11-05 | MRoST | 35 | 0.9041246 | 0.06810805 | 0.007585582 | 57.6087 | 42.3913 | 0
Zircon | 2020-11-05 | MRoST | 0 | 0 | 0 | 0 | 0 | 0 | 0
Carbonate gangue | 2020-11-05 | MRoST | 1868 | 47.87009 | 1.381182 | 3.858987 | 88.00496 | 10.36499 | 1.63005
Ankerite | 2020-11-05 | MRoST | 146 | 1.724156 | 0.7179865 | 1.721819 | 38.06818 | 34.65909 | 27.27273
Calcite | 2020-11-05 | MRoST | 1650 | 44.88734 | 0.6187393 | 1.559175 | 91.79497 | 7.622982 | 0.5820503
Dolomite_ | 2020-11-05 | MRoST | 72 | 1.258597 | 0.04445611 | 0.577993 | 7.746479 | 83.09859 | 9.15493
Chalcopyrite | 2020-11-05 | MRoST | 12 | 1.172762 | 13.98939 | 1.786588 | 95.55556 | 4.444444 | 0
Chalcopyrite <20 | 2020-11-05 | MRoST | 161 | 2.984028 | 32.99824 | 4.264494 | 72.0524 | 26.63755 | 1.310044
Chalcopyrite >150 | 2020-11-05 | MRoST | 0 | 0 | 0 | 0 | 0 | 0 | 0
CPS floating Cu | 2020-11-05 | MRoST | 29 | 0.6950427 | 19.70806 | 0.189749 | 52.72727 | 41.81818 | 5.454545
Cuprite | 2020-11-05 | MRoST | 0 | 0 | 0 | 0 | 0 | 0 | 0
Delafossite | 2020-11-05 | MRoST | 9 | 0.1514235 | 2.699272 | 0.1859945 | 11.11111 | 55.55556 | 33.33333
Malachite | 2020-11-05 | MRoST | 20 | 0.5436192 | 17.00879 | 0.003754484 | 60.86957 | 39.13043 | 0
Fe_Ox | 2020-11-05 | MRoST | 381 | 12.21619 | 0.7674716 | 49.90341 | 42.83019 | 46.22642 | 10.9434
Fe_oxyhydroxides | 2020-11-05 | MRoST | 59 | 0.9485347 | 0.1180806 | 2.516088 | 39.34426 | 36.06557 | 24.59016
Haematite | 2020-11-05 | MRoST | 18 | 0.2966892 | 0.0402842 | 0.8234371 | 27.77778 | 38.88889 | 33.33333
Magnesioferrite | 2020-11-05 | MRoST | 0 | 0 | 0 | 0 | 0 | 0 | 0
Magnetite | 2020-11-05 | MRoST | 114 | 2.210241 | 0.2818722 | 8.781373 | 24.63768 | 58.69565 | 16.66667
Tramp_Steel | 2020-11-05 | MRoST | 190 | 8.760729 | 0.3272347 | 37.78251 | 52.39617 | 43.13099 | 4.472843
Fe_Ti_Ox | 2020-11-05 | MRoST | 122 | 4.417684 | 0 | 4.081024 | 71.75325 | 27.27273 | 0.974026
Ilmenite | 2020-11-05 | MRoST | 33 | 1.716692 | 0 | 4.070359 | 82.6087 | 14.78261 | 2.608696
Rutile | 2020-11-05 | MRoST | 89 | 2.700991 | 0 | 0.01066518 | 65.28497 | 34.71503 | 0
Non floating Cu | 2020-11-05 | MRoST | 230 | 2.88199 | 14.38312 | 7.610849 | 40.52288 | 50.65359 | 8.823529
Chrysocolla | 2020-11-05 | MRoST | 20 | 0.182865 | 2.859037 | 0.02273172 | 35.71429 | 53.57143 | 10.71429
Cu_Fe_Oxide | 2020-11-05 | MRoST | 100 | 1.645785 | 5.972561 | 5.999085 | 42.85714 | 47.61905 | 9.52381
CuFe_Silicate | 2020-11-05 | MRoST | 99 | 0.9227221 | 4.711518 | 1.522902 | 39.85507 | 51.44928 | 8.695652
Other sulphides | 2020-11-05 | MRoST | 43 | 1.22843 | 0.3261224 | 0.4832355 | 53.84615 | 29.23077 | 16.92308
Arsenopyrite | 2020-11-05 | MRoST | 0 | 0 | 0 | 0 | 0 | 0 | 0
Galena | 2020-11-05 | MRoST | 26 | 0.5983543 | 0.2448563 | 0.2726049 | 30.76923 | 34.61538 | 34.61538
Millerite | 2020-11-05 | MRoST | 0 | 0 | 0 | 0 | 0 | 0 | 0
Molybdenite | 2020-11-05 | MRoST | 6 | 0.1197331 | 0.08126617 | 0.1573544 | 57.14286 | 28.57143 | 14.28571
Monazite_Ce | 2020-11-05 | MRoST | 9 | 0.4804872 | 0 | 0 | 73.33333 | 26.66667 | 0
Pentlandite | 2020-11-05 | MRoST | 2 | 0.02985552 | 0 | 0.05327625 | 50 | 0 | 50
Siegenite | 2020-11-05 | MRoST | 0 | 0 | 0 | 0 | 0 | 0 | 0
Sphalerite | 2020-11-05 | MRoST | 0 | 0 | 0 | 0 | 0 | 0 | 0
vaesite | 2020-11-05 | MRoST | 0 | 0 | 0 | 0 | 0 | 0 | 0
Pyrite | 2020-11-05 | MRoST | 81 | 2.243642 | 0.03251008 | 5.020111 | 71.52778 | 27.08333 | 1.388889
Pyrrhotite | 2020-11-05 | MRoST | 116 | 3.455185 | 0.01727701 | 10.16496 | 65.9751 | 34.0249 | 0
Sec. Cu Sulphides | 2020-11-05 | MRoST | 31 | 0.6622327 | 16.00386 | 0.09437681 | 79.48718 | 12.82051 | 7.692308
Bornite | 2020-11-05 | MRoST | 10 | 0.1617174 | 2.929238 | 0.07946403 | 60 | 20 | 20
Chalcocite | 2020-11-05 | MRoST | 18 | 0.4568516 | 12.25903 | 0.01491278 | 84.61538 | 11.53846 | 3.846154
Covellite | 2020-11-05 | MRoST | 3 | 0.0436637 | 0.8155903 | 0 | 100 | 0 | 0
Silicate gangue | 2020-11-05 | MRoST | 1344 | 19.2686 | 0.3246501 | 12.53463 | 41.94858 | 48.8949 | 9.156518
Amphibole | 2020-11-05 | MRoST | 0 | 0 | 0 | 0 | 0 | 0 | 0
Biotite | 2020-11-05 | MRoST | 145 | 1.851478 | 0.05151363 | 2.566911 | 14.07767 | 70.87379 | 15.04854
Garnets | 2020-11-05 | MRoST | 0 | 0 | 0 | 0 | 0 | 0 | 0
Kaolinite | 2020-11-05 | MRoST | 49 | 0.4253167 | 0 | 0.00319244 | 25 | 28.84615 | 46.15385
Muscovite | 2020-11-05 | MRoST | 199 | 3.595724 | 0.04855834 | 0.1502126 | 57.31707 | 37.31707 | 5.365854
Orthoclase | 2020-11-05 | MRoST | 0 | 0 | 0 | 0 | 0 | 0 | 0
Plagioclase | 2020-11-05 | MRoST | 65 | 0.5498391 | 0.03923968 | 0.006529048 | 22.05882 | 42.64706 | 35.29412
Quartz | 2020-11-05 | MRoST | 120 | 2.216928 | 0.01716937 | 0.03066543 | 49.44238 | 42.00743 | 8.550186
Silicate gangue_generic | 2020-11-05 | MRoST | 766 | 10.62931 | 0.168169 | 9.777122 | 41.66667 | 51.81518 | 6.518152
Chalcopyrite cl. | 2020-11-05 | MRoST | 173 | 4.15679 | 46.98763 | 6.051082 | 78.68339 | 20.37618 | 0.9404389
Native Copper | 2020-11-05 | MRoST | 0 | 0 | 0 | 0 | 0 | 0 | 0
Accessory_phases | 2020-11-05 | MCOF | 28 | 0.755588 | 0.02111079 | 0.003905794 | 89.01099 | 10.98901 | 0
Apatite | 2020-11-05 | MCOF | 28 | 0.755588 | 0.02111079 | 0.003905794 | 89.01099 | 10.98901 | 0
Zircon | 2020-11-05 | MCOF | 0 | 0 | 0 | 0 | 0 | 0 | 0
Carbonate gangue | 2020-11-05 | MCOF | 2574 | 46.48766 | 0.9742832 | 4.695978 | 84.79099 | 13.48141 | 1.727595
Ankerite | 2020-11-05 | MCOF | 177 | 1.696762 | 0.3179937 | 2.054904 | 40.97561 | 40.4878 | 18.53659
Calcite | 2020-11-05 | MCOF | 2278 | 43.02358 | 0.588918 | 1.752758 | 89.04336 | 10.07944 | 0.877193
Dolomite_ | 2020-11-05 | MCOF | 119 | 1.767313 | 0.06737157 | 0.8883164 | 13.98305 | 77.11864 | 8.898305
Chalcopyrite | 2020-11-05 | MCOF | 30 | 2.168886 | 19.45499 | 3.870941 | 82.74112 | 17.25888 | 0
Chalcopyrite <20 | 2020-11-05 | MCOF | 263 | 3.732246 | 30.87156 | 6.296619 | 85.25074 | 12.97935 | 1.769912
Chalcopyrite >150 | 2020-11-05 | MCOF | 0 | 0 | 0 | 0 | 0 | 0 | 0
CPS floating Cu | 2020-11-05 | MCOF | 52 | 0.7928734 | 14.05713 | 0.5690502 | 37.31343 | 53.73134 | 8.955224
Cuprite | 2020-11-05 | MCOF | 3 | 0.04808478 | 1.016837 | 0.009935479 | 0 | 33.33333 | 66.66667
Delafossite | 2020-11-05 | MCOF | 24 | 0.3553807 | 4.420674 | 0.557354 | 36 | 60 | 4
Malachite | 2020-11-05 | MCOF | 25 | 0.3894079 | 8.619624 | 0.001760753 | 41.02564 | 51.28205 | 7.692308
Fe_Ox | 2020-11-05 | MCOF | 459 | 10.81671 | 0.9972634 | 51.2333 | 41.42857 | 41.96429 | 16.60714
Fe_oxyhydroxides | 2020-11-05 | MCOF | 86 | 1.208688 | 0.1175844 | 3.629247 | 34.78261 | 34.78261 | 30.43478
Haematite | 2020-11-05 | MCOF | 18 | 0.2645977 | 0 | 0.8424624 | 21.05263 | 47.36842 | 31.57895
Magnesioferrite | 2020-11-05 | MCOF | 0 | 0 | 0 | 0 | 0 | 0 | 0
Magnetite | 2020-11-05 | MCOF | 111 | 1.705039 | 0.3850609 | 8.09539 | 40.47619 | 32.53968 | 26.98413
Tramp_Steel | 2020-11-05 | MCOF | 244 | 7.638386 | 0.4946181 | 38.6662 | 44.89164 | 47.36842 | 7.739938
Fe_Ti_Ox | 2020-11-05 | MCOF | 128 | 3.298143 | 0.09600444 | 1.524067 | 63.04348 | 33.33333 | 3.623188
Ilmenite | 2020-11-05 | MCOF | 23 | 0.5549457 | 0.0336087 | 1.483636 | 56.81818 | 40.90909 | 2.272727
Rutile | 2020-11-05 | MCOF | 105 | 2.743197 | 0.06239574 | 0.04043021 | 64.22414 | 31.89655 | 3.87931
Non floating Cu | 2020-11-05 | MCOF | 301 | 3.433332 | 12.59945 | 11.71864 | 41.05793 | 49.87406 | 9.06801
Chrysocolla | 2020-11-05 | MCOF | 25 | 0.1765736 | 1.987804 | 0.02574577 | 37.5 | 46.875 | 15.625
Cu_Fe_Oxide | 2020-11-05 | MCOF | 154 | 2.383744 | 6.219065 | 10.34222 | 41.66667 | 51.38889 | 6.944444
CuFe_Silicate | 2020-11-05 | MCOF | 110 | 0.7626562 | 3.759986 | 1.269931 | 42.22222 | 45.92593 | 11.85185
Other sulphides | 2020-11-05 | MCOF | 52 | 1.148517 | 0.05138945 | 0.3506349 | 36.76471 | 32.35294 | 30.88235
Arsenopyrite | 2020-11-05 | MCOF | 0 | 0 | 0 | 0 | 0 | 0 | 0
Galena | 2020-11-05 | MCOF | 38 | 0.7388765 | 0.05138945 | 0.2590843 | 21.05263 | 26.31579 | 52.63158
Millerite | 2020-11-05 | MCOF | 0 | 0 | 0 | 0 | 0 | 0 | 0
Molybdenite | 2020-11-05 | MCOF | 5 | 0.07225855 | 0 | 0.03546352 | 20 | 60 | 20
Monazite_Ce | 2020-11-05 | MCOF | 8 | 0.3247693 | 0 | 0.03782247 | 62.5 | 37.5 | 0
Pentlandite | 2020-11-05 | MCOF | 1 | 0.0126124 | 0 | 0.01826466 | 100 | 0 | 0
Siegenite | 2020-11-05 | MCOF | 0 | 0 | 0 | 0 | 0 | 0 | 0
Sphalerite | 2020-11-05 | MCOF | 0 | 0 | 0 | 0 | 0 | 0 | 0
vaesite | 2020-11-05 | MCOF | 0 | 0 | 0 | 0 | 0 | 0 | 0
Pyrite | 2020-11-05 | MCOF | 72 | 1.395405 | 0.02412477 | 3.687552 | 75.4717 | 23.58491 | 0.9433962
Pyrrhotite | 2020-11-05 | MCOF | 26 | 0.6419975 | 0 | 2.213708 | 50.9434 | 45.28302 | 3.773585
Sec. Cu Sulphides | 2020-11-05 | MCOF | 67 | 1.152642 | 20.56065 | 0.2378849 | 65.4321 | 32.09877 | 2.469136
Bornite | 2020-11-05 | MCOF | 11 | 0.1639612 | 2.448282 | 0.1298914 | 33.33333 | 58.33333 | 8.333333
Chalcocite | 2020-11-05 | MCOF | 42 | 0.8165216 | 15.88004 | 0.08321054 | 74.54545 | 25.45455 | 0
Covellite | 2020-11-05 | MCOF | 14 | 0.1721593 | 2.232328 | 0.02478295 | 57.14286 | 35.71429 | 7.142857
Silicate gangue | 2020-11-05 | MCOF | 1954 | 24.176 | 0.2920458 | 13.59772 | 45.30588 | 45.42701 | 9.267111
Amphibole | 2020-11-05 | MCOF | 0 | 0 | 0 | 0 | 0 | 0 | 0
Biotite | 2020-11-05 | MCOF | 130 | 1.594681 | 0.02839488 | 2.455514 | 10.95238 | 70 | 19.04762
Garnets | 2020-11-05 | MCOF | 0 | 0 | 0 | 0 | 0 | 0 | 0
Kaolinite | 2020-11-05 | MCOF | 98 | 0.7601599 | 0.09074614 | 0.007755344 | 16.36364 | 42.72727 | 40.90909
Muscovite | 2020-11-05 | MCOF | 379 | 5.046064 | 0.0193888 | 0.2203455 | 56.24082 | 38.61968 | 5.139501
Orthoclase | 2020-11-05 | MCOF | 0 | 0 | 0 | 0 | 0 | 0 | 0
Plagioclase | 2020-11-05 | MCOF | 120 | 0.8881233 | 0.05576006 | 0.009967504 | 24.61538 | 53.84615 | 21.53846
Quartz | 2020-11-05 | MCOF | 188 | 3.112504 | 0.009702971 | 0.01607425 | 67.11409 | 27.06935 | 5.816555
Silicate gangue_generic | 2020-11-05 | MCOF | 1039 | 12.77447 | 0.08805291 | 10.88806 | 42.92343 | 49.41995 | 7.656613
Chalcopyrite cl. | 2020-11-05 | MCOF | 293 | 5.901132 | 50.32655 | 10.16756 | 84.32836 | 14.55224 | 1.119403
Native Copper | 2020-11-05 | MCOF | 0 | 0 | 0 | 0 | 0 | 0 | 0
Accessory_phases | 2020-11-05 | MClnrT | 72 | 0.8584762 | 0.1022898 | 0.01076802 | 65.30612 | 34.01361 | 0.6802721
Apatite | 2020-11-05 | MClnrT | 72 | 0.8584762 | 0.1022898 | 0.01076802 | 65.30612 | 34.01361 | 0.6802721
Zircon | 2020-11-05 | MClnrT | 0 | 0 | 0 | 0 | 0 | 0 | 0
Carbonate gangue | 2020-11-05 | MClnrT | 2176 | 21.0216 | 0.7517415 | 2.341842 | 80.92696 | 16.28246 | 2.790585
Ankerite | 2020-11-05 | MClnrT | 418 | 2.666244 | 0.5080255 | 1.647619 | 43.23144 | 41.26638 | 15.50218
Calcite | 2020-11-05 | MClnrT | 1733 | 18.1552 | 0.236464 | 0.6386526 | 86.45517 | 12.49655 | 1.048276
Dolomite_ | 2020-11-05 | MClnrT | 25 | 0.2001485 | 0.007252053 | 0.05557016 | 7.894737 | 76.31579 | 15.78947
Chalcopyrite | 2020-11-05 | MClnrT | 74 | 3.918216 | 11.72078 | 3.71445 | 65.61265 | 32.6087 | 1.778656
Chalcopyrite <20 | 2020-11-05 | MClnrT | 978 | 9.323186 | 22.56862 | 8.298617 | 73.58804 | 22.17608 | 4.23588
Chalcopyrite >150 | 2020-11-05 | MClnrT | 2 | 0.5265587 | 1.581152 | 0.5049228 | 60.29412 | 39.70588 | 0
CPS floating Cu | 2020-11-05 | MClnrT | 278 | 3.939598 | 25.00482 | 1.45354 | 36.09959 | 50.41494 | 13.48548
Cuprite | 2020-11-05 | MClnrT | 6 | 0.1014603 | 0.7266822 | 0.0160997 | 0 | 0 | 100
Delafossite | 2020-11-05 | MClnrT | 135 | 1.709689 | 8.122688 | 1.407825 | 26.31579 | 54.38596 | 19.29825
Malachite | 2020-11-05 | MClnrT | 136 | 2.113849 | 16.0372 | 0.02961539 | 42.85714 | 49.83389 | 7.30897
Fe_Ox | 2020-11-05 | MClnrT | 652 | 10.70221 | 0.1708409 | 26.94183 | 47.98489 | 40.30227 | 11.71285
Fe_oxyhydroxides | 2020-11-05 | MClnrT | 98 | 0.933287 | 0.02230191 | 1.514306 | 40.59406 | 40.59406 | 18.81188
Haematite | 2020-11-05 | MClnrT | 23 | 0.2448723 | 0 | 0.4228045 | 56 | 16 | 28
Magnesioferrite | 2020-11-05 | MClnrT | 0 | 0 | 0 | 0 | 0 | 0 | 0
Magnetite | 2020-11-05 | MClnrT | 201 | 2.122442 | 0.06594886 | 5.041627 | 39.01345 | 41.25561 | 19.73094
Tramp_Steel | 2020-11-05 | MClnrT | 330 | 7.401613 | 0.08259017 | 19.9631 | 53.70787 | 41.1236 | 5.168539
Fe_Ti_Ox | 2020-11-05 | MClnrT | 118 | 2.065244 | 0.02701542 | 0.8665168 | 70.4918 | 28.68852 | 0.8196721
Ilmenite | 2020-11-05 | MClnrT | 37 | 0.576605 | 0.005385077 | 0.8547611 | 80 | 18.46154 | 1.538462
Rutile | 2020-11-05 | MClnrT | 81 | 1.488639 | 0.02163035 | 0.01175569 | 67.03911 | 32.40223 | 0.5586592
Non floating Cu | 2020-11-05 | MClnrT | 690 | 4.498998 | 6.575986 | 6.324726 | 42.01878 | 43.42723 | 14.55399
Chrysocolla | 2020-11-05 | MClnrT | 55 | 0.3027176 | 1.171134 | 0.02675246 | 20.51282 | 58.97436 | 20.51282
Cu_Fe_Oxide | 2020-11-05 | MClnrT | 213 | 2.196643 | 2.402929 | 4.775477 | 44.16961 | 45.22968 | 10.60071
CuFe_Silicate | 2020-11-05 | MClnrT | 402 | 1.827764 | 2.637791 | 1.452742 | 44.34783 | 39.78261 | 15.86957
Other sulphides | 2020-11-05 | MClnrT | 113 | 1.54033 | 0.2065492 | 0.5179897 | 59.15493 | 29.57746 | 11.26761
Arsenopyrite | 2020-11-05 | MClnrT | 2 | 0.02291635 | 0 | 0.0278165 | 50 | 50 | 0
Galena | 2020-11-05 | MClnrT | 37 | 0.5060079 | 0.1214255 | 0.2189067 | 32.43243 | 45.94595 | 21.62162
Millerite | 2020-11-05 | MClnrT | 1 | 0.02977278 | 0 | 0.002742169 | 0 | 100 | 0
Molybdenite | 2020-11-05 | MClnrT | 53 | 0.5387191 | 0.08512368 | 0.2313283 | 66.03774 | 20.75472 | 13.20755
Monazite_Ce | 2020-11-05 | MClnrT | 15 | 0.3807072 | 0 | 0.006730681 | 82.5 | 17.5 | 0
Pentlandite | 2020-11-05 | MClnrT | 3 | 0.03548339 | 0 | 0.02446913 | 75 | 25 | 0
Siegenite | 2020-11-05 | MClnrT | 1 | 0.01785258 | 0 | 0.005085934 | 0 | 100 | 0
Sphalerite | 2020-11-05 | MClnrT | 0 | 0 | 0 | 0 | 0 | 0 | 0
vaesite | 2020-11-05 | MClnrT | 1 | 0.008870847 | 0 | 0.0009102775 | 0 | 0 | 100
Pyrite | 2020-11-05 | MClnrT | 588 | 8.221944 | 0.1205778 | 11.52715 | 62.38739 | 32.43243 | 5.18018
Pyrrhotite | 2020-11-05 | MClnrT | 1140 | 17.19277 | 0.1691499 | 31.55872 | 66.35282 | 32.6561 | 0.9910803
Sec. Cu Sulphides | 2020-11-05 | MClnrT | 329 | 5.161576 | 30.85646 | 0.692605 | 40.98039 | 45.09804 | 13.92157
Bornite | 2020-11-05 | MClnrT | 98 | 0.9802285 | 4.556154 | 0.3587647 | 53.92157 | 22.54902 | 23.52941
Chalcocite | 2020-11-05 | MClnrT | 190 | 3.800788 | 24.53628 | 0.2995588 | 38.46154 | 52.47253 | 9.065934
Covellite | 2020-11-05 | MClnrT | 41 | 0.3805593 | 1.764018 | 0.03428141 | 31.81818 | 36.36364 | 31.81818
Silicate gangue | 2020-11-05 | MClnrT | 1651 | 11.02929 | 0.144028 | 5.246328 | 43.94934 | 46.20075 | 9.849906
Amphibole | 2020-11-05 | MClnrT | 0 | 0 | 0 | 0 | 0 | 0 | 0
Biotite | 2020-11-05 | MClnrT | 115 | 0.8652402 | 0.006446334 | 0.7707243 | 13.58025 | 72.83951 | 13.58025
Garnets | 2020-11-05 | MClnrT | 2 | 0.01046021 | 0 | 0.005539077 | 100 | 0 | 0
Kaolinite | 2020-11-05 | MClnrT | 50 | 0.2576057 | 0.01479695 | 0.003297874 | 30.18868 | 35.84906 | 33.96226
Muscovite | 2020-11-05 | MClnrT | 191 | 1.506159 | 0.02320805 | 0.06030745 | 47.40484 | 44.29066 | 8.304498
Orthoclase | 2020-11-05 | MClnrT | 1 | 0.004731118 | 0 | 0.0004854813 | 0 | 100 | 0
Plagioclase | 2020-11-05 | MClnrT | 64 | 0.3219378 | 0.008756349 | 0.003671528 | 41.79104 | 40.29851 | 17.91045
Quartz | 2020-11-05 | MClnrT | 133 | 0.8815404 | 0.002261768 | 0.01200913 | 61.66667 | 26.66667 | 11.66667
Silicate gangue_generic | 2020-11-05 | MClnrT | 1095 | 7.181616 | 0.08855854 | 4.390293 | 45.06531 | 46.7344 | 8.20029
Chalcopyrite cl. | 2020-11-05 | MClnrT | 1054 | 13.76796 | 35.87055 | 12.51799 | 70.8099 | 25.81552 | 3.374578
Native Copper | 2020-11-05 | MClnrT | 1 | 0.01459993 | 0.1182481 | 0 | 0 | 0 | 100
Accessory_phases | 2020-11-05 | MCON | 6 | 0.0296676 | 0 | 0.005194679 | 28.57143 | 71.42857 | 0
Apatite | 2020-11-05 | MCON | 6 | 0.0296676 | 0 | 0.005194679 | 28.57143 | 71.42857 | 0
Zircon | 2020-11-05 | MCON | 0 | 0 | 0 | 0 | 0 | 0 | 0
Carbonate gangue | 2020-11-05 | MCON | 113 | 0.7276208 | 0.04203233 | 0.06497805 | 74.11168 | 23.35025 | 2.538071
Ankerite | 2020-11-05 | MCON | 18 | 0.08027153 | 0.02298642 | 0.04902517 | 36.84211 | 52.63158 | 10.52632
Calcite | 2020-11-05 | MCON | 93 | 0.6397044 | 0.01904591 | 0.01416629 | 78.40909 | 19.88636 | 1.704545
Dolomite_ | 2020-11-05 | MCON | 2 | 0.007644907 | 0 | 0.001786588 | 50 | 50 | 0
Chalcopyrite | 2020-11-05 | MCON | 642 | 25.16492 | 32.96551 | 23.20323 | 82.80482 | 16.86021 | 0.334971
Chalcopyrite <20 | 2020-11-05 | MCON | 4052 | 31.66126 | 40.09101 | 28.51072 | 85.26802 | 13.45403 | 1.277955
Chalcopyrite >150 | 2020-11-05 | MCON | 5 | 0.887909 | 1.177309 | 0.8199138 | 100 | 0 | 0
CPS floating Cu | 2020-11-05 | MCON | 234 | 1.849813 | 4.758692 | 0.819133 | 52.98013 | 33.44371 | 13.57616
Cuprite | 2020-11-05 | MCON | 4 | 0.07363253 | 0.2429767 | 0.01119963 | 0 | 100 | 0
Delafossite | 2020-11-05 | MCON | 122 | 0.9505302 | 1.81281 | 0.7941134 | 37.40458 | 34.35115 | 28.24427
Malachite | 2020-11-05 | MCON | 108 | 0.82565 | 2.702905 | 0.01381994 | 68.51852 | 29.01235 | 2.469136
Fe_Ox | 2020-11-05 | MCON | 92 | 1.026161 | 0.01349657 | 2.525803 | 47.70642 | 21.10092 | 31.19266
Fe_oxyhydroxides | 2020-11-05 | MCON | 4 | 0.02682424 | 0 | 0.03684173 | 25 | 25 | 50
Haematite | 2020-11-05 | MCON | 2 | 0.01421684 | 0 | 0.02329584 | 100 | 0 | 0
Magnesioferrite | 2020-11-05 | MCON | 0 | 0 | 0 | 0 | 0 | 0 | 0
Magnetite | 2020-11-05 | MCON | 45 | 0.345362 | 0.004679302 | 0.7789254 | 40 | 20 | 40
Tramp_Steel | 2020-11-05 | MCON | 41 | 0.639758 | 0.008817273 | 1.68674 | 54.71698 | 22.64151 | 22.64151
Fe_Ti_Ox | 2020-11-05 | MCON | 22 | 0.2514772 | 0.002470356 | 0.07304443 | 56.09756 | 19.5122 | 24.39024
Ilmenite | 2020-11-05 | MCON | 6 | 0.04506472 | 0 | 0.06464929 | 71.42857 | 0 | 28.57143
Rutile | 2020-11-05 | MCON | 15 | 0.187099 | 0.002470356 | 0.002374414 | 58.06452 | 16.12903 | 25.80645
Non floating Cu | 2020-11-05 | MCON | 76 | 0.509124 | 0.3405312 | 0.9137299 | 27.02703 | 52.25225 | 20.72072
Chrysocolla | 2020-11-05 | MCON | 3 | 0.008449634 | 0.009154749 | 0.001247147 | 66.66667 | 0 | 33.33333
Cu_Fe_Oxide | 2020-11-05 | MCON | 46 | 0.3830501 | 0.2067286 | 0.8190885 | 25 | 60.29412 | 14.70588
CuFe_Silicate | 2020-11-05 | MCON | 26 | 0.109577 | 0.1201464 | 0.08852229 | 28.94737 | 39.47368 | 31.57895
Other sulphides | 2020-11-05 | MCON | 104 | 0.8764283 | 0.1228743 | 0.3455835 | 51.66667 | 31.66667 | 16.66667
Arsenopyrite | 2020-11-05 | MCON | 0 | 0 | 0 | 0 | 0 | 0 | 0
Galena | 2020-11-05 | MCON | 4 | 0.03969987 | 0.009702396 | 0.02183791 | 75 | 0 | 25
Millerite | 2020-11-05 | MCON | 6 | 0.09363 | 0 | 0.008113355 | 69.23077 | 30.76923 | 0
Molybdenite | 2020-11-05 | MCON | 80 | 0.5975099 | 0.1091254 | 0.2536514 | 48.14815 | 29.62963 | 22.22222
Monazite_Ce | 2020-11-05 | MCON | 4 | 0.05525793 | 0.004046531 | 0.01354322 | 50 | 50 | 0
Pentlandite | 2020-11-05 | MCON | 4 | 0.05150253 | 0 | 0.03745845 | 37.5 | 50 | 12.5
Siegenite | 2020-11-05 | MCON | 5 | 0.03239026 | 0 | 0.009413071 | 80 | 20 | 0
Sphalerite | 2020-11-05 | MCON | 0 | 0 | 0 | 0 | 0 | 0 | 0
vaesite | 2020-11-05 | MCON | 1 | 0.006437817 | 0 | 0.001566082 | 0 | 100 | 0
Pyrite | 2020-11-05 | MCON | 1269 | 25.11738 | 0.1116621 | 35.00425 | 77.42108 | 21.8031 | 0.7758159
Pyrrhotite | 2020-11-05 | MCON | 342 | 3.647962 | 0.03399928 | 6.395352 | 65.08475 | 29.32203 | 5.59322
Sec. Cu Sulphides | 2020-11-05 | MCON | 776 | 7.756858 | 20.33648 | 1.190576 | 58.93028 | 31.80516 | 9.264565
Bornite | 2020-11-05 | MCON | 212 | 1.611064 | 3.410502 | 0.6293342 | 40.69264 | 34.63203 | 24.67532
Chalcocite | 2020-11-05 | MCON | 535 | 5.963765 | 16.54103 | 0.54896 | 64.42186 | 31.00381 | 4.574333
Covellite | 2020-11-05 | MCON | 29 | 0.1820293 | 0.3849552 | 0.0122814 | 55.17241 | 31.03448 | 13.7931
Silicate gangue | 2020-11-05 | MCON | 117 | 0.4934184 | 0.003936582 | 0.1284876 | 53.38346 | 29.32331 | 17.29323
Amphibole | 2020-11-05 | MCON | 0 | 0 | 0 | 0 | 0 | 0 | 0
Biotite | 2020-11-05 | MCON | 1 | 0.003876102 | 0 | 0.002428573 | 0 | 100 | 0
Garnets | 2020-11-05 | MCON | 0 | 0 | 0 | 0 | 0 | 0 | 0
Kaolinite | 2020-11-05 | MCON | 2 | 0.007054774 | 0 | 0.0002410345 | 0 | 50 | 50
Muscovite | 2020-11-05 | MCON | 18 | 0.07942656 | 0.001749084 | 0.004093037 | 52.38095 | 23.80952 | 23.80952
Orthoclase | 2020-11-05 | MCON | 0 | 0 | 0 | 0 | 0 | 0 | 0
Plagioclase | 2020-11-05 | MCON | 7 | 0.02789721 | 0.001132214 | 0.001152776 | 50 | 12.5 | 37.5
Quartz | 2020-11-05 | MCON | 29 | 0.1066263 | 0 | 0.0006120259 | 70 | 20 | 10
Silicate gangue_generic | 2020-11-05 | MCON | 60 | 0.2685374 | 0.001055284 | 0.1199602 | 49.29577 | 35.21127 | 15.49296
Chalcopyrite cl. | 2020-11-05 | MCON | 4699 | 57.71409 | 74.23382 | 52.53386 | 84.42064 | 14.73223 | 0.8471276
Native Copper | 2020-11-05 | MCON | 0 | 0 | 0 | 0 | 0 | 0 | 0
Accessory_phases | 2020-11-09 | MCON | 2 | 0.01725185 | 0 | 0 | 100 | 0 | 0
Apatite | 2020-11-09 | MCON | 2 | 0.01725185 | 0 | 0 | 100 | 0 | 0
Zircon | 2020-11-09 | MCON | 0 | 0 | 0 | 0 | 0 | 0 | 0
Carbonate gangue | 2020-11-09 | MCON | 58 | 0.3048882 | 0.01319719 | 0.03329412 | 60.39604 | 33.66337 | 5.940594
Ankerite | 2020-11-09 | MCON | 9 | 0.03439451 | 0.002350334 | 0.0239234 | 30 | 50 | 20
Calcite | 2020-11-09 | MCON | 41 | 0.2455986 | 0.01084686 | 0.004311485 | 67.46988 | 30.12048 | 2.409639
Dolomite_ | 2020-11-09 | MCON | 8 | 0.02489507 | 0 | 0.005059234 | 25 | 50 | 25
Chalcopyrite | 2020-11-09 | MCON | 740 | 23.95936 | 39.08525 | 20.89901 | 81.21062 | 18.61753 | 0.1718541
Chalcopyrite <20 | 2020-11-09 | MCON | 2999 | 19.86472 | 31.11906 | 16.96397 | 77.70613 | 19.50714 | 2.786734
Chalcopyrite >150 | 2020-11-09 | MCON | 3 | 0.3751513 | 0.6220765 | 0.3327544 | 100 | 0 | 0
CPS floating Cu | 2020-11-09 | MCON | 244 | 1.74949 | 6.146512 | 0.5182439 | 30.52326 | 49.4186 | 20.05814
Cuprite | 2020-11-09 | MCON | 18 | 0.1465315 | 0.5818658 | 0.01717799 | 0 | 36.36364 | 63.63636
Delafossite | 2020-11-09 | MCON | 91 | 0.6261548 | 1.55742 | 0.4831864 | 21.69811 | 44.33962 | 33.96226
Malachite | 2020-11-09 | MCON | 129 | 0.8215375 | 3.336134 | 0.01296229 | 41.41414 | 50 | 8.585859
Fe_Ox | 2020-11-09 | MCON | 120 | 1.023046 | 0.005344115 | 2.334992 | 30.76923 | 46.15385 | 23.07692
Fe_oxyhydroxides | 2020-11-09 | MCON | 2 | 0.01091889 | 0 | 0.01902167 | 0 | 100 | 0
Haematite | 2020-11-09 | MCON | 4 | 0.02314805 | 0.0006343725 | 0.03187206 | 0 | 25 | 75
Magnesioferrite | 2020-11-09 | MCON | 0 | 0 | 0 | 0 | 0 | 0 | 0
Magnetite | 2020-11-09 | MCON | 71 | 0.4779745 | 0.002810525 | 1.000451 | 25.88235 | 48.23529 | 25.88235
Tramp_Steel | 2020-11-09 | MCON | 43 | 0.5110042 | 0.001899217 | 1.283647 | 42.30769 | 42.30769 | 15.38462
Fe_Ti_Ox | 2020-11-09 | MCON | 5 | 0.04913502 | 0 | 0 | 100 | 0 | 0
Ilmenite | 2020-11-09 | MCON | 0 | 0 | 0 | 0 | 0 | 0 | 0
Rutile | 2020-11-09 | MCON | 5 | 0.04913502 | 0 | 0 | 100 | 0 | 0
Non floating Cu | 2020-11-09 | MCON | 73 | 0.4142082 | 0.3417934 | 0.7047078 | 25.96154 | 55.76923 | 18.26923
Chrysocolla | 2020-11-09 | MCON | 10 | 0.02522264 | 0.04241439 | 0.001348124 | 36.36364 | 36.36364 | 27.27273
Cu_Fe_Oxide | 2020-11-09 | MCON | 46 | 0.3439451 | 0.2558384 | 0.674072 | 24 | 61.33333 | 14.66667
CuFe_Silicate | 2020-11-09 | MCON | 15 | 0.03521343 | 0.03476079 | 0.02928766 | 20 | 46.66667 | 33.33333
Other sulphides | 2020-11-09 | MCON | 146 | 1.093385 | 0.1122395 | 0.5014518 | 33.15217 | 35.86957 | 30.97826
Arsenopyrite | 2020-11-09 | MCON | 1 | 0.006769713 | 0 | 0.00824548 | 0 | 100 | 0
Galena | 2020-11-09 | MCON | 8 | 0.06463984 | 0.02947702 | 0.03007132 | 62.5 | 25 | 12.5
Millerite | 2020-11-09 | MCON | 8 | 0.1289958 | 0 | 0.005786027 | 63.63636 | 36.36364 | 0
Molybdenite | 2020-11-09 | MCON | 111 | 0.7206469 | 0.08276247 | 0.4208116 | 28.33333 | 31.66667 | 40
Monazite_Ce | 2020-11-09 | MCON | 0 | 0 | 0 | 0 | 0 | 0 | 0
Pentlandite | 2020-11-09 | MCON | 2 | 0.01048214 | 0 | 0.008448554 | 0 | 0 | 100
Siegenite | 2020-11-09 | MCON | 15 | 0.1529409 | 0 | 0.02675644 | 27.58621 | 51.72414 | 20.68966
Sphalerite | 2020-11-09 | MCON | 1 | 0.008909816 | 0 | 0.001332382 | 0 | 100 | 0
vaesite | 2020-11-09 | MCON | 0 | 0 | 0 | 0 | 0 | 0 | 0
Pyrite | 2020-11-09 | MCON | 2245 | 40.1306 | 0.1351594 | 52.61563 | 71.07415 | 28.44875 | 0.4770992
Pyrrhotite | 2020-11-09 | MCON | 407 | 2.617477 | 0.01262735 | 4.213137 | 39.03846 | 37.69231 | 23.26923
Sec. Cu Sulphides | 2020-11-09 | MCON | 628 | 6.693991 | 22.40022 | 0.72949 | 51.13327 | 39.89121 | 8.975521
Bornite | 2020-11-09 | MCON | 167 | 1.033364 | 2.734161 | 0.3852674 | 36.26374 | 37.91209 | 25.82418
Chalcocite | 2020-11-09 | MCON | 441 | 5.558426 | 19.4033 | 0.3390231 | 54.49501 | 40.28857 | 5.216426
Covellite | 2020-11-09 | MCON | 20 | 0.1022008 | 0.2627496 | 0.005199468 | 35 | 40 | 25
Silicate gangue | 2020-11-09 | MCON | 414 | 1.7073 | 0.006531202 | 0.1533139 | 57.06714 | 36.0424 | 6.890459
Amphibole | 2020-11-09 | MCON | 0 | 0 | 0 | 0 | 0 | 0 | 0
Biotite | 2020-11-09 | MCON | 3 | 0.00946668 | 0 | 0.006298106 | 0 | 66.66667 | 33.33333
Garnets | 2020-11-09 | MCON | 0 | 0 | 0 | 0 | 0 | 0 | 0
Kaolinite | 2020-11-09 | MCON | 14 | 0.04020336 | 0.0005162595 | 0.0001616575 | 14.28571 | 71.42857 | 14.28571
Muscovite | 2020-11-09 | MCON | 37 | 0.1724312 | 0.001282629 | 0.002313787 | 57.14286 | 39.28571 | 3.571429
Orthoclase | 2020-11-09 | MCON | 0 | 0 | 0 | 0 | 0 | 0 | 0
Plagioclase | 2020-11-09 | MCON | 23 | 0.06529498 | 0.003260773 | 0.0003559481 | 17.3913 | 65.21739 | 17.3913
Quartz | 2020-11-09 | MCON | 112 | 0.4253455 | 0 | 0.0009615503 | 78.23129 | 17.0068 | 4.761905
Silicate gangue_generic | 2020-11-09 | MCON | 225 | 0.9945582 | 0.001471541 | 0.1432229 | 52.63158 | 40.24768 | 7.120743
Chalcopyrite cl. | 2020-11-09 | MCON | 3742 | 44.19923 | 70.82638 | 38.19574 | 79.79505 | 18.85933 | 1.345616
Accessory_phases | 2020-11-09 | MClnrT | 21 | 0.4933243 | 0.008453345 | 0.003027208 | 85.36585 | 14.63415 | 0
Apatite | 2020-11-09 | MClnrT | 21 | 0.4933243 | 0.008453345 | 0.003027208 | 85.36585 | 14.63415 | 0
Zircon | 2020-11-09 | MClnrT | 0 | 0 | 0 | 0 | 0 | 0 | 0
Carbonate gangue | 2020-11-09 | MClnrT | 1778 | 16.92897 | 0.6867168 | 3.199596 | 74.93019 | 21.16041 | 3.909401
Ankerite | 2020-11-09 | MClnrT | 245 | 1.895087 | 0.3917398 | 2.048381 | 29.43038 | 50.31646 | 20.25316
Calcite | 2020-11-09 | MClnrT | 1432 | 14.31223 | 0.2848632 | 0.8273529 | 82.33598 | 15.78947 | 1.874549
Dolomite_ | 2020-11-09 | MClnrT | 101 | 0.7216524 | 0.01011376 | 0.3238616 | 28.57143 | 63.90977 | 7.518797
Chalcopyrite | 2020-11-09 | MClnrT | 50 | 4.323593 | 23.89482 | 6.703941 | 85.23985 | 14.76015 | 0
Chalcopyrite <20 | 2020-11-09 | MClnrT | 256 | 2.528744 | 12.08455 | 3.617986 | 71.92429 | 18.92744 | 9.148265
Chalcopyrite >150 | 2020-11-09 | MClnrT | 6 | 1.531605 | 8.51194 | 2.417258 | 100 | 0 | 0
CPS floating Cu | 2020-11-09 | MClnrT | 170 | 2.63395 | 32.38394 | 1.203673 | 27.36156 | 50.16287 | 22.47557
Cuprite | 2020-11-09 | MClnrT | 19 | 0.3716305 | 5.155402 | 0.04995668 | 0 | 40.625 | 59.375
Delafossite | 2020-11-09 | MClnrT | 69 | 0.9166822 | 8.250104 | 1.145747 | 29.21348 | 44.94382 | 25.8427
Malachite | 2020-11-09 | MClnrT | 82 | 1.345638 | 18.97844 | 0.007969335 | 31.1828 | 54.30108 | 14.51613
Fe_Ox | 2020-11-09 | MClnrT | 491 | 8.103811 | 0.291883 | 32.36665 | 45.13423 | 39.42953 | 15.43624
Fe_oxyhydroxides | 2020-11-09 | MClnrT | 78 | 0.7900956 | 0.02718248 | 2.006282 | 49.39759 | 22.89157 | 27.71084
Haematite | 2020-11-09 | MClnrT | 15 | 0.1513557 | 0.007765613 | 0.4171818 | 46.66667 | 40 | 13.33333
Magnesioferrite | 2020-11-09 | MClnrT | 0 | 0 | 0 | 0 | 0 | 0 | 0
Magnetite | 2020-11-09 | MClnrT | 171 | 1.833498 | 0.110884 | 6.868077 | 37.96791 | 36.36364 | 25.66845
Tramp_Steel | 2020-11-09 | MClnrT | 227 | 5.328862 | 0.1460509 | 23.07511 | 48.23151 | 45.65916 | 6.109325
Fe_Ti_Ox | 2020-11-09 | MClnrT | 62 | 1.167438 | 0.03686517 | 0.7242727 | 63.43284 | 26.86567 | 9.701493
Ilmenite | 2020-11-09 | MClnrT | 14 | 0.3107075 | 0.0253171 | 0.7184469 | 50 | 47.05882 | 2.941176
Rutile | 2020-11-09 | MClnrT | 48 | 0.8567302 | 0.01154807 | 0.00582581 | 68 | 20 | 12
Non floating Cu | 2020-11-09 | MClnrT | 365 | 2.914215 | 7.94754 | 7.835881 | 35.55094 | 49.27235 | 15.17672
Chrysocolla | 2020-11-09 | MClnrT | 36 | 0.2039018 | 1.400372 | 0.0297543 | 25.4902 | 56.86275 | 17.64706
Cu_Fe_Oxide | 2020-11-09 | MClnrT | 165 | 1.887091 | 3.655643 | 6.775084 | 40.67797 | 46.61017 | 12.71186
CuFe_Silicate | 2020-11-09 | MClnrT | 148 | 0.7204149 | 2.447949 | 0.9500709 | 30.11364 | 51.13636 | 18.75
Other sulphides | 2020-11-09 | MClnrT | 99 | 1.487188 | 0.1626912 | 0.5442658 | 38.84298 | 40.49587 | 20.66116
Arsenopyrite | 2020-11-09 | MClnrT | 0 | 0 | 0 | 0 | 0 | 0 | 0
Galena | 2020-11-09 | MClnrT | 63 | 0.8875724 | 0.09174469 | 0.2551661 | 28.57143 | 39.68254 | 31.74603
Millerite | 2020-11-09 | MClnrT | 0 | 0 | 0 | 0 | 0 | 0 | 0
Molybdenite | 2020-11-09 | MClnrT | 30 | 0.5340285 | 0.03361903 | 0.2608317 | 50.98039 | 41.17647 | 7.843137
Monazite_Ce | 2020-11-09 | MClnrT | 2 | 0.0196096 | 0 | 0 | 50 | 0 | 50
Pentlandite | 2020-11-09 | MClnrT | 0 | 0 | 0 | 0 | 0 | 0 | 0
Siegenite | 2020-11-09 | MClnrT | 3 | 0.03678228 | 0 | 0.02826808 | 25 | 75 | 0
Sphalerite | 2020-11-09 | MClnrT | 0 | 0 | 0 | 0 | 0 | 0 | 0
vaesite | 2020-11-09 | MClnrT | 0 | 0 | 0 | 0 | 0 | 0 | 0
Pyrite | 2020-11-09 | MClnrT | 260 | 4.616519 | 0.04702187 | 10.56027 | 59.50413 | 36.57025 | 3.92562
Pyrrhotite | 2020-11-09 | MClnrT | 519 | 8.724064 | 0.0702804 | 25.69885 | 56.94165 | 40.34205 | 2.716298
Sec. Cu Sulphides | 2020-11-09 | MClnrT | 72 | 1.206029 | 13.65393 | 0.2033694 | 25.4386 | 52.63158 | 21.92982
Bornite | 2020-11-09 | MClnrT | 15 | 0.1484999 | 1.287211 | 0.08876835 | 33.33333 | 6.666667 | 60
Chalcocite | 2020-11-09 | MClnrT | 53 | 1.021889 | 12.05667 | 0.114601 | 24.21053 | 61.05263 | 14.73684
Covellite | 2020-11-09 | MClnrT | 4 | 0.03563997 | 0.310046 | 0 | 25 | 25 | 50
Silicate gangue | 2020-11-09 | MClnrT | 5265 | 43.34055 | 0.2193645 | 4.920963 | 53.10646 | 40.17198 | 6.72157
Amphibole | 2020-11-09 | MClnrT | 0 | 0 | 0 | 0 | 0 | 0 | 0
Biotite | 2020-11-09 | MClnrT | 29 | 0.1815697 | 0 | 0.2481686 | 12.12121 | 66.66667 | 21.21212
Garnets | 2020-11-09 | MClnrT | 7 | 0.03771517 | 0 | 0.002550308 | 28.57143 | 14.28571 | 57.14286
Kaolinite | 2020-11-09 | MClnrT | 257 | 1.31687 | 0.0551996 | 0.007897597 | 17.87072 | 38.02281 | 44.10646
Muscovite | 2020-11-09 | MClnrT | 535 | 4.472246 | 0.01629166 | 0.1150326 | 64.34574 | 32.29292 | 3.361345
Orthoclase | 2020-11-09 | MClnrT | 0 | 0 | 0 | 0 | 0 | 0 | 0
Plagioclase | 2020-11-09 | MClnrT | 423 | 2.336398 | 0.07707264 | 0.02717821 | 17.16102 | 51.27119 | 31.5678
Quartz | 2020-11-09 | MClnrT | 1230 | 10.93797 | 0.003733468 | 0.05060766 | 63.83764 | 31.87269 | 4.289668
Silicate gangue_generic | 2020-11-09 | MClnrT | 2784 | 24.05778 | 0.06706716 | 4.469528 | 52.01964 | 44.45436 | 3.525999
Chalcopyrite cl. | 2020-11-09 | MClnrT | 312 | 8.383942 | 44.49131 | 12.73918 | 83.92008 | 13.32065 | 2.759277
Accessory_phases | 2020-11-09 | MRoST | 6 | 0.4182228 | 0 | 0 | 100 | 0 | 0
Apatite | 2020-11-09 | MRoST | 6 | 0.4182228 | 0 | 0 | 100 | 0 | 0
Zircon | 2020-11-09 | MRoST | 0 | 0 | 0 | 0 | 0 | 0 | 0
Carbonate gangue | 2020-11-09 | MRoST | 818 | 56.9932 | 1.265559 | 3.425942 | 85.80467 | 13.00909 | 1.18624
Ankerite | 2020-11-09 | MRoST | 43 | 1.537316 | 0.1960101 | 1.412057 | 22.0339 | 57.62712 | 20.33898
Calcite | 2020-11-09 | MRoST | 745 | 53.68778 | 1.069549 | 1.318621 | 90.02088 | 9.561587 | 0.4175365
Dolomite_ | 2020-11-09 | MRoST | 30 | 1.7681 | 0 | 0.6952635 | 1.333333 | 88 | 10.66667
Chalcopyrite | 2020-11-09 | MRoST | 0 | 0 | 0 | 0 | 0 | 0 | 0
Chalcopyrite <20 | 2020-11-09 | MRoST | 26 | 1.143743 | 22.94362 | 1.449522 | 93.93939 | 6.060606 | 0
Chalcopyrite >150 | 2020-11-09 | MRoST | 1 | 1.282379 | 28.77868 | 1.811328 | 100 | 0 | 0
CPS floating Cu | 2020-11-09 | MRoST | 7 | 0.2780983 | 12.27388 | 0.1548455 | 87.5 | 12.5 | 0
Cuprite | 2020-11-09 | MRoST | 0 | 0 | 0 | 0 | 0 | 0 | 0
Delafossite | 2020-11-09 | MRoST | 2 | 0.089501 | 2.322854 | 0.1548455 | 100 | 0 | 0
Malachite | 2020-11-09 | MRoST | 5 | 0.1885973 | 9.951023 | 0 | 83.33333 | 16.66667 | 0
Fe_Ox | 2020-11-09 | MRoST | 179 | 17.82989 | 3.886182 | 69.83596 | 38.62816 | 50.54152 | 10.83032
Fe_oxyhydroxides | 2020-11-09 | MRoST | 21 | 0.8685402 | 0.2858803 | 2.10362 | 28.57143 | 42.85714 | 28.57143
Haematite | 2020-11-09 | MRoST | 3 | 0.1753624 | 0.1209581 | 0.4688833 | 25 | 75 | 0
Magnesioferrite | 2020-11-09 | MRoST | 0 | 0 | 0 | 0 | 0 | 0 | 0
Magnetite | 2020-11-09 | MRoST | 53 | 2.641189 | 1.120329 | 9.921488 | 20.96774 | 51.6129 | 27.41935
Tramp_Steel | 2020-11-09 | MRoST | 102 | 14.1448 | 2.359015 | 57.34197 | 45.78947 | 50.52632 | 3.684211
Fe_Ti_Ox | 2020-11-09 | MRoST | 39 | 3.121782 | 0 | 1.130123 | 74.6988 | 24.09639 | 1.204819
Ilmenite | 2020-11-09 | MRoST | 9 | 0.5161611 | 0 | 1.087555 | 84.61538 | 7.692308 | 7.692308
Rutile | 2020-11-09 | MRoST | 30 | 2.605621 | 0 | 0.04256811 | 72.85714 | 27.14286 | 0
Non floating Cu | 2020-11-09 | MRoST | 80 | 3.050644 | 23.83773 | 8.535893 | 30.39216 | 51.96078 | 17.64706
Chrysocolla | 2020-11-09 | MRoST | 2 | 0.03474161 | 1.020425 | 0.001094026 | 0 | 50 | 50
Cu_Fe_Oxide | 2020-11-09 | MRoST | 57 | 2.362429 | 15.68193 | 7.795446 | 32.35294 | 44.11765 | 23.52941
CuFe_Silicate | 2020-11-09 | MRoST | 13 | 0.3556879 | 3.036719 | 0.617934 | 25 | 70 | 5
Other sulphides | 2020-11-09 | MRoST | 18 | 1.001716 | 0.1235402 | 0.5805666 | 38.88889 | 27.77778 | 33.33333
Arsenopyrite | 2020-11-09 | MRoST | 0 | 0 | 0 | 0 | 0 | 0 | 0
Galena | 2020-11-09 | MRoST | 12 | 0.7345369 | 0.1235402 | 0.4025487 | 8.333333 | 41.66667 | 50
Millerite | 2020-11-09 | MRoST | 0 | 0 | 0 | 0 | 0 | 0 | 0
Molybdenite | 2020-11-09 | MRoST | 4 | 0.1819799 | 0 | 0.1780178 | 100 | 0 | 0
Monazite_Ce | 2020-11-09 | MRoST | 2 | 0.08519966 | 0 | 0 | 100 | 0 | 0
Pentlandite | 2020-11-09 | MRoST | 0 | 0 | 0 | 0 | 0 | 0 | 0
Siegenite | 2020-11-09 | MRoST | 0 | 0 | 0 | 0 | 0 | 0 | 0
Sphalerite | 2020-11-09 | MRoST | 0 | 0 | 0 | 0 | 0 | 0 | 0
vaesite | 2020-11-09 | MRoST | 0 | 0 | 0 | 0 | 0 | 0 | 0
Pyrite | 2020-11-09 | MRoST | 33 | 1.86488 | 0.1394001 | 3.900244 | 80 | 20 | 0
Pyrrhotite | 2020-11-09 | MRoST | 29 | 1.677854 | 0.23084 | 4.530839 | 68.18182 | 31.81818 | 0
Sec. Cu Sulphides | 2020-11-09 | MRoST | 4 | 0.1708956 | 6.288902 | 0 | 50 | 50 | 0
Bornite | 2020-11-09 | MRoST | 0 | 0 | 0 | 0 | 0 | 0 | 0
Chalcocite | 2020-11-09 | MRoST | 2 | 0.09347147 | 4.050242 | 0 | 50 | 50 | 0
Covellite | 2020-11-09 | MRoST | 2 | 0.07742416 | 2.23866 | 0 | 50 | 50 | 0
Silicate gangue | 2020-11-09 | MRoST | 296 | 11.1667 | 0.2316708 | 4.644734 | 51.95876 | 41.03093 | 7.010309
Amphibole | 2020-11-09 | MRoST | 0 | 0 | 0 | 0 | 0 | 0 | 0
Biotite | 2020-11-09 | MRoST | 13 | 0.4063941 | 0.08187448 | 0.4934986 | 35.29412 | 52.94118 | 11.76471
Garnets | 2020-11-09 | MRoST | 1 | 0.02340923 | 0 | 0.006585342 | 0 | 100 | 0
Kaolinite | 2020-11-09 | MRoST | 18 | 0.4568522 | 0 | 0 | 23.80952 | 52.38095 | 23.80952
Muscovite | 2020-11-09 | MRoST | 43 | 2.099386 | 0 | 0.02744347 | 71.11111 | 26.66667 | 2.222222
Orthoclase | 2020-11-09 | MRoST | 0 | 0 | 0 | 0 | 0 | 0 | 0
Plagioclase | 2020-11-09 | MRoST | 20 | 0.4301342 | 0 | 0 | 0 | 55 | 45
Quartz | 2020-11-09 | MRoST | 27 | 1.359059 | 0 | 0.007372452 | 66.12903 | 30.64516 | 3.225806
Silicate gangue_generic | 2020-11-09 | MRoST | 174 | 6.391463 | 0.1497963 | 4.109834 | 49.63504 | 45.25547 | 5.109489
Chalcopyrite cl. | 2020-11-09 | MRoST | 27 | 2.426122 | 51.7223 | 3.26085 | 97.14286 | 2.857143 | 0
Accessory_phases | 2020-11-09 | MRoT | 27 | 0.6945344 | 0.06010485 | 0.008175702 | 71.64179 | 28.35821 | 0
Apatite | 2020-11-09 | MRoT | 27 | 0.6945344 | 0.06010485 | 0.008175702 | 71.64179 | 28.35821 | 0
Zircon | 2020-11-09 | MRoT | 0 | 0 | 0 | 0 | 0 | 0 | 0
Carbonate gangue | 2020-11-09 | MRoT | 2468 | 59.95772 | 1.748029 | 4.443583 | 88.82099 | 10.13564 | 1.043375
Ankerite | 2020-11-09 | MRoT | 169 | 1.984009 | 0.4558126 | 1.930435 | 40.625 | 36.45833 | 22.91667
Calcite | 2020-11-09 | MRoT | 2246 | 57.20707 | 1.251947 | 2.194643 | 91.20435 | 8.438228 | 0.3574204
Dolomite_ | 2020-11-09 | MRoT | 53 | 0.7666385 | 0.04026917 | 0.318505 | 14.63415 | 81.70732 | 3.658537
Chalcopyrite | 2020-11-09 | MRoT | 5 | 0.4948213 | 10.0652 | 0.7544798 | 100 | 0 | 0
Chalcopyrite <20 | 2020-11-09 | MRoT | 70 | 1.237053 | 22.35055 | 1.705708 | 78.88889 | 18.88889 | 2.222222
Chalcopyrite >150 | 2020-11-09 | MRoT | 0 | 0 | 0 | 0 | 0 | 0 | 0
CPS floating Cu | 2020-11-09 | MRoT | 31 | 0.6491988 | 21.63616 | 0.5130399 | 37.2093 | 53.48837 | 9.302326
Cuprite | 2020-11-09 | MRoT | 1 | 0.02001067 | 1.003342 | 0.008344617 | 0 | 0 | 100
Delafossite | 2020-11-09 | MRoT | 15 | 0.3549434 | 8.758337 | 0.5023221 | 40 | 45 | 15
Malachite | 2020-11-09 | MRoT | 15 | 0.2742447 | 11.87448 | 0.00237313 | 36.36364 | 63.63636 | 0
Fe_Ox | 2020-11-09 | MRoT | 521 | 15.33556 | 1.645776 | 61.15158 | 42.81346 | 46.48318 | 10.70336
Fe_oxyhydroxides | 2020-11-09 | MRoT | 112 | 1.984665 | 0.2536098 | 5.112481 | 40.49587 | 40.49587 | 19.00826
Haematite | 2020-11-09 | MRoT | 29 | 0.5042034 | 0.02976259 | 1.397544 | 20.68966 | 37.93103 | 41.37931
Magnesioferrite | 2020-11-09 | MRoT | 0 | 0 | 0 | 0 | 0 | 0 | 0
Magnetite | 2020-11-09 | MRoT | 135 | 2.719976 | 0.8488853 | 10.9961 | 36.02484 | 50.31056 | 13.6646
Tramp_Steel | 2020-11-09 | MRoT | 245 | 10.12671 | 0.5135183 | 43.64546 | 48.68805 | 47.52187 | 3.790087
Fe_Ti_Ox | 2020-11-09 | MRoT | 104 | 3.446429 | 0.2508406 | 2.394839 | 69.869 | 27.9476 | 2.183406
Ilmenite | 2020-11-09 | MRoT | 31 | 0.9920046 | 0.1774757 | 2.313878 | 68.25397 | 28.57143 | 3.174603
Rutile | 2020-11-09 | MRoT | 71 | 2.39144 | 0.07336488 | 0.01940838 | 69.75309 | 28.39506 | 1.851852
Non floating Cu | 2020-11-09 | MRoT | 247 | 3.564852 | 33.21493 | 9.422802 | 42.89941 | 49.70414 | 7.39645
Chrysocolla | 2020-11-09 | MRoT | 19 | 0.3031125 | 8.587589 | 0.01936017 | 45.45455 | 54.54545 | 0
Cu_Fe_Oxide | 2020-11-09 | MRoT | 133 | 2.245788 | 13.41995 | 8.042506 | 37.42331 | 53.98773 | 8.588957
CuFe_Silicate | 2020-11-09 | MRoT | 71 | 0.6911884 | 6.239474 | 1.163633 | 48.97959 | 40.81633 | 10.20408
Other sulphides | 2020-11-09 | MRoT | 40 | 0.9871823 | 0.2439699 | 0.3856823 | 32.55814 | 30.23256 | 37.2093
Arsenopyrite | 2020-11-09 | MRoT | 0 | 0 | 0 | 0 | 0 | 0 | 0
Galena | 2020-11-09 | MRoT | 34 | 0.8496336 | 0.2439699 | 0.3488693 | 22.85714 | 31.42857 | 45.71429
Millerite | 2020-11-09 | MRoT | 0 | 0 | 0 | 0 | 0 | 0 | 0
Molybdenite | 2020-11-09 | MRoT | 3 | 0.05412723 | 0 | 0.02322575 | 66.66667 | 33.33333 | 0
Monazite_Ce | 2020-11-09 | MRoT | 2 | 0.06757703 | 0 | 0 | 100 | 0 | 0
Pentlandite | 2020-11-09 | MRoT | 0 | 0 | 0 | 0 | 0 | 0 | 0
Siegenite | 2020-11-09 | MRoT | 1 | 0.01584452 | 0 | 0.01358727 | 0 | 100 | 0
Sphalerite | 2020-11-09 | MRoT | 0 | 0 | 0 | 0 | 0 | 0 | 0
vaesite | 2020-11-09 | MRoT | 0 | 0 | 0 | 0 | 0 | 0 | 0
Pyrite | 2020-11-09 | MRoT | 79 | 2.087245 | 0.08071399 | 4.627195 | 75.59055 | 23.62205 | 0.7874016
Pyrrhotite | 2020-11-09 | MRoT | 46 | 1.17958 | 0 | 3.417609 | 60.25641 | 38.46154 | 1.282051
Sec. Cu Sulphides | 2020-11-09 | MRoT | 9 | 0.2148031 | 8.064546 | 0.02675401 | 50 | 50 | 0
Bornite | 2020-11-09 | MRoT | 3 | 0.05117484 | 1.509065 | 0.01684673 | 33.33333 | 66.66667 | 0
Chalcocite | 2020-11-09 | MRoT | 5 | 0.1482758 | 6.072616 | 0.009907279 | 50 | 50 | 0
Covellite | 2020-11-09 | MRoT | 1 | 0.01535245 | 0.4828651 | 0 | 100 | 0 | 0
Silicate gangue | 2020-11-09 | MRoT | 766 | 10.15102 | 0.6391811 | 11.14855 | 34.94086 | 55.23203 | 9.827116
Amphibole | 2020-11-09 | MRoT | 0 | 0 | 0 | 0 | 0 | 0 | 0
Biotite | 2020-11-09 | MRoT | 124 | 1.848691 | 0.01989366 | 2.729257 | 13.33333 | 80.51282 | 6.153846
Garnets | 2020-11-09 | MRoT | 3 | 0.02785092 | 0 | 0 | 66.66667 | 0 | 33.33333
Kaolinite | 2020-11-09 | MRoT | 23 | 0.1984337 | 0.3324937 | 0.003050276 | 13.04348 | 39.13043 | 47.82609
Muscovite | 2020-11-09 | MRoT | 32 | 0.4070368 | 0 | 0.02335978 | 38.63636 | 45.45455 | 15.90909
Orthoclase | 2020-11-09 | MRoT | 0 | 0 | 0 | 0 | 0 | 0 | 0
Plagioclase | 2020-11-09 | MRoT | 24 | 0.2558742 | 0.08568434 | 0.01338585 | 50 | 33.33333 | 16.66667
Quartz | 2020-11-09 | MRoT | 37 | 0.3824991 | 0.01966205 | 0.01260908 | 36.36364 | 47.72727 | 15.90909
Silicate gangue_generic | 2020-11-09 | MRoT | 523 | 7.030636 | 0.1814474 | 8.366888 | 40.13158 | 51.31579 | 8.552632
Chalcopyrite cl. | 2020-11-09 | MRoT | 75 | 1.731875 | 32.41575 | 2.460188 | 84.92063 | 13.49206 | 1.587302
Accessory_phases | 2020-11-09 | MFT | 11 | 1.026486 | 0 | 0.01471608 | 82.05128 | 17.94872 | 0
Apatite | 2020-11-09 | MFT | 11 | 1.026486 | 0 | 0.01471608 | 82.05128 | 17.94872 | 0
Zircon | 2020-11-09 | MFT | 0 | 0 | 0 | 0 | 0 | 0 | 0
Carbonate gangue | 2020-11-09 | MFT | 877 | 52.60041 | 0.5180164 | 3.631287 | 90.2113 | 8.710651 | 1.078051
Ankerite | 2020-11-09 | MFT | 44 | 1.547975 | 0 | 1.733654 | 42.37288 | 40.67797 | 16.94915
Calcite | 2020-11-09 | MFT | 814 | 50.24534 | 0.5180164 | 1.486186 | 92.63252 | 7.008086 | 0.359389
Dolomite_ | 2020-11-09 | MFT | 19 | 0.8070958 | 0 | 0.4114466 | 14.70588 | 64.70588 | 20.58824
Chalcopyrite | 2020-11-09 | MFT | 7 | 2.233548 | 43.61928 | 3.769885 | 92.1875 | 7.8125 | 0
Chalcopyrite <20 | 2020-11-09 | MFT | 27 | 1.29127 | 22.74821 | 2.07272 | 89.18919 | 10.81081 | 0
Chalcopyrite >150 | 2020-11-09 | MFT | 0 | 0 | 0 | 0 | 0 | 0 | 0
CPS floating Cu | 2020-11-09 | MFT | 6 | 0.2569546 | 7.245508 | 0.3529925 | 50 | 16.66667 | 33.33333
Cuprite | 2020-11-09 | MFT | 0 | 0 | 0 | 0 | 0 | 0 | 0
Delafossite | 2020-11-09 | MFT | 5 | 0.2253038 | 5.674797 | 0.3529925 | 60 | 20 | 20
Malachite | 2020-11-09 | MFT | 1 | 0.03165081 | 1.570712 | 0 | 0 | 0 | 100
Fe_Ox | 2020-11-09 | MFT | 178 | 14.00049 | 1.717078 | 63.76054 | 44.93392 | 43.17181 | 11.89427
Fe_oxyhydroxides | 2020-11-09 | MFT | 37 | 1.582541 | 0.2440646 | 4.60254 | 26.31579 | 36.84211 | 36.84211
Haematite | 2020-11-09 | MFT | 9 | 0.4855901 | 0 | 1.491085 | 36.36364 | 45.45455 | 18.18182
Magnesioferrite | 2020-11-09 | MFT | 0 | 0 | 0 | 0 | 0 | 0 | 0
Magnetite | 2020-11-09 | MFT | 42 | 1.887388 | 1.153691 | 8.41788 | 27.27273 | 59.09091 | 13.63636
Tramp_Steel | 2020-11-09 | MFT | 90 | 10.04497 | 0.3193225 | 49.24904 | 56.71642 | 39.55224 | 3.731343
Fe_Ti_Ox | 2020-11-09 | MFT | 37 | 3.920536 | 0 | 0.5012582 | 66.34615 | 33.65385 | 0
Ilmenite | 2020-11-09 | MFT | 3 | 0.1199399 | 0 | 0.2888983 | 66.66667 | 33.33333 | 0
Rutile | 2020-11-09 | MFT | 32 | 3.560717 | 0 | 0.02401324 | 64.21053 | 35.78947 | 0
Non floating Cu | 2020-11-09 | MFT | 58 | 2.412958 | 19.72643 | 7.790599 | 39.28571 | 53.57143 | 7.142857
Chrysocolla | 2020-11-09 | MFT | 3 | 0.1224387 | 3.353743 | 0.004627747 | 71.42857 | 28.57143 | 0
Cu_Fe_Oxide | 2020-11-09 | MFT | 35 | 1.679159 | 8.280119 | 7.110109 | 35.41667 | 54.16667 | 10.41667
CuFe_Silicate | 2020-11-09 | MFT | 12 | 0.2865232 | 2.889443 | 0.4095805 | 37.5 | 56.25 | 6.25
Other sulphides | 2020-11-09 | MFT | 21 | 1.345576 | 0 | 0.5078631 | 43.47826 | 34.78261 | 21.73913
Arsenopyrite | 2020-11-09 | MFT | 0 | 0 | 0 | 0 | 0 | 0 | 0
Galena | 2020-11-09 | MFT | 19 | 1.17108 | 0 | 0.4238045 | 31.57895 | 42.10526 | 26.31579
Millerite | 2020-11-09 | MFT | 0 | 0 | 0 | 0 | 0 | 0 | 0
Molybdenite | 2020-11-09 | MFT | 1 | 0.04581039 | 0 | 0.08405863 | 100 | 0 | 0
Monazite_Ce | 2020-11-09 | MFT | 1 | 0.1286855 | 0 | 0 | 100 | 0 | 0
Pentlandite | 2020-11-09 | MFT | 0 | 0 | 0 | 0 | 0 | 0 | 0
Siegenite | 2020-11-09 | MFT | 0 | 0 | 0 | 0 | 0 | 0 | 0
Sphalerite | 2020-11-09 | MFT | 0 | 0 | 0 | 0 | 0 | 0 | 0
vaesite | 2020-11-09 | MFT | 0 | 0 | 0 | 0 | 0 | 0 | 0
Pyrite | 2020-11-09 | MFT | 19 | 1.961268 | 0 | 5.050305 | 74.46809 | 23.40426 | 2.12766
Pyrrhotite | 2020-11-09 | MFT | 11 | 1.34391 | 0 | 4.422545 | 25.71429 | 65.71429 | 8.571429
Sec. Cu Sulphides | 2020-11-09 | MFT | 3 | 0.133683 | 3.984552 | 0.05261649 | 0 | 100 | 0
Bornite | 2020-11-09 | MFT | 2 | 0.08662328 | 2.114594 | 0.0440139 | 0 | 100 | 0
Chalcocite | 2020-11-09 | MFT | 1 | 0.04705976 | 1.869958 | 0.008602592 | 0 | 100 | 0
Covellite | 2020-11-09 | MFT | 0 | 0 | 0 | 0 | 0 | 0 | 0
Silicate gangue | 2020-11-09 | MFT | 473 | 17.47292 | 0.4409285 | 8.072669 | 49.40555 | 41.08322 | 9.511229
Amphibole | 2020-11-09 | MFT | 0 | 0 | 0 | 0 | 0 | 0 | 0
Biotite | 2020-11-09 | MFT | 21 | 0.7221383 | 0 | 1.087167 | 13.33333 | 80 | 6.666667
Garnets | 2020-11-09 | MFT | 1 | 0.02357153 | 0 | 0 | 0 | 0 | 100
Kaolinite | 2020-11-09 | MFT | 31 | 0.722888 | 0.03499242 | 0.016813 | 24.24242 | 30.30303 | 45.45455
Muscovite | 2020-11-09 | MFT | 84 | 3.170912 | 0.08879825 | 0.160093 | 60 | 25.18519 | 14.81481
Orthoclase | 2020-11-09 | MFT | 0 | 0 | 0 | 0 | 0 | 0 | 0
Plagioclase | 2020-11-09 | MFT | 46 | 1.017824 | 0.1395262 | 0.01696291 | 14.89362 | 57.44681 | 27.65957
Quartz | 2020-11-09 | MFT | 45 | 2.913541 | 0 | 0.00729242 | 62.12121 | 34.84848 | 3.030303
Silicate gangue_generic | 2020-11-09 | MFT | 245 | 8.902042 | 0.1776116 | 6.78434 | 50.65963 | 44.85488 | 4.485488
Chalcopyrite cl. | 2020-11-09 | MFT | 34 | 3.524818 | 66.36749 | 5.842605 | 91.08911 | 8.910891 | 0
Accessory_phases | 2020-11-09 | MCOF | 7 | 0.3995778 | 0 | 0 | 76.47059 | 23.52941 | 0
Apatite | 2020-11-09 | MCOF | 7 | 0.3995778 | 0 | 0 | 76.47059 | 23.52941 | 0
Zircon | 2020-11-09 | MCOF | 0 | 0 | 0 | 0 | 0 | 0 | 0
Carbonate gangue | 2020-11-09 | MCOF | 1359 | 59.80636 | 2.396159 | 4.829207 | 87.79661 | 11.42373 | 0.779661
Ankerite | 2020-11-09 | MCOF | 74 | 2.038427 | 0.8747661 | 2.421285 | 44.82759 | 36.78161 | 18.3908
Calcite | 2020-11-09 | MCOF | 1253 | 56.602 | 1.163173 | 1.858754 | 90.27778 | 9.579772 | 0.1424501
Dolomite_ | 2020-11-09 | MCOF | 32 | 1.165931 | 0.3582201 | 0.5491678 | 29.09091 | 65.45455 | 5.454545
Chalcopyrite | 2020-11-09 | MCOF | 4 | 0.7168152 | 15.68779 | 1.236864 | 100 | 0 | 0
Chalcopyrite <20 | 2020-11-09 | MCOF | 41 | 1.651792 | 32.9105 | 2.784969 | 75.4717 | 24.5283 | 0
Chalcopyrite >150 | 2020-11-09 | MCOF | 0 | 0 | 0 | 0 | 0 | 0 | 0
CPS floating Cu | 2020-11-09 | MCOF | 8 | 0.366478 | 10.44269 | 0.5013727 | 40 | 40 | 20
Cuprite | 2020-11-09 | MCOF | 0 | 0 | 0 | 0 | 0 | 0 | 0
Delafossite | 2020-11-09 | MCOF | 6 | 0.281683 | 5.360471 | 0.4998868 | 28.57143 | 42.85714 | 28.57143
Malachite | 2020-11-09 | MCOF | 2 | 0.08479499 | 5.082221 | 0.001485893 | 66.66667 | 33.33333 | 0
Fe_Ox | 2020-11-09 | MCOF | 184 | 11.80361 | 1.301892 | 54.48252 | 46.60633 | 42.53394 | 10.85973
Fe_oxyhydroxides | 2020-11-09 | MCOF | 41 | 1.673585 | 0.1901024 | 5.035441 | 35.55556 | 48.88889 | 15.55556
Haematite | 2020-11-09 | MCOF | 7 | 0.3153779 | 0 | 1.003391 | 62.5 | 12.5 | 25
Magnesioferrite | 2020-11-09 | MCOF | 0 | 0 | 0 | 0 | 0 | 0 | 0
Magnetite | 2020-11-09 | MCOF | 47 | 1.915326 | 0.4193698 | 9.004322 | 50 | 30 | 20
Tramp_Steel | 2020-11-09 | MCOF | 89 | 7.899323 | 0.6924201 | 39.43937 | 48.30508 | 47.45763 | 4.237288
Fe_Ti_Ox | 2020-11-09 | MCOF | 36 | 3.309236 | 0 | 1.212494 | 71.42857 | 28.57143 | 0
Ilmenite | 2020-11-09 | MCOF | 5 | 0.464141 | 0 | 1.201057 | 92.30769 | 7.692308 | 0
Rutile | 2020-11-09 | MCOF | 31 | 2.845095 | 0 | 0.01143747 | 68.23529 | 31.76471 | 0
Non floating Cu | 2020-11-09 | MCOF | 94 | 3.174977 | 25.16117 | 10.80997 | 47.93388 | 44.6281 | 7.438017
Chrysocolla | 2020-11-09 | MCOF | 3 | 0.04686039 | 1.41463 | 0 | 100 | 0 | 0
Cu_Fe_Oxide | 2020-11-09 | MCOF | 53 | 2.37426 | 16.05839 | 9.711762 | 48.68421 | 47.36842 | 3.947368
CuFe_Silicate | 2020-11-09 | MCOF | 27 | 0.4637691 | 4.266162 | 0.8779767 | 44.82759 | 34.48276 | 20.68966
Other sulphides | 2020-11-09 | MCOF | 30 | 1.614303 | 0.1869713 | 0.430071 | 47.05882 | 35.29412 | 17.64706
Arsenopyrite | 2020-11-09 | MCOF | 0 | 0 | 0 | 0 | 0 | 0 | 0
Galena | 2020-11-09 | MCOF | 18 | 0.9907626 | 0 | 0.185334 | 33.33333 | 38.88889 | 27.77778
Millerite | 2020-11-09 | MCOF | 0 | 0 | 0 | 0 | 0 | 0 | 0
Molybdenite | 2020-11-09 | MCOF | 5 | 0.2045493 | 0.1869713 | 0.1817286 | 60 | 40 | 0
Monazite_Ce | 2020-11-09 | MCOF | 6 | 0.3830651 | 0 | 0.0332273 | 70 | 30 | 0
Pentlandite | 2020-11-09 | MCOF | 0 | 0 | 0 | 0 | 0 | 0 | 0
Siegenite | 2020-11-09 | MCOF | 1 | 0.0359263 | 0 | 0.02978108 | 0 | 0 | 100
Sphalerite | 2020-11-09 | MCOF | 0 | 0 | 0 | 0 | 0 | 0 | 0
vaesite | 2020-11-09 | MCOF | 0 | 0 | 0 | 0 | 0 | 0 | 0
Pyrite | 2020-11-09 | MCOF | 35 | 2.571297 | 0.2174416 | 6.701417 | 82.6087 | 14.49275 | 2.898551
Pyrrhotite | 2020-11-09 | MCOF | 33 | 2.297424 | 0.06010002 | 7.724675 | 77.61194 | 19.40299 | 2.985075
Sec. Cu Sulphides | 2020-11-09 | MCOF | 4 | 0.2488064 | 10.91814 | 0.07794682 | 33.33333 | 66.66667 | 0
Bornite | 2020-11-09 | MCOF | 1 | 0.03867842 | 1.16298 | 0.03110991 | 100 | 0 | 0
Chalcocite | 2020-11-09 | MCOF | 3 | 0.2101279 | 9.755162 | 0.04683691 | 20 | 80 | 0
Covellite | 2020-11-09 | MCOF | 0 | 0 | 0 | 0 | 0 | 0 | 0
Silicate gangue | 2020-11-09 | MCOF | 355 | 12.03933 | 0.7171435 | 9.20849 | 50 | 43.7931 | 6.206897
Amphibole | 2020-11-09 | MCOF | 0 | 0 | 0 | 0 | 0 | 0 | 0
Biotite | 2020-11-09 | MCOF | 35 | 1.182295 | 0 | 1.982038 | 30.90909 | 65.45455 | 3.636364
Garnets | 2020-11-09 | MCOF | 2 | 0.04209997 | 0 | 0.02545178 | 50 | 0 | 50
Kaolinite | 2020-11-09 | MCOF | 15 | 0.2934353 | 0.519092 | 0.003290862 | 26.66667 | 60 | 13.33333
Muscovite | 2020-11-09 | MCOF | 49 | 1.740975 | 0.04162572 | 0.1456662 | 50.60241 | 42.16867 | 7.228916
Orthoclase | 2020-11-09 | MCOF | 0 | 0 | 0 | 0 | 0 | 0 | 0
Plagioclase | 2020-11-09 | MCOF | 7 | 0.1353745 | 0 | 0.004879985 | 42.85714 | 42.85714 | 14.28571
Quartz | 2020-11-09 | MCOF | 41 | 1.911978 | 0 | 0.01451458 | 67.01031 | 28.86598 | 4.123711
Silicate gangue_generic | 2020-11-09 | MCOF | 206 | 6.733169 | 0.1564257 | 7.032649 | 49.22118 | 44.54829 | 6.23053
Chalcopyrite cl. | 2020-11-09 | MCOF | 45 | 2.368607 | 48.59829 | 4.021833 | 82.89474 | 17.10526 | 0
Accessory_phases | 2020-11-12 | MRoT | 44 | 1.342491 | 0.01550246 | 0.01447847 | 69.31818 | 29.54545 | 1.136364
Apatite | 2020-11-12 | MRoT | 43 | 1.319926 | 0.01550246 | 0.01447847 | 68.96552 | 29.88506 | 1.149425
Zircon | 2020-11-12 | MRoT | 1 | 0.0225653 | 0 | 0 | 100 | 0 | 0
Carbonate gangue | 2020-11-12 | MRoT | 1813 | 51.30855 | 1.406456 | 7.854131 | 90.85758 | 8.421324 | 0.7210919
Ankerite | 2020-11-12 | MRoT | 225 | 4.582436 | 0.9001714 | 5.16447 | 67.65677 | 26.40264 | 5.940594
Calcite | 2020-11-12 | MRoT | 1505 | 43.74317 | 0.4666769 | 1.485313 | 94.22963 | 5.621654 | 0.148721
Dolomite_ | 2020-11-12 | MRoT | 83 | 2.982941 | 0.03960728 | 1.204348 | 71.10092 | 26.6055 | 2.293578
Chalcopyrite | 2020-11-12 | MRoT | 11 | 0.9857195 | 10.29499 | 2.090922 | 100 | 0 | 0
Chalcopyrite <20 | 2020-11-12 | MRoT | 226 | 5.612566 | 49.42103 | 10.60894 | 84.22939 | 15.05376 | 0.7168459
Chalcopyrite >150 | 2020-11-12 | MRoT | 0 | 0 | 0 | 0 | 0 | 0 | 0
CPS floating Cu | 2020-11-12 | MRoT | 20 | 0.5168414 | 10.04589 | 0.171896 | 48 | 32 | 20
Cuprite | 2020-11-12 | MRoT | 1 | 0.05857376 | 1.61769 | 0 | 0 | 100 | 0
Delafossite | 2020-11-12 | MRoT | 5 | 0.1298705 | 1.413197 | 0.1567495 | 40 | 60 | 0
Malachite | 2020-11-12 | MRoT | 14 | 0.3283971 | 7.015004 | 0.01514647 | 55.55556 | 16.66667 | 27.77778
Fe_Ox | 2020-11-12 | MRoT | 205 | 7.029091 | 0.9202991 | 32.41671 | 51.06383 | 43.26241 | 5.673759
Fe_oxyhydroxides | 2020-11-12 | MRoT | 79 | 2.232524 | 0.3116642 | 8.127315 | 50.53763 | 45.16129 | 4.301075
Haematite | 2020-11-12 | MRoT | 38 | 1.094177 | 0.2034439 | 4.483317 | 55.81395 | 30.23256 | 13.95349
Magnesioferrite | 2020-11-12 | MRoT | 0 | 0 | 0 | 0 | 0 | 0 | 0
Magnetite | 2020-11-12 | MRoT | 84 | 3.486339 | 0.4051911 | 18.42771 | 50.35461 | 47.51773 | 2.12766
Tramp_Steel | 2020-11-12 | MRoT | 4 | 0.2160507 | 0 | 1.378359 | 40 | 0 | 60
Fe_Ti_Ox | 2020-11-12 | MRoT | 94 | 4.361344 | 0.08842104 | 2.52673 | 83.9196 | 14.57286 | 1.507538
Ilmenite | 2020-11-12 | MRoT | 18 | 0.7604986 | 0.02287103 | 2.449476 | 93.93939 | 6.060606 | 0
Rutile | 2020-11-12 | MRoT | 69 | 3.370392 | 0.06555001 | 0.02061467 | 82.69231 | 15.38462 | 1.923077
Non floating Cu | 2020-11-12 | MRoT | 169 | 2.900361 | 11.13131 | 6.849957 | 45.83333 | 46.75926 | 7.407407
Chrysocolla | 2020-11-12 | MRoT | 20 | 0.2218121 | 1.926691 | 0.05640715 | 72.72727 | 22.72727 | 4.545455
Cu_Fe_Oxide | 2020-11-12 | MRoT | 48 | 1.10906 | 2.909152 | 4.963759 | 43.63636 | 47.27273 | 9.090909
CuFe_Silicate | 2020-11-12 | MRoT | 82 | 1.094177 | 3.684255 | 1.534313 | 42.45283 | 48.11321 | 9.433962
Other sulphides | 2020-11-12 | MRoT | 39 | 1.77128 | 0.2268951 | 0.1400596 | 52.72727 | 21.81818 | 25.45455
Arsenopyrite | 2020-11-12 | MRoT | 1 | 0.02976699 | 0 | 0.07256239 | 0 | 100 | 0
Galena | 2020-11-12 | MRoT | 19 | 0.6750386 | 0.2268951 | 0.02858791 | 15.78947 | 31.57895 | 52.63158
Millerite | 2020-11-12 | MRoT | 0 | 0 | 0 | 0 | 0 | 0 | 0
Molybdenite | 2020-11-12 | MRoT | 4 | 0.1056248 | 0 | 0.0188105 | 75 | 0 | 25
Monazite_Ce | 2020-11-12 | MRoT | 11 | 0.6675968 | 0 | 0 | 81.48148 | 18.51852 | 0
Pentlandite | 2020-11-12 | MRoT | 0 | 0 | 0 | 0 | 0 | 0 | 0
Siegenite | 2020-11-12 | MRoT | 0 | 0 | 0 | 0 | 0 | 0 | 0
Sphalerite | 2020-11-12 | MRoT | 1 | 0.0195886 | 0 | 0.02009883 | 100 | 0 | 0
vaesite | 2020-11-12 | MRoT | 0 | 0 | 0 | 0 | 0 | 0 | 0
Pyrite | 2020-11-12 | MRoT | 114 | 4.690462 | 0.2428313 | 14.45878 | 83.07692 | 15.38462 | 1.538462
Pyrrhotite | 2020-11-12 | MRoT | 46 | 2.058387 | 0.178213 | 8.602263 | 74.19355 | 25.80645 | 0
Sec. Cu Sulphides | 2020-11-12 | MRoT | 19 | 0.7254504 | 14.72151 | 0.1408506 | 71.42857 | 25 | 3.571429
Bornite | 2020-11-12 | MRoT | 3 | 0.1248293 | 2.158426 | 0.07260632 | 100 | 0 | 0
Chalcocite | 2020-11-12 | MRoT | 11 | 0.4882747 | 10.86613 | 0.05708413 | 72.22222 | 22.22222 | 5.555556
Covellite | 2020-11-12 | MRoT | 5 | 0.1123464 | 1.696956 | 0.01116016 | 40 | 60 | 0
Silicate gangue | 2020-11-12 | MRoT | 927 | 16.69746 | 1.306654 | 14.12429 | 54.45783 | 40.64257 | 4.899598
Amphibole | 2020-11-12 | MRoT | 94 | 1.594935 | 0.5118405 | 2.704671 | 47.27273 | 43.63636 | 9.090909
Biotite | 2020-11-12 | MRoT | 104 | 2.053538 | 0.1761596 | 2.798741 | 31.75676 | 60.81081 | 7.432432
Garnets | 2020-11-12 | MRoT | 162 | 2.798961 | 0.2385168 | 3.488573 | 45.14563 | 48.54369 | 6.31068
Kaolinite | 2020-11-12 | MRoT | 157 | 2.777932 | 0.1285674 | 0.0292127 | 76.36364 | 22.72727 | 0.9090909
Muscovite | 2020-11-12 | MRoT | 100 | 2.166269 | 0.09676908 | 0.1848422 | 79.375 | 18.125 | 2.5
Orthoclase | 2020-11-12 | MRoT | 11 | 0.1474906 | 0.01253386 | 0 | 75 | 25 | 0
Plagioclase | 2020-11-12 | MRoT | 30 | 0.374488 | 0 | 0.04340645 | 36.66667 | 50 | 13.33333
Quartz | 2020-11-12 | MRoT | 67 | 1.195961 | 0.01405571 | 0.05512271 | 44.68085 | 47.87234 | 7.446809
Silicate gangue_generic | 2020-11-12 | MRoT | 176 | 2.951541 | 0.1282111 | 4.433124 | 48.62385 | 47.24771 | 4.12844
Chalcopyrite cl. | 2020-11-12 | MRoT | 237 | 6.598286 | 59.71602 | 12.69986 | 86.58537 | 12.80488 | 0.6097561
Accessory_phases | 2020-11-12 | MFT | 23 | 0.8209549 | 0.2025722 | 0.09538862 | 78.94737 | 18.42105 | 2.631579
Apatite | 2020-11-12 | MFT | 19 | 0.637956 | 0.2025722 | 0.09538862 | 87.09677 | 9.677419 | 3.225806
Zircon | 2020-11-12 | MFT | 3 | 0.1530417 | 0 | 0 | 20 | 80 | 0
Carbonate gangue | 2020-11-12 | MFT | 1371 | 38.66811 | 4.634526 | 10.45349 | 80.91423 | 15.69274 | 3.393025
Ankerite | 2020-11-12 | MFT | 322 | 7.692789 | 2.731644 | 7.709055 | 57.6 | 32 | 10.4
Calcite | 2020-11-12 | MFT | 934 | 28.06134 | 1.628485 | 1.548383 | 87.79874 | 10.37736 | 1.823899
Dolomite_ | 2020-11-12 | MFT | 115 | 2.913979 | 0.2743968 | 1.196055 | 66.87898 | 30.57325 | 2.547771
Chalcopyrite | 2020-11-12 | MFT | 4 | 1.009619 | 13.83151 | 2.192859 | 40.54054 | 59.45946 | 0
Chalcopyrite <20 | 2020-11-12 | MFT | 93 | 2.865136 | 27.35462 | 4.965843 | 79.04762 | 12.38095 | 8.571429
Chalcopyrite >150 | 2020-11-12 | MFT | 0 | 0 | 0 | 0 | 0 | 0 | 0
CPS floating Cu | 2020-11-12 | MFT | 20 | 0.7887184 | 17.70761 | 0.6665202 | 26.92308 | 34.61538 | 38.46154
Cuprite | 2020-11-12 | MFT | 1 | 0.07945145 | 2.900843 | 0 | 0 | 0 | 100
Delafossite | 2020-11-12 | MFT | 11 | 0.3875537 | 5.739695 | 0.6555138 | 45.45455 | 18.18182 | 36.36364
Malachite | 2020-11-12 | MFT | 8 | 0.3217132 | 9.067077 | 0.0110064 | 15.38462 | 53.84615 | 30.76923
Fe_Ox | 2020-11-12 | MFT | 178 | 7.645899 | 0.8339361 | 36.62156 | 57.26872 | 37.00441 | 5.726872
Fe_oxyhydroxides | 2020-11-12 | MFT | 53 | 1.823476 | 0.1425487 | 6.666032 | 60.71429 | 30.35714 | 8.928571
Haematite | 2020-11-12 | MFT | 37 | 1.3116 | 0.204312 | 5.422092 | 65.78947 | 21.05263 | 13.15789
Magnesioferrite | 2020-11-12 | MFT | 0 | 0 | 0 | 0 | 0 | 0 | 0
Magnetite | 2020-11-12 | MFT | 86 | 4.3936 | 0.4870755 | 23.81949 | 53.43511 | 45.03817 | 1.526718
Tramp_Steel | 2020-11-12 | MFT | 2 | 0.1172234 | 0 | 0.7139462 | 50 | 0 | 50
Fe_Ti_Ox | 2020-11-12 | MFT | 48 | 2.780149 | 0 | 1.091627 | 81.91489 | 17.02128 | 1.06383
Ilmenite | 2020-11-12 | MFT | 9 | 0.375115 | 0 | 1.06954 | 58.33333 | 41.66667 | 0
Rutile | 2020-11-12 | MFT | 38 | 2.373775 | 0 | 0.01420111 | 86.41975 | 13.58025 | 0
Non floating Cu | 2020-11-12 | MFT | 178 | 4.193018 | 20.67185 | 10.32628 | 50.66079 | 44.49339 | 4.845815
Chrysocolla | 2020-11-12 | MFT | 14 | 0.2461692 | 3.658708 | 0.02615416 | 66.66667 | 27.77778 | 5.555556
Cu_Fe_Oxide | 2020-11-12 | MFT | 54 | 1.750537 | 5.714672 | 8.013303 | 51.5625 | 45.3125 | 3.125
CuFe_Silicate | 2020-11-12 | MFT | 94 | 1.610194 | 6.956996 | 1.913923 | 49.56522 | 43.47826 | 6.956522
Other sulphides | 2020-11-12 | MFT | 20 | 1.108608 | 0.6245688 | 0.1810169 | 59.25926 | 14.81481 | 25.92593
Arsenopyrite | 2020-11-12 | MFT | 0 | 0 | 0 | 0 | 0 | 0 | 0
Galena | 2020-11-12 | MFT | 14 | 0.6746861 | 0.6245688 | 0.1066198 | 42.85714 | 14.28571 | 42.85714
Millerite | 2020-11-12 | MFT | 0 | 0 | 0 | 0 | 0 | 0 | 0
Molybdenite | 2020-11-12 | MFT | 1 | 0.03581828 | 0 | 0 | 100 | 0 | 0
Monazite_Ce | 2020-11-12 | MFT | 3 | 0.3353893 | 0 | 0 | 80 | 20 | 0
Pentlandite | 2020-11-12 | MFT | 1 | 0.03125959 | 0 | 0.06584486 | 0 | 0 | 100
Siegenite | 2020-11-12 | MFT | 1 | 0.03145496 | 0 | 0.008552317 | 100 | 0 | 0
Sphalerite | 2020-11-12 | MFT | 0 | 0 | 0 | 0 | 0 | 0 | 0
vaesite | 2020-11-12 | MFT | 0 | 0 | 0 | 0 | 0 | 0 | 0
Pyrite | 2020-11-12 | MFT | 52 | 3.295346 | 0.05861599 | 10.24748 | 67.32673 | 31.68317 | 0.990099
Pyrrhotite | 2020-11-12 | MFT | 16 | 0.8706446 | 0 | 3.709924 | 79.31034 | 20.68966 | 0
Sec. Cu Sulphides | 2020-11-12 | MFT | 13 | 0.4921431 | 10.99041 | 0.1054155 | 53.33333 | 26.66667 | 20
Bornite | 2020-11-12 | MFT | 1 | 0.03386455 | 0.7510981 | 0.04275416 | 0 | 0 | 100
Chalcocite | 2020-11-12 | MFT | 5 | 0.1839757 | 5.196039 | 0.03272956 | 40 | 40 | 20
Covellite | 2020-11-12 | MFT | 7 | 0.2743029 | 5.043269 | 0.02993183 | 66.66667 | 22.22222 | 11.11111
Silicate gangue | 2020-11-12 | MFT | 1559 | 35.46166 | 3.089771 | 19.34259 | 68.24911 | 25.26799 | 6.482899
Amphibole | 2020-11-12 | MFT | 157 | 3.559816 | 1.726867 | 6.191192 | 57.45856 | 32.59669 | 9.944751
Biotite | 2020-11-12 | MFT | 43 | 0.9975064 | 0.2070838 | 1.385199 | 35.84906 | 56.60377 | 7.54717
Garnets | 2020-11-12 | MFT | 223 | 4.939275 | 0.1269434 | 5.330618 | 57.83582 | 29.10448 | 13.0597
Kaolinite | 2020-11-12 | MFT | 336 | 7.022336 | 0.4279303 | 0.1559834 | 74.63415 | 20.97561 | 4.390244
Muscovite | 2020-11-12 | MFT | 423 | 11.09246 | 0.2886399 | 0.788215 | 84.27152 | 13.4106 | 2.317881
Orthoclase | 2020-11-12 | MFT | 37 | 0.6501994 | 0 | 0.01162027 | 56.41026 | 33.33333 | 10.25641
Plagioclase | 2020-11-12 | MFT | 54 | 0.9312752 | 0.1356773 | 0.1289611 | 54.54545 | 29.09091 | 16.36364
Quartz | 2020-11-12 | MFT | 102 | 2.191753 | 0 | 0.1063207 | 59.05512 | 33.07087 | 7.874016
Silicate gangue_generic | 2020-11-12 | MFT | 166 | 3.599541 | 0.176629 | 4.964407 | 54.08163 | 38.26531 | 7.653061
Chalcopyrite cl. | 2020-11-12 | MFT | 97 | 3.874756 | 41.18614 | 7.158701 | 69.01408 | 24.64789 | 6.338028
Accessory_phases | 2020-11-12 | MRoST | 6 | 0.6176602 | 0.8057664 | 0.01590669 | 94.44444 | 5.555556 | 0
Apatite | 2020-11-12 | MRoST | 4 | 0.5425452 | 0 | 0.01234889 | 100 | 0 | 0
Zircon | 2020-11-12 | MRoST | 1 | 0.05043438 | 0 | 0 | 0 | 100 | 0
Carbonate gangue | 2020-11-12 | MRoST | 535 | 44.91246 | 3.354686 | 9.471729 | 83.85175 | 13.96426 | 2.183984
Ankerite | 2020-11-12 | MRoST | 79 | 4.529437 | 2.35105 | 5.196967 | 58.20896 | 28.35821 | 13.43284
Calcite | 2020-11-12 | MRoST | 397 | 33.47137 | 0.8540186 | 1.325591 | 90.96438 | 8.427454 | 0.6081668
Dolomite_ | 2020-11-12 | MRoST | 59 | 6.911656 | 0.1496177 | 2.949172 | 62.83186 | 33.62832 | 3.539823
Chalcopyrite | 2020-11-12 | MRoST | 0 | 0 | 0 | 0 | 0 | 0 | 0
Chalcopyrite <20 | 2020-11-12 | MRoST | 9 | 0.5845023 | 22.22708 | 1.32294 | 69.23077 | 30.76923 | 0
Chalcopyrite >150 | 2020-11-12 | MRoST | 0 | 0 | 0 | 0 | 0 | 0 | 0
CPS floating Cu | 2020-11-12 | MRoST | 2 | 0.1803834 | 14.55927 | 0.1151674 | 75 | 25 | 0
Cuprite | 2020-11-12 | MRoST | 0 | 0 | 0 | 0 | 0 | 0 | 0
Delafossite | 2020-11-12 | MRoST | 1 | 0.05805319 | 2.627856 | 0.1151674 | 0 | 100 | 0
Malachite | 2020-11-12 | MRoST | 1 | 0.1223302 | 11.93142 | 0 | 100 | 0 | 0
Fe_Ox | 2020-11-12 | MRoST | 110 | 8.011555 | 6.27081 | 42.71149 | 48.27586 | 37.24138 | 14.48276
Fe_oxyhydroxides | 2020-11-12 | MRoST | 45 | 2.897294 | 1.794095 | 12.73939 | 42.59259 | 40.74074 | 16.66667
Haematite | 2020-11-12 | MRoST | 18 | 1.080583 | 1.238875 | 5.095313 | 31.57895 | 36.84211 | 31.57895
Magnesioferrite | 2020-11-12 | MRoST | 0 | 0 | 0 | 0 | 0 | 0 | 0
Magnetite | 2020-11-12 | MRoST | 40 | 3.481582 | 3.237841 | 21.62927 | 55.55556 | 34.92063 | 9.52381
Tramp_Steel | 2020-11-12 | MRoST | 4 | 0.3863059 | 0 | 2.667387 | 25 | 75 | 0
Fe_Ti_Ox | 2020-11-12 | MRoST | 35 | 4.671082 | 0.3539827 | 5.382062 | 83.15789 | 16.84211 | 0
Ilmenite | 2020-11-12 | MRoST | 7 | 1.339194 | 0.3539827 | 5.291255 | 92.30769 | 7.692308 | 0
Rutile | 2020-11-12 | MRoST | 28 | 3.331888 | 0 | 0.09080691 | 79.71014 | 20.28986 | 0
Non floating Cu | 2020-11-12 | MRoST | 79 | 3.959099 | 42.47071 | 12.55314 | 32.55814 | 60.46512 | 6.976744
Chrysocolla | 2020-11-12 | MRoST | 2 | 0.04506902 | 0.8959772 | 0.02718417 | 0 | 50 | 50
Cu_Fe_Oxide | 2020-11-12 | MRoST | 24 | 1.84783 | 16.31004 | 9.804247 | 14.63415 | 80.4878 | 4.878049
CuFe_Silicate | 2020-11-12 | MRoST | 46 | 1.776471 | 20.17976 | 2.456623 | 36.36364 | 57.14286 | 6.493506
Other sulphides | 2020-11-12 | MRoST | 11 | 0.8917228 | 0.7221869 | 0.328149 | 41.66667 | 25 | 33.33333
Arsenopyrite | 2020-11-12 | MRoST | 1 | 0.06653046 | 0 | 0.1561653 | 100 | 0 | 0
Galena | 2020-11-12 | MRoST | 9 | 0.7146659 | 0.7221869 | 0.1719837 | 22.22222 | 33.33333 | 44.44444
Millerite | 2020-11-12 | MRoST | 0 | 0 | 0 | 0 | 0 | 0 | 0
Molybdenite | 2020-11-12 | MRoST | 0 | 0 | 0 | 0 | 0 | 0 | 0
Monazite_Ce | 2020-11-12 | MRoST | 1 | 0.1105264 | 0 | 0 | 100 | 0 | 0
Pentlandite | 2020-11-12 | MRoST | 0 | 0 | 0 | 0 | 0 | 0 | 0
Siegenite | 2020-11-12 | MRoST | 0 | 0 | 0 | 0 | 0 | 0 | 0
Sphalerite | 2020-11-12 | MRoST | 0 | 0 | 0 | 0 | 0 | 0 | 0
vaesite | 2020-11-12 | MRoST | 0 | 0 | 0 | 0 | 0 | 0 | 0
Pyrite | 2020-11-12 | MRoST | 2 | 0.1075218 | 0 | 0.2992475 | 100 | 0 | 0
Pyrrhotite | 2020-11-12 | MRoST | 3 | 0.643092 | 0 | 3.143528 | 100 | 0 | 0
Sec. Cu Sulphides | 2020-11-12 | MRoST | 1 | 0.05021977 | 3.205643 | 0 | 100 | 0 | 0
Bornite | 2020-11-12 | MRoST | 0 | 0 | 0 | 0 | 0 | 0 | 0
Chalcocite | 2020-11-12 | MRoST | 0 | 0 | 0 | 0 | 0 | 0 | 0
Covellite | 2020-11-12 | MRoST | 1 | 0.05021977 | 3.205643 | 0 | 100 | 0 | 0
Silicate gangue | 2020-11-12 | MRoST | 724 | 35.3707 | 6.029856 | 24.65664 | 50.16722 | 39.96656 | 9.866221
Amphibole | 2020-11-12 | MRoST | 30 | 1.199051 | 0.8754824 | 2.713617 | 54.05405 | 32.43243 | 13.51351
Biotite | 2020-11-12 | MRoST | 83 | 4.124566 | 2.427999 | 6.250716 | 26.31579 | 65.41353 | 8.270677
Garnets | 2020-11-12 | MRoST | 96 | 3.704888 | 1.064089 | 5.233009 | 42.62295 | 34.42623 | 22.95082
Kaolinite | 2020-11-12 | MRoST | 172 | 9.087417 | 0.2102715 | 0.08276501 | 67.70186 | 28.26087 | 4.037267
Muscovite | 2020-11-12 | MRoST | 114 | 6.021865 | 0.1302883 | 0.4686317 | 74.37186 | 17.08543 | 8.542714
Orthoclase | 2020-11-12 | MRoST | 13 | 0.6592954 | 0 | 0 | 45.83333 | 50 | 4.166667
Plagioclase | 2020-11-12 | MRoST | 26 | 0.7532965 | 0.08124603 | 0.06471824 | 18.51852 | 25.92593 | 55.55556
Quartz | 2020-11-12 | MRoST | 66 | 3.526114 | 0.1126195 | 0.09960024 | 33.87097 | 60.48387 | 5.645161
Silicate gangue_generic | 2020-11-12 | MRoST | 110 | 5.386392 | 1.127861 | 9.183963 | 25.8427 | 64.60674 | 9.550562
Chalcopyrite cl. | 2020-11-12 | MRoST | 9 | 0.5845023 | 22.22708 | 1.32294 | 69.23077 | 30.76923 | 0
Accessory_phases | 2020-11-12 | MCOF | 13 | 0.7530594 | 0.05223131 | 0 | 70.96774 | 22.58065 | 6.451613
Apatite | 2020-11-12 | MCOF | 12 | 0.7352217 | 0 | 0 | 73.33333 | 23.33333 | 3.333333
Zircon | 2020-11-12 | MCOF | 0 | 0 | 0 | 0 | 0 | 0 | 0
Carbonate gangue | 2020-11-12 | MCOF | 1074 | 45.24212 | 1.064328 | 10.91848 | 81.7449 | 14.55666 | 3.698435
Ankerite | 2020-11-12 | MCOF | 159 | 4.959256 | 0.2512103 | 6.172066 | 53.20197 | 29.06404 | 17.73399
Calcite | 2020-11-12 | MCOF | 798 | 35.7296 | 0.6966801 | 2.059458 | 88.47059 | 10.05882 | 1.470588
Dolomite_ | 2020-11-12 | MCOF | 117 | 4.553256 | 0.1164373 | 2.686955 | 54.36893 | 37.37864 | 8.252427
Chalcopyrite | 2020-11-12 | MCOF | 13 | 2.664636 | 20.5274 | 7.56883 | 95.12195 | 4.878049 | 0
Chalcopyrite <20 | 2020-11-12 | MCOF | 181 | 7.733943 | 53.84226 | 19.94985 | 85.71429 | 11.34454 | 2.941176
Chalcopyrite >150 | 2020-11-12 | MCOF | 0 | 0 | 0 | 0 | 0 | 0 | 0
CPS floating Cu | 2020-11-12 | MCOF | 17 | 0.6813209 | 8.822979 | 0.6526587 | 57.14286 | 38.09524 | 4.761905
Cuprite | 2020-11-12 | MCOF | 0 | 0 | 0 | 0 | 0 | 0 | 0
Delafossite | 2020-11-12 | MCOF | 4 | 0.2097864 | 1.955992 | 0.6306477 | 20 | 80 | 0
Malachite | 2020-11-12 | MCOF | 13 | 0.4715346 | 6.866987 | 0.02201102 | 68.75 | 25 | 6.25
Fe_Ox | 2020-11-12 | MCOF | 92 | 4.618402 | 0.494043 | 27.78209 | 47.36842 | 43.85965 | 8.77193
Fe_oxyhydroxides | 2020-11-12 | MCOF | 37 | 1.473546 | 0.09391428 | 6.602515 | 31.57895 | 57.89474 | 10.52632
Haematite | 2020-11-12 | MCOF | 17 | 0.6987708 | 0.1013632 | 3.759555 | 64.70588 | 17.64706 | 17.64706
Magnesioferrite | 2020-11-12 | MCOF | 0 | 0 | 0 | 0 | 0 | 0 | 0
Magnetite | 2020-11-12 | MCOF | 35 | 2.236687 | 0.2987655 | 15.73985 | 51.78571 | 44.64286 | 3.571429
Tramp_Steel | 2020-11-12 | MCOF | 3 | 0.2093986 | 0 | 1.680171 | 66.66667 | 0 | 33.33333
Fe_Ti_Ox | 2020-11-12 | MCOF | 28 | 1.840381 | 0.01983035 | 1.112469 | 86.53846 | 13.46154 | 0
Ilmenite | 2020-11-12 | MCOF | 6 | 0.2605849 | 0 | 0.9531923 | 85.71429 | 14.28571 | 0
Rutile | 2020-11-12 | MCOF | 21 | 1.43089 | 0.01983035 | 0.01543978 | 85.36585 | 14.63415 | 0
Non floating Cu | 2020-11-12 | MCOF | 97 | 2.532172 | 8.018839 | 7.918196 | 35.77236 | 50.4065 | 13.82114
Chrysocolla | 2020-11-12 | MCOF | 14 | 0.3094446 | 2.740215 | 0.06858845 | 47.36842 | 31.57895 | 21.05263
Cu_Fe_Oxide | 2020-11-12 | MCOF | 22 | 0.8794741 | 1.627457 | 5.43692 | 29.62963 | 62.96296 | 7.407407
CuFe_Silicate | 2020-11-12 | MCOF | 55 | 1.133855 | 2.992149 | 2.005647 | 32.35294 | 55.88235 | 11.76471
Other sulphides | 2020-11-12 | MCOF | 10 | 0.5269864 | 0.06899369 | 0.2507718 | 60 | 20 | 20
Arsenopyrite | 2020-11-12 | MCOF | 0 | 0 | 0 | 0 | 0 | 0 | 0
Galena | 2020-11-12 | MCOF | 7 | 0.4017351 | 0 | 0.1415246 | 57.14286 | 14.28571 | 28.57143
Millerite | 2020-11-12 | MCOF | 0 | 0 | 0 | 0 | 0 | 0 | 0
Molybdenite | 2020-11-12 | MCOF | 2 | 0.08531053 | 0 | 0 | 100 | 0 | 0
Monazite_Ce | 2020-11-12 | MCOF | 1 | 0.03994084 | 0.06899369 | 0.1092472 | 0 | 100 | 0
Pentlandite | 2020-11-12 | MCOF | 0 | 0 | 0 | 0 | 0 | 0 | 0
Siegenite | 2020-11-12 | MCOF | 0 | 0 | 0 | 0 | 0 | 0 | 0
Sphalerite | 2020-11-12 | MCOF | 0 | 0 | 0 | 0 | 0 | 0 | 0
vaesite | 2020-11-12 | MCOF | 0 | 0 | 0 | 0 | 0 | 0 | 0
Pyrite | 2020-11-12 | MCOF | 19 | 0.8548116 | 0 | 3.50326 | 77.27273 | 22.72727 | 0
Pyrrhotite | 2020-11-12 | MCOF | 7 | 0.286023 | 0 | 1.599134 | 75 | 25 | 0
Sec. Cu Sulphides | 2020-11-12 | MCOF | 9 | 0.4167032 | 5.860036 | 0.2040876 | 60 | 30 | 10
Bornite | 2020-11-12 | MCOF | 4 | 0.1613145 | 1.863449 | 0.1953363 | 75 | 25 | 0
Chalcocite | 2020-11-12 | MCOF | 4 | 0.219093 | 3.672189 | 0.008751223 | 60 | 20 | 20
Covellite | 2020-11-12 | MCOF | 1 | 0.03629575 | 0.3243989 | 0 | 0 | 100 | 0
Silicate gangue | 2020-11-12 | MCOF | 1083 | 31.84945 | 1.229056 | 18.54017 | 65.61238 | 27.11978 | 7.267833
Amphibole | 2020-11-12 | MCOF | 64 | 2.271897 | 0.3958564 | 5.337437 | 67.01031 | 21.64948 | 11.34021
Biotite | 2020-11-12 | MCOF | 54 | 1.748246 | 0.1265782 | 3.125975 | 33.33333 | 61.53846 | 5.128205
Garnets | 2020-11-12 | MCOF | 106 | 2.655717 | 0.1410222 | 2.859389 | 50.41322 | 34.71074 | 14.87603
Kaolinite | 2020-11-12 | MCOF | 244 | 7.363307 | 0.2338738 | 0.1137362 | 71.19114 | 22.99169 | 5.817175
Muscovite | 2020-11-12 | MCOF | 323 | 9.841733 | 0.2427638 | 0.8491485 | 82 | 12.66667 | 5.333333
Orthoclase | 2020-11-12 | MCOF | 29 | 1.072121 | 0 | 0 | 46.2963 | 51.85185 | 1.851852
Plagioclase | 2020-11-12 | MCOF | 30 | 0.6452579 | 0.0208141 | 0.1075045 | 34.375 | 53.125 | 12.5
Quartz | 2020-11-12 | MCOF | 92 | 2.445698 | 0.01472018 | 0.1120941 | 72.26891 | 23.52941 | 4.201681
Silicate gangue_generic | 2020-11-12 | MCOF | 129 | 3.433671 | 0.05342745 | 5.745252 | 42.03822 | 47.13376 | 10.82803
Chalcopyrite cl. | 2020-11-12 | MCOF | 194 | 10.39858 | 74.36966 | 27.51868 | 88.125 | 9.6875 | 2.1875
Accessory_phases | 2020-11-12 | MCON | 17 | 0.1789985 | 0.02230033 | 0.002119735 | 50 | 40.625 | 9.375
Apatite | 2020-11-12 | MCON | 8 | 0.135828 | 0.01181038 | 0.0005580093 | 60.86957 | 34.78261 | 4.347826
Zircon | 2020-11-12 | MCON | 1 | 0.008783595 | 0.004653047 | 0 | 0 | 100 | 0
Carbonate gangue | 2020-11-12 | MCON | 531 | 4.097117 | 0.3252735 | 0.825042 | 66.32391 | 27.7635 | 5.912596
Ankerite | 2020-11-12 | MCON | 153 | 1.012543 | 0.1951353 | 0.6319161 | 41.86047 | 40.69767 | 17.44186
Calcite | 2020-11-12 | MCON | 339 | 2.770327 | 0.1207608 | 0.1202904 | 75.31993 | 22.30347 | 2.3766
Dolomite_ | 2020-11-12 | MCON | 39 | 0.3142471 | 0.009377434 | 0.07283553 | 54.23729 | 40.67797 | 5.084746
Chalcopyrite | 2020-11-12 | MCON | 265 | 14.87009 | 27.83315 | 17.67866 | 74.7762 | 22.6435 | 2.580305
Chalcopyrite <20 | 2020-11-12 | MCON | 2234 | 23.65589 | 38.88053 | 25.43045 | 70.67196 | 24.89242 | 4.435617
Chalcopyrite >150 | 2020-11-12 | MCON | 5 | 1.198064 | 2.292397 | 1.459944 | 100 | 0 | 0
CPS floating Cu | 2020-11-12 | MCON | 287 | 2.981171 | 8.660133 | 1.475195 | 42.02899 | 40.86957 | 17.10145
Cuprite | 2020-11-12 | MCON | 4 | 0.05699993 | 0.2378729 | 0.01462951 | 0 | 0 | 100
Delafossite | 2020-11-12 | MCON | 132 | 1.506461 | 3.459863 | 1.430807 | 37.58389 | 39.59732 | 22.81879
Malachite | 2020-11-12 | MCON | 149 | 1.299598 | 4.352583 | 0.02847057 | 48.63388 | 40.98361 | 10.38251
Fe_Ox | 2020-11-12 | MCON | 312 | 3.791149 | 0.02938342 | 9.196546 | 39.5288 | 48.16754 | 12.30366
Fe_oxyhydroxides | 2020-11-12 | MCON | 102 | 1.009179 | 0.009221459 | 1.773213 | 50 | 37.03704 | 12.96296
Haematite | 2020-11-12 | MCON | 82 | 0.9706807 | 0.005968735 | 2.122663 | 42.85714 | 48.97959 | 8.163265
Magnesioferrite | 2020-11-12 | MCON | 8 | 0.112972 | 0 | 0.1656688 | 7.692308 | 92.30769 | 0
Magnetite | 2020-11-12 | MCON | 102 | 1.395564 | 0.01419322 | 4.069584 | 30.34483 | 55.17241 | 14.48276
Tramp_Steel | 2020-11-12 | MCON | 18 | 0.3027537 | 0 | 1.065418 | 55.55556 | 22.22222 | 22.22222
Fe_Ti_Ox | 2020-11-12 | MCON | 24 | 0.3162094 | 0.01255455 | 0.1080752 | 51.35135 | 35.13514 | 13.51351
Ilmenite | 2020-11-12 | MCON | 7 | 0.07176384 | 0.007265186 | 0.09005066 | 50 | 37.5 | 12.5
Rutile | 2020-11-12 | MCON | 16 | 0.2354751 | 0.005289366 | 0.00999686 | 50 | 35.71429 | 14.28571
Non floating Cu | 2020-11-12 | MCON | 344 | 1.982009 | 1.612833 | 2.503105 | 33.41902 | 40.10283 | 26.47815
Chrysocolla | 2020-11-12 | MCON | 51 | 0.2119276 | 0.3063503 | 0.01683041 | 37.03704 | 35.18519 | 27.77778
Cu_Fe_Oxide | 2020-11-12 | MCON | 77 | 0.7613695 | 0.4792498 | 1.785914 | 34.02062 | 47.42268 | 18.5567
CuFe_Silicate | 2020-11-12 | MCON | 197 | 0.8236957 | 0.6356382 | 0.5940831 | 32.19512 | 35.12195 | 32.68293
Other sulphides | 2020-11-12 | MCON | 127 | 1.542044 | 0.2105909 | 0.4833554 | 54.07407 | 30.37037 | 15.55556
Arsenopyrite | 2020-11-12 | MCON | 1 | 0.01158687 | 0 | 0.01337722 | 100 | 0 | 0
Galena | 2020-11-12 | MCON | 49 | 0.677645 | 0.08197506 | 0.0961402 | 57.14286 | 18.36735 | 24.4898
Millerite | 2020-11-12 | MCON | 2 | 0.02007145 | 0 | 0 | 100 | 0 | 0
Molybdenite | 2020-11-12 | MCON | 62 | 0.7092286 | 0.1286158 | 0.3116561 | 49.27536 | 37.68116 | 13.04348
Monazite_Ce | 2020-11-12 | MCON | 3 | 0.02887373 | 0 | 0 | 66.66667 | 33.33333 | 0
Pentlandite | 2020-11-12 | MCON | 5 | 0.05382288 | 0 | 0.04968293 | 33.33333 | 66.66667 | 0
Siegenite | 2020-11-12 | MCON | 0 | 0 | 0 | 0 | 0 | 0 | 0
Sphalerite | 2020-11-12 | MCON | 3 | 0.02287472 | 0 | 0.01064075 | 66.66667 | 33.33333 | 0
vaesite | 2020-11-12 | MCON | 2 | 0.01794096 | 0 | 0.00185822 | 100 | 0 | 0
Pyrite | 2020-11-12 | MCON | 886 | 15.75783 | 0.2068718 | 27.48801 | 58.94236 | 36.00713 | 5.050505
Pyrrhotite | 2020-11-12 | MCON | 239 | 3.808006 | 0.06084642 | 8.823081 | 32.57919 | 63.57466 | 3.846154
Sec. Cu Sulphides | 2020-11-12 | MCON | 451 | 5.696106 | 19.49801 | 1.196821 | 40.38128 | 44.36742 | 15.2513
Bornite | 2020-11-12 | MCON | 148 | 1.564601 | 4.568529 | 0.7300878 | 47.20497 | 23.60248 | 29.19255
Chalcocite | 2020-11-12 | MCON | 160 | 2.872049 | 11.35182 | 0.4120563 | 23.89706 | 65.44118 | 10.66176
Covellite | 2020-11-12 | MCON | 143 | 1.259455 | 3.57766 | 0.05467676 | 63.88889 | 27.77778 | 8.333333
Silicate gangue | 2020-11-12 | MCON | 2756 | 20.12533 | 0.3551285 | 3.329601 | 43.48596 | 45.81331 | 10.70073
Amphibole | 2020-11-12 | MCON | 135 | 0.8183695 | 0.2033331 | 0.6376334 | 40.68966 | 37.93103 | 21.37931
Biotite | 2020-11-12 | MCON | 7 | 0.04320781 | 0.0002802226 | 0.03311948 | 37.5 | 37.5 | 25
Garnets | 2020-11-12 | MCON | 720 | 4.199344 | 0.04129142 | 1.64612 | 43.45088 | 38.91688 | 17.63224
Kaolinite | 2020-11-12 | MCON | 705 | 6.084864 | 0.05611292 | 0.05249172 | 44.83037 | 51.77706 | 3.392569
Muscovite | 2020-11-12 | MCON | 279 | 2.192385 | 0.02457985 | 0.1071363 | 51.92308 | 38.94231 | 9.134615
Orthoclase | 2020-11-12 | MCON | 5 | 0.03827405 | 0 | 0.001373561 | 0 | 75 | 25
Plagioclase | 2020-11-12 | MCON | 136 | 0.7094155 | 0.007417918 | 0.0531499 | 13.0137 | 54.10959 | 32.87671
Quartz | 2020-11-12 | MCON | 453 | 4.273967 | 0.006073315 | 0.05336635 | 45.07532 | 50.52144 | 4.403244
Silicate gangue_generic | 2020-11-12 | MCON | 312 | 1.739152 | 0.01603967 | 0.7355597 | 39.39394 | 35.75758 | 24.84848
Chalcopyrite cl. | 2020-11-12 | MCON | 2504 | 39.72403 | 69.00607 | 44.56905 | 73.09284 | 23.29982 | 3.607333
Accessory_phases | 2020-11-16 | MCON | 12 | 0.145801 | 0.01760846 | 0 | 79.16667 | 12.5 | 8.333333
Apatite | 2020-11-16 | MCON | 8 | 0.1272738 | 0 | 0 | 80 | 15 | 5
Zircon | 2020-11-16 | MCON | 0 | 0 | 0 | 0 | 0 | 0 | 0
Carbonate gangue | 2020-11-16 | MCON | 184 | 2.254821 | 0.05653609 | 0.2859514 | 65.01241 | 31.26551 | 3.722084
Ankerite | 2020-11-16 | MCON | 40 | 0.3425518 | 0.02307246 | 0.2030801 | 46.2963 | 37.03704 | 16.66667
Calcite | 2020-11-16 | MCON | 135 | 1.757305 | 0.03346363 | 0.04313213 | 71.73913 | 26.39752 | 1.863354
Dolomite_ | 2020-11-16 | MCON | 9 | 0.1549639 | 0 | 0.03973918 | 22.22222 | 77.77778 | 0
Chalcopyrite | 2020-11-16 | MCON | 221 | 12.47126 | 20.29088 | 13.94609 | 52.43572 | 47.023 | 0.541272
Chalcopyrite <20 | 2020-11-16 | MCON | 2797 | 30.4103 | 42.69643 | 29.71468 | 72.2808 | 25.83241 | 1.886792
Chalcopyrite >150 | 2020-11-16 | MCON | 5 | 1.476638 | 2.500019 | 1.699458 | 100 | 0 | 0
CPS floating Cu | 2020-11-16 | MCON | 305 | 3.150611 | 7.301095 | 1.494977 | 43.45238 | 42.85714 | 13.69048
Cuprite | 2020-11-16 | MCON | 13 | 0.2334024 | 0.8934136 | 0.03109182 | 0 | 52.63158 | 47.36842
Delafossite | 2020-11-16 | MCON | 134 | 1.623325 | 3.172799 | 1.446178 | 38.25503 | 45.63758 | 16.10738
Malachite | 2020-11-16 | MCON | 157 | 1.277974 | 3.166433 | 0.01612957 | 53.29341 | 39.52096 | 7.185629
Fe_Ox | 2020-11-16 | MCON | 140 | 1.671677 | 0.008603333 | 3.740733 | 42.7673 | 41.50943 | 15.72327
Fe_oxyhydroxides | 2020-11-16 | MCON | 46 | 0.4732491 | 0.00141793 | 0.7900853 | 51.06383 | 42.55319 | 6.382979
Haematite | 2020-11-16 | MCON | 43 | 0.4802975 | 0.005118707 | 0.9721806 | 53.33333 | 35.55556 | 11.11111
Magnesioferrite | 2020-11-16 | MCON | 0 | 0 | 0 | 0 | 0 | 0 | 0
Magnetite | 2020-11-16 | MCON | 48 | 0.6637571 | 0.002066697 | 1.795549 | 31.25 | 42.1875 | 26.5625
Tramp_Steel | 2020-11-16 | MCON | 3 | 0.05437331 | 0 | 0.1829179 | 0 | 100 | 0
Fe_Ti_Ox | 2020-11-16 | MCON | 9 | 0.2295762 | 0 | 0.07054824 | 28 | 72 | 0
Ilmenite | 2020-11-16 | MCON | 3 | 0.04833183 | 0 | 0.06899916 | 0 | 100 | 0
Rutile | 2020-11-16 | MCON | 6 | 0.1812444 | 0 | 0.001549078 | 35 | 65 | 0
Non floating Cu | 2020-11-16 | MCON | 96 | 0.6217688 | 0.5041786 | 0.8088439 | 33.92857 | 39.28571 | 26.78571
Chrysocolla | 2020-11-16 | MCON | 35 | 0.1480162 | 0.1879853 | 0.01340442 | 31.42857 | 25.71429 | 42.85714
Cu_Fe_Oxide | 2020-11-16 | MCON | 21 | 0.2875744 | 0.1598654 | 0.6671984 | 32.35294 | 55.88235 | 11.76471
CuFe_Silicate | 2020-11-16 | MCON | 40 | 0.1861782 | 0.1563279 | 0.1282411 | 37.2093 | 37.2093 | 25.5814
Other sulphides | 2020-11-16 | MCON | 117 | 1.556164 | 0.233347 | 0.4892386 | 57.14286 | 30.2521 | 12.60504
Arsenopyrite | 2020-11-16 | MCON | 3 | 0.03745717 | 0.002426657 | 0.04095537 | 66.66667 | 33.33333 | 0
Galena | 2020-11-16 | MCON | 65 | 0.9686504 | 0.1434702 | 0.2168931 | 60 | 24.61538 | 15.38462
Millerite | 2020-11-16 | MCON | 0 | 0 | 0 | 0 | 0 | 0 | 0
Molybdenite | 2020-11-16 | MCON | 41 | 0.4651938 | 0.08745015 | 0.1917127 | 54.7619 | 35.71429 | 9.52381
Monazite_Ce | 2020-11-16 | MCON | 1 | 0.0103712 | 0 | 0 | 0 | 0 | 100
Pentlandite | 2020-11-16 | MCON | 3 | 0.03866546 | 0 | 0.03357716 | 75 | 25 | 0
Siegenite | 2020-11-16 | MCON | 1 | 0.00972678 | 0 | 0.003753893 | 0 | 100 | 0
Sphalerite | 2020-11-16 | MCON | 2 | 0.01643282 | 0 | 0 | 50 | 50 | 0
vaesite | 2020-11-16 | MCON | 1 | 0.009666365 | 0 | 0.002346337 | 0 | 100 | 0
Pyrite | 2020-11-16 | MCON | 884 | 20.50139 | 0.1791648 | 33.66397 | 62.69685 | 34.89173 | 2.411417
Pyrrhotite | 2020-11-16 | MCON | 314 | 5.18961 | 0.06190852 | 11.31883 | 34.34705 | 61.89624 | 3.756708
Sec. Cu Sulphides | 2020-11-16 | MCON | 633 | 8.68243 | 26.07842 | 1.339647 | 45 | 44.14634 | 10.85366
Bornite | 2020-11-16 | MCON | 177 | 2.021076 | 5.180489 | 0.8183734 | 43.00518 | 38.8601 | 18.13472
Chalcocite | 2020-11-16 | MCON | 222 | 4.380575 | 15.30848 | 0.4928893 | 35.58442 | 56.36364 | 8.051948
Covellite | 2020-11-16 | MCON | 234 | 2.280779 | 5.589449 | 0.02838418 | 61.57025 | 28.92562 | 9.504132
Silicate gangue | 2020-11-16 | MCON | 1511 | 11.63794 | 0.07180856 | 1.427028 | 47.17248 | 45.28746 | 7.540057
Amphibole | 2020-11-16 | MCON | 19 | 0.1216351 | 0.01155661 | 0.08791334 | 50 | 25 | 25
Biotite | 2020-11-16 | MCON | 2 | 0.01163992 | 0 | 0.007589358 | 0 | 50 | 50
Garnets | 2020-11-16 | MCON | 393 | 2.490519 | 0.01524304 | 0.7982024 | 42.79176 | 43.02059 | 14.18764
Kaolinite | 2020-11-16 | MCON | 292 | 2.669367 | 0.0211166 | 0.01577172 | 47.61905 | 49.20635 | 3.174603
Muscovite | 2020-11-16 | MCON | 168 | 1.476537 | 0.01169448 | 0.05912096 | 59.23077 | 36.15385 | 4.615385
Orthoclase | 2020-11-16 | MCON | 2 | 0.01031079 | 0 | 0 | 50 | 50 | 0
Plagioclase | 2020-11-16 | MCON | 64 | 0.3508085 | 0.003600307 | 0.01353893 | 17.91045 | 58.20896 | 23.8806
Quartz | 2020-11-16 | MCON | 365 | 3.217993 | 0.005410111 | 0.02493126 | 49.91708 | 46.60033 | 3.482587
Silicate gangue_generic | 2020-11-16 | MCON | 206 | 1.289131 | 0.00318742 | 0.4199601 | 42.29075 | 45.81498 | 11.89427
Chalcopyrite cl. | 2020-11-16 | MCON | 3023 | 44.35821 | 65.48733 | 45.36023 | 67.62412 | 30.93019 | 1.445691
Accessory_phases | 2020-11-16 | MClnrT | 34 | 0.4342569 | 0.06665895 | 0.006878942 | 84.28571 | 15.71429 | 0
Apatite | 2020-11-16 | MClnrT | 31 | 0.4205511 | 0.03960661 | 0.005414786 | 85.07463 | 14.92537 | 0
Zircon | 2020-11-16 | MClnrT | 0 | 0 | 0 | 0 | 0 | 0 | 0
Carbonate gangue | 2020-11-16 | MClnrT | 2523 | 22.58412 | 3.53057 | 8.22717 | 76.23495 | 19.21848 | 4.546572
Ankerite | 2020-11-16 | MClnrT | 569 | 4.311085 | 2.635723 | 5.745319 | 43.6865 | 40.20319 | 16.1103
Calcite | 2020-11-16 | MClnrT | 1777 | 16.6766 | 0.8431218 | 1.545954 | 85.53906 | 12.42737 | 2.03357
Dolomite_ | 2020-11-16 | MClnrT | 177 | 1.596433 | 0.05172504 | 0.9358979 | 53.5461 | 42.55319 | 3.900709
Chalcopyrite | 2020-11-16 | MClnrT | 10 | 0.8322827 | 12.02117 | 2.460903 | 76 | 19 | 5
Chalcopyrite <20 | 2020-11-16 | MClnrT | 265 | 2.580076 | 28.23341 | 6.165426 | 69.67742 | 22.90323 | 7.419355
Chalcopyrite >150 | 2020-11-16 | MClnrT | 0 | 0 | 0 | 0 | 0 | 0 | 0
CPS floating Cu | 2020-11-16 | MClnrT | 50 | 0.5577685 | 13.78005 | 0.5460831 | 33.33333 | 44.44444 | 22.22222
Cuprite | 2020-11-16 | MClnrT | 4 | 0.04846706 | 1.582855 | 0.01895702 | 0 | 0 | 100
Delafossite | 2020-11-16 | MClnrT | 20 | 0.2149236 | 3.391455 | 0.5178623 | 35 | 35 | 30
Malachite | 2020-11-16 | MClnrT | 26 | 0.2943778 | 8.805736 | 0.009263714 | 35.89744 | 53.84615 | 10.25641
Fe_Ox | 2020-11-16 | MClnrT | 319 | 4.375741 | 0.4877181 | 26.08213 | 48.94118 | 45.41176 | 5.647059
Fe_oxyhydroxides | 2020-11-16 | MClnrT | 124 | 1.519562 | 0.1834177 | 7.169533 | 42.48366 | 52.28758 | 5.228758
Haematite | 2020-11-16 | MClnrT | 88 | 1.052768 | 0.06520145 | 5.782807 | 43 | 50 | 7
Magnesioferrite | 2020-11-16 | MClnrT | 2 | 0.0184731 | 0 | 0.06472941 | 50 | 50 | 0
Magnetite | 2020-11-16 | MClnrT | 99 | 1.677675 | 0.239099 | 12.17994 | 59.14634 | 35.36585 | 5.487805
Tramp_Steel | 2020-11-16 | MClnrT | 6 | 0.1072632 | 0 | 0.885117 | 33.33333 | 66.66667 | 0
Fe_Ti_Ox | 2020-11-16 | MClnrT | 47 | 0.7121082 | 0.02315746 | 0.4158968 | 73.41772 | 26.58228 | 0
Ilmenite | 2020-11-16 | MClnrT | 9 | 0.09534504 | 0 | 0.406278 | 80 | 20 | 0
Rutile | 2020-11-16 | MClnrT | 38 | 0.6167632 | 0.02315746 | 0.009618787 | 72.46377 | 27.53623 | 0
Non floating Cu | 2020-11-16 | MClnrT | 353 | 2.304768 | 13.10547 | 7.289262 | 36.97674 | 46.97674 | 16.04651
Chrysocolla | 2020-11-16 | MClnrT | 53 | 0.2544521 | 3.310255 | 0.06681709 | 26.22951 | 52.45902 | 21.31148
Cu_Fe_Oxide | 2020-11-16 | MClnrT | 68 | 0.8509545 | 3.324062 | 5.139507 | 42.15686 | 53.92157 | 3.921569
CuFe_Silicate | 2020-11-16 | MClnrT | 216 | 0.9907938 | 4.651502 | 1.752736 | 36.63793 | 40.94828 | 22.41379
Other sulphides | 2020-11-16 | MClnrT | 43 | 0.7535237 | 0.4640377 | 0.281139 | 53.96825 | 39.68254 | 6.349206
Arsenopyrite | 2020-11-16 | MClnrT | 0 | 0 | 0 | 0 | 0 | 0 | 0
Galena | 2020-11-16 | MClnrT | 23 | 0.3380776 | 0.415627 | 0.1406629 | 34.78261 | 47.82609 | 17.3913
Millerite | 2020-11-16 | MClnrT | 0 | 0 | 0 | 0 | 0 | 0 | 0
Molybdenite | 2020-11-16 | MClnrT | 10 | 0.1092495 | 0.04841068 | 0.1258215 | 60 | 40 | 0
Monazite_Ce | 2020-11-16 | MClnrT | 9 | 0.2966621 | 0 | 0 | 65.51724 | 34.48276 | 0
Pentlandite | 2020-11-16 | MClnrT | 1 | 0.009534504 | 0 | 0.01465466 | 100 | 0 | 0
Siegenite | 2020-11-16 | MClnrT | 0 | 0 | 0 | 0 | 0 | 0 | 0
Sphalerite | 2020-11-16 | MClnrT | 0 | 0 | 0 | 0 | 0 | 0 | 0
vaesite | 2020-11-16 | MClnrT | 0 | 0 | 0 | 0 | 0 | 0 | 0
Pyrite | 2020-11-16 | MClnrT | 210 | 4.229446 | 0.1725404 | 18.34881 | 67.05882 | 29.88235 | 3.058824
Pyrrhotite | 2020-11-16 | MClnrT | 140 | 2.408316 | 0.01401845 | 13.66843 | 69.96198 | 27.37643 | 2.661597
Sec. Cu Sulphides | 2020-11-16 | MClnrT | 92 | 0.9999311 | 25.86284 | 0.2491903 | 77.08333 | 20.83333 | 2.083333
Bornite | 2020-11-16 | MClnrT | 22 | 0.227239 | 4.895889 | 0.2032022 | 59.09091 | 36.36364 | 4.545455
Chalcocite | 2020-11-16 | MClnrT | 42 | 0.4938078 | 14.73209 | 0.04391999 | 81.81818 | 15.90909 | 2.272727
Covellite | 2020-11-16 | MClnrT | 28 | 0.2788842 | 6.234861 | 0.002068088 | 83.33333 | 16.66667 | 0
Silicate gangue | 2020-11-16 | MClnrT | 6246 | 57.22766 | 2.238365 | 16.25868 | 55.63394 | 36.76637 | 7.599699
Amphibole | 2020-11-16 | MClnrT | 331 | 2.195558 | 0.9095571 | 3.771899 | 39.61749 | 40.16393 | 20.21858
Biotite | 2020-11-16 | MClnrT | 55 | 0.4190613 | 0.01013002 | 0.9317226 | 28.76712 | 56.16438 | 15.06849
Garnets | 2020-11-16 | MClnrT | 927 | 6.144173 | 0.3351251 | 4.878822 | 35.68161 | 43.00091 | 21.31747
Kaolinite | 2020-11-16 | MClnrT | 1921 | 20.3218 | 0.4407112 | 0.2302952 | 61.69666 | 36.2982 | 2.005141
Muscovite | 2020-11-16 | MClnrT | 911 | 8.917621 | 0.2539328 | 1.070951 | 70.60302 | 24.87437 | 4.522613
Orthoclase | 2020-11-16 | MClnrT | 6 | 0.03051041 | 0 | 0.0004070098 | 83.33333 | 16.66667 | 0
Plagioclase | 2020-11-16 | MClnrT | 395 | 2.148441 | 0.05896884 | 0.1829239 | 26.68269 | 42.54808 | 30.76923
Quartz | 2020-11-16 | MClnrT | 1137 | 13.28067 | 0.0563453 | 0.1955485 | 58.50178 | 38.28775 | 3.210464
Silicate gangue_generic | 2020-11-16 | MClnrT | 546 | 3.590575 | 0.1641397 | 4.864681 | 35.25741 | 44.77379 | 19.9688
Chalcopyrite cl. | 2020-11-16 | MClnrT | 275 | 3.412359 | 40.25458 | 8.626329 | 71.21951 | 21.95122 | 6.829268
Accessory_phases | 2020-11-16 | MRoST | 8 | 0.1791207 | 0 | 0 | 76.92308 | 23.07692 | 0
Apatite | 2020-11-16 | MRoST | 7 | 0.1593678 | 0 | 0 | 83.33333 | 16.66667 | 0
Zircon | 2020-11-16 | MRoST | 1 | 0.01975287 | 0 | 0 | 0 | 100 | 0
Carbonate gangue | 2020-11-16 | MRoST | 1016 | 25.25362 | 2.333383 | 7.735054 | 83.78378 | 13.69675 | 2.519469
Ankerite | 2020-11-16 | MRoST | 129 | 2.197612 | 1.7663 | 4.067319 | 50 | 33.13253 | 16.86747
Calcite | 2020-11-16 | MRoST | 807 | 21.35516 | 0.4463721 | 2.190378 | 88.69333 | 10.4 | 0.9066667
Dolomite_ | 2020-11-16 | MRoST | 80 | 1.700848 | 0.1207111 | 1.477357 | 58.4507 | 34.50704 | 7.042254
Chalcopyrite | 2020-11-16 | MRoST | 0 | 0 | 0 | 0 | 0 | 0 | 0
Chalcopyrite <20 | 2020-11-16 | MRoST | 7 | 0.1584853 | 10.0155 | 0.7282196 | 55.55556 | 44.44444 | 0
Chalcopyrite >150 | 2020-11-16 | MRoST | 0 | 0 | 0 | 0 | 0 | 0 | 0
CPS floating Cu | 2020-11-16 | MRoST | 6 | 0.1117928 | 19.18501 | 0 | 100 | 0 | 0
Cuprite | 2020-11-16 | MRoST | 0 | 0 | 0 | 0 | 0 | 0 | 0
Delafossite | 2020-11-16 | MRoST | 0 | 0 | 0 | 0 | 0 | 0 | 0
Malachite | 2020-11-16 | MRoST | 6 | 0.1117928 | 19.18501 | 0 | 100 | 0 | 0
Fe_Ox | 2020-11-16 | MRoST | 142 | 5.216019 | 5.741812 | 47.58239 | 64.31535 | 27.38589 | 8.298755
Fe_oxyhydroxides | 2020-11-16 | MRoST | 51 | 1.134739 | 1.106453 | 7.69823 | 40.74074 | 31.48148 | 27.77778
Haematite | 2020-11-16 | MRoST | 27 | 0.6236864 | 0.3640671 | 4.707622 | 60.71429 | 28.57143 | 10.71429
Magnesioferrite | 2020-11-16 | MRoST | 0 | 0 | 0 | 0 | 0 | 0 | 0
Magnetite | 2020-11-16 | MRoST | 63 | 3.419768 | 4.271293 | 34.73625 | 72.78481 | 25.94937 | 1.265823
Tramp_Steel | 2020-11-16 | MRoST | 1 | 0.03782465 | 0 | 0.4402869 | 100 | 0 | 0
Fe_Ti_Ox | 2020-11-16 | MRoST | 36 | 1.773976 | 0.1609481 | 1.520714 | 51.6129 | 41.93548 | 6.451613
Ilmenite | 2020-11-16 | MRoST | 5 | 0.2420777 | 0 | 1.480438 | 91.66667 | 0 | 8.333333
Rutile | 2020-11-16 | MRoST | 31 | 1.531898 | 0.1609481 | 0.04027572 | 45.67901 | 48.14815 | 6.17284
Non floating Cu | 2020-11-16 | MRoST | 104 | 2.028662 | 55.43843 | 12.32824 | 36.12903 | 42.58065 | 21.29032
Chrysocolla | 2020-11-16 | MRoST | 9 | 0.1500378 | 9.753981 | 0.07004343 | 23.52941 | 0 | 76.47059
Cu_Fe_Oxide | 2020-11-16 | MRoST | 51 | 1.235605 | 23.37913 | 10.51888 | 47.14286 | 37.14286 | 15.71429
CuFe_Silicate | 2020-11-16 | MRoST | 37 | 0.5421533 | 18.222 | 1.455727 | 28.33333 | 60 | 11.66667
Other sulphides | 2020-11-16 | MRoST | 10 | 0.3353785 | 0 | 0.006397331 | 66.66667 | 16.66667 | 16.66667
Arsenopyrite | 2020-11-16 | MRoST | 0 | 0 | 0 | 0 | 0 | 0 | 0
Galena | 2020-11-16 | MRoST | 8 | 0.2488021 | 0 | 0.006397331 | 75 | 0 | 25
Millerite | 2020-11-16 | MRoST | 0 | 0 | 0 | 0 | 0 | 0 | 0
Molybdenite | 2020-11-16 | MRoST | 0 | 0 | 0 | 0 | 0 | 0 | 0
Monazite_Ce | 2020-11-16 | MRoST | 2 | 0.08657641 | 0 | 0 | 50 | 50 | 0
Pentlandite | 2020-11-16 | MRoST | 0 | 0 | 0 | 0 | 0 | 0 | 0
Siegenite | 2020-11-16 | MRoST | 0 | 0 | 0 | 0 | 0 | 0 | 0
Sphalerite | 2020-11-16 | MRoST | 0 | 0 | 0 | 0 | 0 | 0 | 0
vaesite | 2020-11-16 | MRoST | 0 | 0 | 0 | 0 | 0 | 0 | 0
Pyrite | 2020-11-16 | MRoST | 15 | 0.4632258 | 0 | 2.61304 | 90.90909 | 9.090909 | 0
Pyrrhotite | 2020-11-16 | MRoST | 5 | 0.3487432 | 0 | 2.7213 | 94.44444 | 5.555556 | 0
Sec. Cu Sulphides | 2020-11-16 | MRoST | 1 | 0.02185424 | 2.016463 | 0.02036161 | 100 | 0 | 0
Bornite | 2020-11-16 | MRoST | 1 | 0.02185424 | 2.016463 | 0.02036161 | 100 | 0 | 0
Chalcocite | 2020-11-16 | MRoST | 0 | 0 | 0 | 0 | 0 | 0 | 0
Covellite | 2020-11-16 | MRoST | 0 | 0 | 0 | 0 | 0 | 0 | 0
Silicate gangue | 2020-11-16 | MRoST | 3308 | 64.10912 | 5.108444 | 24.74429 | 69.35598 | 25.92003 | 4.723992
Amphibole | 2020-11-16 | MRoST | 91 | 1.459611 | 1.660322 | 4.767399 | 39.13043 | 39.13043 | 21.73913
Biotite | 2020-11-16 | MRoST | 57 | 1.008111 | 0 | 3.1052 | 18.07229 | 67.46988 | 14.45783
Garnets | 2020-11-16 | MRoST | 297 | 4.055769 | 0.9426083 | 5.308169 | 48.09384 | 27.27273 | 24.63343
Kaolinite | 2020-11-16 | MRoST | 1242 | 27.20193 | 1.426579 | 0.2293619 | 74.84762 | 24.2178 | 0.9345794
Muscovite | 2020-11-16 | MRoST | 498 | 10.64285 | 0.5705167 | 1.38929 | 79.8441 | 17.59465 | 2.561247
Orthoclase | 2020-11-16 | MRoST | 3 | 0.04303604 | 0 | 0 | 50 | 50 | 0
Plagioclase | 2020-11-16 | MRoST | 163 | 1.835756 | 0 | 0.2119505 | 33.33333 | 45.2381 | 21.42857
Quartz | 2020-11-16 | MRoST | 703 | 13.83247 | 0.3092839 | 0.2420454 | 75.44283 | 23.10789 | 1.449275
Silicate gangue_generic | 2020-11-16 | MRoST | 238 | 3.685886 | 0.1327116 | 9.194144 | 42.12219 | 45.01608 | 12.86174
Chalcopyrite cl. | 2020-11-16 | MRoST | 7 | 0.1584853 | 10.0155 | 0.7282196 | 55.55556 | 44.44444 | 0
Accessory_phases | 2020-11-16 | MFT | 10 | 0.3628525 | 0 | 0 | 93.33333 | 6.666667 | 0
Apatite | 2020-11-16 | MFT | 9 | 0.3539685 | 0 | 0 | 96.55172 | 3.448276 | 0
Zircon | 2020-11-16 | MFT | 0 | 0 | 0 | 0 | 0 | 0 | 0
Carbonate gangue | 2020-11-16 | MFT | 1096 | 29.50743 | 1.552828 | 10.99596 | 84.4212 | 12.98233 | 2.596466
Ankerite | 2020-11-16 | MFT | 148 | 2.287431 | 0.4944255 | 5.154927 | 45.21277 | 30.85106 | 23.93617
Calcite | 2020-11-16 | MFT | 851 | 23.93949 | 1.007369 | 2.433112 | 91.69217 | 7.345868 | 0.9619589
Dolomite_ | 2020-11-16 | MFT | 97 | 3.280505 | 0.05103341 | 3.407921 | 53.3557 | 44.96644 | 1.677852
Chalcopyrite | 2020-11-16 | MFT | 1 | 0.09710572 | 7.765962 | 0.4674236 | 0 | 100 | 0
Chalcopyrite <20 | 2020-11-16 | MFT | 14 | 0.2427643 | 15.64007 | 1.009165 | 73.33333 | 20 | 6.666667
Chalcopyrite >150 | 2020-11-16 | MFT | 0 | 0 | 0 | 0 | 0 | 0 | 0
CPS floating Cu | 2020-11-16 | MFT | 1 | 0.08806724 | 17.48729 | 0 | 0 | 100 | 0
Cuprite | 2020-11-16 | MFT | 0 | 0 | 0 | 0 | 0 | 0 | 0
Delafossite | 2020-11-16 | MFT | 0 | 0 | 0 | 0 | 0 | 0 | 0
Malachite | 2020-11-16 | MFT | 1 | 0.08806724 | 17.48729 | 0 | 0 | 100 | 0
Fe_Ox | 2020-11-16 | MFT | 118 | 3.946416 | 3.671882 | 43.06203 | 42.48705 | 47.15026 | 10.36269
Fe_oxyhydroxides | 2020-11-16 | MFT | 39 | 0.9077106 | 0.5112853 | 7.107743 | 31.91489 | 44.68085 | 23.40426
Haematite | 2020-11-16 | MFT | 28 | 0.6141531 | 0.560387 | 5.581918 | 56.66667 | 30 | 13.33333
Magnesioferrite | 2020-11-16 | MFT | 1 | 0.01796108 | 0 | 0.05391403 | 0 | 0 | 100
Magnetite | 2020-11-16 | MFT | 44 | 2.128485 | 2.600209 | 26.50081 | 42.05607 | 56.07477 | 1.869159
Tramp_Steel | 2020-11-16 | MFT | 6 | 0.2781071 | 0 | 3.817646 | 62.5 | 12.5 | 25
Fe_Ti_Ox | 2020-11-16 | MFT | 30 | 1.794949 | 0 | 2.584663 | 73.52941 | 22.54902 | 3.921569
Ilmenite | 2020-11-16 | MFT | 6 | 0.3522689 | 0 | 2.553568 | 68.42105 | 31.57895 | 0
Rutile | 2020-11-16 | MFT | 24 | 1.44268 | 0 | 0.03109556 | 74.6988 | 20.48193 | 4.819277
Non floating Cu | 2020-11-16 | MFT | 84 | 1.456199 | 44.34849 | 10.31907 | 60.86957 | 21.73913 | 17.3913
Chrysocolla | 2020-11-16 | MFT | 9 | 0.1135604 | 9.542033 | 0.02864405 | 50 | 14.28571 | 35.71429
Cu_Fe_Oxide | 2020-11-16 | MFT | 41 | 0.924706 | 19.09526 | 9.054639 | 64.91228 | 22.80702 | 12.2807
CuFe_Silicate | 2020-11-16 | MFT | 25 | 0.2325284 | 7.335425 | 0.7732821 | 64.28571 | 14.28571 | 21.42857
Other sulphides | 2020-11-16 | MFT | 4 | 0.1255344 | 0 | 0.1200261 | 60 | 20 | 20
Arsenopyrite | 2020-11-16 | MFT | 0 | 0 | 0 | 0 | 0 | 0 | 0
Galena | 2020-11-16 | MFT | 3 | 0.08574968 | 0 | 0.1200261 | 33.33333 | 33.33333 | 33.33333
Millerite | 2020-11-16 | MFT | 0 | 0 | 0 | 0 | 0 | 0 | 0
Molybdenite | 2020-11-16 | MFT | 0 | 0 | 0 | 0 | 0 | 0 | 0
Monazite_Ce | 2020-11-16 | MFT | 1 | 0.03978476 | 0 | 0 | 100 | 0 | 0
Pentlandite | 2020-11-16 | MFT | 0 | 0 | 0 | 0 | 0 | 0 | 0
Siegenite | 2020-11-16 | MFT | 0 | 0 | 0 | 0 | 0 | 0 | 0
Sphalerite | 2020-11-16 | MFT | 0 | 0 | 0 | 0 | 0 | 0 | 0
vaesite | 2020-11-16 | MFT | 0 | 0 | 0 | 0 | 0 | 0 | 0
Pyrite | 2020-11-16 | MFT | 18 | 0.5418453 | 0 | 3.743252 | 71.42857 | 28.57143 | 0
Pyrrhotite | 2020-11-16 | MFT | 5 | 0.2670987 | 0 | 2.48501 | 93.33333 | 6.666667 | 0
Sec. Cu Sulphides | 2020-11-16 | MFT | 1 | 0.02182368 | 3.52655 | 0 | 100 | 0 | 0
Bornite | 2020-11-16 | MFT | 0 | 0 | 0 | 0 | 0 | 0 | 0
Chalcocite | 2020-11-16 | MFT | 1 | 0.02182368 | 3.52655 | 0 | 100 | 0 | 0
Covellite | 2020-11-16 | MFT | 0 | 0 | 0 | 0 | 0 | 0 | 0
Silicate gangue | 2020-11-16 | MFT | 2777 | 61.54791 | 6.006928 | 25.21339 | 62.49578 | 31.6616 | 5.842621
Amphibole | 2020-11-16 | MFT | 76 | 0.9098736 | 1.990511 | 2.539749 | 37.17949 | 37.17949 | 25.64103
Biotite | 2020-11-16 | MFT | 85 | 1.663273 | 0 | 6.223727 | 24.16107 | 67.78523 | 8.053691
Garnets | 2020-11-16 | MFT | 327 | 4.241287 | 1.283514 | 6.162667 | 31.4433 | 40.46392 | 28.09278
Kaolinite | 2020-11-16 | MFT | 1051 | 28.48481 | 1.997862 | 0.2122503 | 70.54208 | 28.92297 | 0.5349501
Muscovite | 2020-11-16 | MFT | 354 | 7.799049 | 0.3799938 | 1.082144 | 75.27933 | 21.36872 | 3.351955
Orthoclase | 2020-11-16 | MFT | 3 | 0.1087708 | 0 | 0.005454259 | 63.63636 | 36.36364 | 0
Plagioclase | 2020-11-16 | MFT | 171 | 1.85791 | 0 | 0.120827 | 24.32432 | 34.05405 | 41.62162
Quartz | 2020-11-16 | MFT | 479 | 13.20429 | 0.2034477 | 0.1325033 | 65.5814 | 31.93798 | 2.48062
Silicate gangue_generic | 2020-11-16 | MFT | 218 | 2.951875 | 0.1107215 | 8.415655 | 30.2583 | 49.07749 | 20.66421
Chalcopyrite cl. | 2020-11-16 | MFT | 15 | 0.33987 | 23.40603 | 1.476589 | 52.38095 | 42.85714 | 4.761905
Accessory_phases | 2020-11-16 | MRoT | 25 | 0.4702205 | 0 | 0.002683108 | 71.875 | 28.125 | 0
Apatite | 2020-11-16 | MRoT | 22 | 0.4278014 | 0 | 0.002683108 | 76.66667 | 23.33333 | 0
Zircon | 2020-11-16 | MRoT | 3 | 0.04241913 | 0 | 0 | 0 | 100 | 0
Carbonate gangue | 2020-11-16 | MRoT | 2107 | 26.05171 | 2.077756 | 8.164466 | 82.26577 | 14.34034 | 3.393881
Ankerite | 2020-11-16 | MRoT | 337 | 2.800339 | 1.154387 | 4.341952 | 45.17766 | 34.51777 | 20.30457
Calcite | 2020-11-16 | MRoT | 1656 | 21.68874 | 0.8512252 | 2.576817 | 87.90527 | 10.54412 | 1.550606
Dolomite_ | 2020-11-16 | MRoT | 114 | 1.562626 | 0.07214421 | 1.245697 | 60.0823 | 37.03704 | 2.880658
Chalcopyrite | 2020-11-16 | MRoT | 2 | 0.1418108 | 5.731185 | 0.4924455 | 100 | 0 | 0
Chalcopyrite <20 | 2020-11-16 | MRoT | 48 | 0.5294268 | 17.37552 | 1.694819 | 69.64286 | 19.64286 | 10.71429
Chalcopyrite >150 | 2020-11-16 | MRoT | 0 | 0 | 0 | 0 | 0 | 0 | 0
CPS floating Cu | 2020-11-16 | MRoT | 25 | 0.328297 | 29.82374 | 0.0124494 | 55.55556 | 41.66667 | 2.777778
Cuprite | 2020-11-16 | MRoT | 2 | 0.02752731 | 2.558859 | 0 | 0 | 50 | 50
Delafossite | 2020-11-16 | MRoT | 0 | 0 | 0 | 0 | 0 | 0 | 0
Malachite | 2020-11-16 | MRoT | 22 | 0.2829446 | 25.36033 | 0.0124494 | 60.60606 | 39.39394 | 0
Fe_Ox | 2020-11-16 | MRoT | 343 | 5.206835 | 2.745438 | 40.10568 | 46.93878 | 37.41497 | 15.64626
Fe_oxyhydroxides | 2020-11-16 | MRoT | 118 | 1.523027 | 0.4967297 | 9.059103 | 39.25926 | 37.77778 | 22.96296
Haematite | 2020-11-16 | MRoT | 75 | 0.9208109 | 0.5265106 | 6.111558 | 57.14286 | 25.97403 | 16.88312
Magnesioferrite | 2020-11-16 | MRoT | 2 | 0.02098393 | 0 | 0.08579597 | 50 | 0 | 50
Magnetite | 2020-11-16 | MRoT | 137 | 2.498329 | 1.722198 | 22.36144 | 47.44186 | 42.32558 | 10.23256
Tramp_Steel | 2020-11-16 | MRoT | 11 | 0.2436843 | 0 | 2.487786 | 58.33333 | 25 | 16.66667
Fe_Ti_Ox | 2020-11-16 | MRoT | 93 | 2.136976 | 0.1409135 | 3.022255 | 74.39614 | 23.18841 | 2.415459
Ilmenite | 2020-11-16 | MRoT | 19 | 0.5631816 | 0 | 2.941552 | 71.15385 | 26.92308 | 1.923077
Rutile | 2020-11-16 | MRoT | 74 | 1.573795 | 0.1409135 | 0.08070331 | 75.48387 | 21.93548 | 2.580645
Non floating Cu | 2020-11-16 | MRoT | 264 | 2.385737 | 27.61332 | 12.52614 | 50.57803 | 34.10405 | 15.31792
Chrysocolla | 2020-11-16 | MRoT | 11 | 0.05212137 | 2.127461 | 0.0177148 | 36.36364 | 45.45455 | 18.18182
Cu_Fe_Oxide | 2020-11-16 | MRoT | 106 | 1.298296 | 11.61052 | 9.750885 | 53.28467 | 34.30657 | 12.40876
CuFe_Silicate | 2020-11-16 | MRoT | 127 | 0.7713286 | 9.303744 | 2.25454 | 42.7673 | 37.10692 | 20.12579
Other sulphides | 2020-11-16 | MRoT | 18 | 0.4067047 | 0.06497198 | 0.05425041 | 35.48387 | 58.06452 | 6.451613
Arsenopyrite | 2020-11-16 | MRoT | 0 | 0 | 0 | 0 | 0 | 0 | 0
Galena | 2020-11-16 | MRoT | 9 | 0.150272 | 0 | 0.03750711 | 44.44444 | 33.33333 | 22.22222
Millerite | 2020-11-16 | MRoT | 0 | 0 | 0 | 0 | 0 | 0 | 0
Molybdenite | 2020-11-16 | MRoT | 1 | 0.01240985 | 0.06497198 | 0 | 100 | 0 | 0
Monazite_Ce | 2020-11-16 | MRoT | 8 | 0.2440228 | 0 | 0.01674329 | 28.57143 | 71.42857 | 0
Pentlandite | 2020-11-16 | MRoT | 0 | 0 | 0 | 0 | 0 | 0 | 0
Siegenite | 2020-11-16 | MRoT | 0 | 0 | 0 | 0 | 0 | 0 | 0
Sphalerite | 2020-11-16 | MRoT | 0 | 0 | 0 | 0 | 0 | 0 | 0
vaesite | 2020-11-16 | MRoT | 0 | 0 | 0 | 0 | 0 | 0 | 0
Pyrite | 2020-11-16 | MRoT | 43 | 0.8478184 | 0.08325686 | 4.405969 | 76 | 22.66667 | 1.333333
Pyrrhotite | 2020-11-16 | MRoT | 8 | 0.145624 | 0 | 1.007573 | 92.85714 | 0 | 7.142857
Sec. Cu Sulphides | 2020-11-16 | MRoT | 12 | 0.1455563 | 10.7717 | 0.05478358 | 75 | 25 | 0
Bornite | 2020-11-16 | MRoT | 3 | 0.03519885 | 2.316715 | 0.03204204 | 66.66667 | 33.33333 | 0
Chalcocite | 2020-11-16 | MRoT | 7 | 0.08923811 | 7.204859 | 0.02274155 | 85.71429 | 14.28571 | 0
Covellite | 2020-11-16 | MRoT | 2 | 0.02111931 | 1.250124 | 0 | 50 | 50 | 0
Silicate gangue | 2020-11-16 | MRoT | 6654 | 61.20329 | 3.572192 | 28.45649 | 70.36222 | 23.98439 | 5.653392
Amphibole | 2020-11-16 | MRoT | 250 | 1.921586 | 1.07028 | 4.496857 | 43.61702 | 37.58865 | 18.79433
Biotite | 2020-11-16 | MRoT | 166 | 1.662807 | 0.3071903 | 4.402362 | 22.35294 | 63.52941 | 14.11765
Garnets | 2020-11-16 | MRoT | 728 | 5.600024 | 0.8398998 | 7.776481 | 48.68871 | 36.03193 | 15.27936
Kaolinite | 2020-11-16 | MRoT | 2608 | 25.02437 | 0.5845253 | 0.294906 | 81.85914 | 16.38606 | 1.754802
Muscovite | 2020-11-16 | MRoT | 961 | 10.81688 | 0.3011909 | 1.674107 | 78.11765 | 18.11765 | 3.764706
Orthoclase | 2020-11-16 | MRoT | 7 | 0.09819577 | 0 | 0.001925239 | 58.82353 | 29.41176 | 11.76471
Plagioclase | 2020-11-16 | MRoT | 279 | 1.671945 | 0.08026832 | 0.1453374 | 43.15789 | 40 | 16.84211
Quartz | 2020-11-16 | MRoT | 1042 | 9.590784 | 0.05432642 | 0.1721683 | 74.06484 | 23.12968 | 2.805486
Silicate gangue_generic | 2020-11-16 | MRoT | 573 | 4.320388 | 0.3345106 | 9.039271 | 41.23711 | 43.59352 | 15.16937
Chalcopyrite cl. | 2020-11-16 | MRoT | 50 | 0.6712376 | 23.10671 | 2.187265 | 76.05634 | 15.49296 | 8.450704
Accessory_phases | 2020-11-16 | MCOF | 9 | 0.3075077 | 0 | 0 | 89.28571 | 3.571429 | 7.142857
Apatite | 2020-11-16 | MCOF | 9 | 0.3075077 | 0 | 0 | 89.28571 | 3.571429 | 7.142857
Zircon | 2020-11-16 | MCOF | 0 | 0 | 0 | 0 | 0 | 0 | 0
Carbonate gangue | 2020-11-16 | MCOF | 1441 | 28.1438 | 1.445195 | 9.251356 | 79.88408 | 15.64951 | 4.466417
Ankerite | 2020-11-16 | MCOF | 215 | 2.879236 | 0.5733991 | 4.79712 | 39.54373 | 36.12167 | 24.3346
Calcite | 2020-11-16 | MCOF | 1102 | 22.87746 | 0.7541815 | 2.496187 | 87.15521 | 10.58049 | 2.264306
Dolomite_ | 2020-11-16 | MCOF | 124 | 2.387112 | 0.1176142 | 1.95805 | 50.62241 | 44.39834 | 4.979253
Chalcopyrite | 2020-11-16 | MCOF | 11 | 0.8009172 | 21.86875 | 3.142644 | 100 | 0 | 0
Chalcopyrite <20 | 2020-11-16 | MCOF | 69 | 1.339716 | 32.65212 | 4.776058 | 85.86957 | 9.782609 | 4.347826
Chalcopyrite >150 | 2020-11-16 | MCOF | 0 | 0 | 0 | 0 | 0 | 0 | 0
CPS floating Cu | 2020-11-16 | MCOF | 6 | 0.1280355 | 5.420724 | 0.2724234 | 100 | 0 | 0
Cuprite | 2020-11-16 | MCOF | 0 | 0 | 0 | 0 | 0 | 0 | 0
Delafossite | 2020-11-16 | MCOF | 2 | 0.07520872 | 2.540791 | 0.2724234 | 100 | 0 | 0
Malachite | 2020-11-16 | MCOF | 4 | 0.05282683 | 2.879933 | 0 | 100 | 0 | 0
Fe_Ox | 2020-11-16 | MCOF | 177 | 4.516659 | 1.641571 | 37.66794 | 46.4 | 42.4 | 11.2
Fe_oxyhydroxides | 2020-11-16 | MCOF | 56 | 1.077389 | 0.2424708 | 6.769411 | 37.09677 | 37.09677 | 25.80645
Haematite | 2020-11-16 | MCOF | 39 | 1.049933 | 0.311485 | 7.712148 | 59.64912 | 29.82456 | 10.52632
Magnesioferrite | 2020-11-16 | MCOF | 1 | 0.01616084 | 0 | 0.06436373 | 0 | 100 | 0
Magnetite | 2020-11-16 | MCOF | 76 | 2.23732 | 1.087615 | 21.63775 | 44.8 | 51.2 | 4
Tramp_Steel | 2020-11-16 | MCOF | 4 | 0.1251162 | 0 | 1.413078 | 50 | 25 | 25
Fe_Ti_Ox | 2020-11-16 | MCOF | 34 | 0.8914527 | 0 | 1.556039 | 83.92857 | 14.28571 | 1.785714
Ilmenite | 2020-11-16 | MCOF | 7 | 0.2502323 | 0 | 1.495778 | 86.66667 | 13.33333 | 0
Rutile | 2020-11-16 | MCOF | 27 | 0.6412204 | 0 | 0.06026038 | 82.92683 | 14.63415 | 2.439024
Non floating Cu | 2020-11-16 | MCOF | 113 | 1.565516 | 13.97909 | 10.21393 | 52.59259 | 29.62963 | 17.77778
Chrysocolla | 2020-11-16 | MCOF | 16 | 0.1240735 | 3.237752 | 0.06578061 | 64.70588 | 29.41176 | 5.882353
Cu_Fe_Oxide | 2020-11-16 | MCOF | 59 | 1.08017 | 6.626345 | 9.251425 | 47.2973 | 32.43243 | 20.27027
CuFe_Silicate | 2020-11-16 | MCOF | 30 | 0.2465831 | 2.288005 | 0.6730356 | 48.48485 | 30.30303 | 21.21212
Other sulphides | 2020-11-16 | MCOF | 11 | 0.2540553 | 0.1176998 | 0.08308143 | 54.54545 | 18.18182 | 27.27273
Arsenopyrite | 2020-11-16 | MCOF | 0 | 0 | 0 | 0 | 0 | 0 | 0
Galena | 2020-11-16 | MCOF | 7 | 0.1800283 | 0 | 0.06121455 | 28.57143 | 28.57143 | 42.85714
Millerite | 2020-11-16 | MCOF | 0 | 0 | 0 | 0 | 0 | 0 | 0
Molybdenite | 2020-11-16 | MCOF | 2 | 0.03822994 | 0.1176998 | 0.02186688 | 100 | 0 | 0
Monazite_Ce | 2020-11-16 | MCOF | 2 | 0.03579713 | 0 | 0 | 100 | 0 | 0
Pentlandite | 2020-11-16 | MCOF | 0 | 0 | 0 | 0 | 0 | 0 | 0
Siegenite | 2020-11-16 | MCOF | 0 | 0 | 0 | 0 | 0 | 0 | 0
Sphalerite | 2020-11-16 | MCOF | 0 | 0 | 0 | 0 | 0 | 0 | 0
vaesite | 2020-11-16 | MCOF | 0 | 0 | 0 | 0 | 0 | 0 | 0
Pyrite | 2020-11-16 | MCOF | 45 | 1.549668 | 0 | 8.899286 | 70.78652 | 29.21348 | 0
Pyrrhotite | 2020-11-16 | MCOF | 12 | 0.35248 | 0 | 2.65377 | 77.27273 | 13.63636 | 9.090909
Sec. Cu Sulphides | 2020-11-16 | MCOF | 16 | 0.3941854 | 21.50206 | 0.1533014 | 80.95238 | 14.28571 | 4.761905
Bornite | 2020-11-16 | MCOF | 3 | 0.05421701 | 2.491058 | 0.06814357 | 66.66667 | 33.33333 | 0
Chalcocite | 2020-11-16 | MCOF | 9 | 0.274908 | 15.92677 | 0.08515782 | 78.57143 | 14.28571 | 7.142857
Covellite | 2020-11-16 | MCOF | 4 | 0.06506041 | 3.084225 | 0 | 100 | 0 | 0
Silicate gangue | 2020-11-16 | MCOF | 3198 | 59.756 | 1.372799 | 21.33018 | 59.84289 | 33.07148 | 7.085625
Amphibole | 2020-11-16 | MCOF | 103 | 1.186032 | 0.3185877 | 2.879694 | 37.16814 | 35.39823 | 27.43363
Biotite | 2020-11-16 | MCOF | 89 | 1.31577 | 0.08345466 | 3.734187 | 16.79389 | 71.75573 | 11.45038
Garnets | 2020-11-16 | MCOF | 428 | 4.711215 | 0.2108255 | 5.679852 | 33.40292 | 35.28184 | 31.31524
Kaolinite | 2020-11-16 | MCOF | 1099 | 24.76143 | 0.5364525 | 0.2493643 | 68.47545 | 30.15873 | 1.365818
Muscovite | 2020-11-16 | MCOF | 489 | 9.71256 | 0.04071664 | 1.203626 | 78.40565 | 18.06256 | 3.531786
Orthoclase | 2020-11-16 | MCOF | 4 | 0.04448575 | 0 | 0.004189262 | 80 | 20 | 0
Plagioclase | 2020-11-16 | MCOF | 196 | 1.81627 | 0.01271142 | 0.1532423 | 28.85572 | 30.84577 | 40.29851
Quartz | 2020-11-16 | MCOF | 494 | 12.56236 | 0.07037428 | 0.1712442 | 56.8915 | 41.20235 | 1.906158
Silicate gangue_generic | 2020-11-16 | MCOF | 279 | 3.312659 | 0.09967584 | 6.917651 | 30.17751 | 47.92899 | 21.89349
Chalcopyrite cl. | 2020-11-16 | MCOF | 80 | 2.140633 | 54.52087 | 7.918702 | 91.15646 | 6.122449 | 2.721088
Accessory_phases | 2020-11-19 | MClnrT | 65 | 0.7205554 | 0.1738614 | 0.003518041 | 70.07299 | 18.24818 | 11.67883
Apatite | 2020-11-19 | MClnrT | 41 | 0.6162558 | 0.0152941 | 0.0006652166 | 78.57143 | 13.39286 | 8.035714
Zircon | 2020-11-19 | MClnrT | 1 | 0.008183776 | 0 | 0 | 0 | 100 | 0
Carbonate gangue | 2020-11-19 | MClnrT | 2682 | 23.00836 | 2.938675 | 4.754786 | 74.0227 | 20.17654 | 5.800757
Ankerite | 2020-11-19 | MClnrT | 538 | 3.471924 | 1.740785 | 3.376463 | 31.4376 | 42.65403 | 25.90837
Calcite | 2020-11-19 | MClnrT | 1975 | 18.07746 | 1.174152 | 0.915026 | 82.98094 | 14.30436 | 2.714696
Dolomite_ | 2020-11-19 | MClnrT | 169 | 1.458976 | 0.02373898 | 0.4632972 | 48.97959 | 48.29932 | 2.721088
Chalcopyrite | 2020-11-19 | MClnrT | 42 | 2.692132 | 15.21256 | 5.963729 | 84.82385 | 15.17615 | 0
Chalcopyrite <20 | 2020-11-19 | MClnrT | 864 | 7.587579 | 33.49908 | 13.82103 | 71.82692 | 19.32692 | 8.846154
Chalcopyrite >150 | 2020-11-19 | MClnrT | 7 | 1.838529 | 10.56355 | 4.129341 | 89.28571 | 10.71429 | 0
CPS floating Cu | 2020-11-19 | MClnrT | 58 | 0.5747275 | 5.300263 | 0.2664413 | 51.35135 | 25.67568 | 22.97297
Cuprite | 2020-11-19 | MClnrT | 4 | 0.04248599 | 0.5466413 | 0.02205436 | 0 | 50 | 50
Delafossite | 2020-11-19 | MClnrT | 16 | 0.1601408 | 0.9272123 | 0.2370509 | 64.70588 | 11.76471 | 23.52941
Malachite | 2020-11-19 | MClnrT | 37 | 0.3308335 | 3.189315 | 0.007336068 | 54 | 24 | 22
Fe_Ox | 2020-11-19 | MClnrT | 147 | 1.608008 | 0.04673768 | 6.921752 | 38.20225 | 44.38202 | 17.41573
Fe_oxyhydroxides | 2020-11-19 | MClnrT | 43 | 0.3917765 | 0 | 1.360669 | 31.11111 | 57.77778 | 11.11111
Haematite | 2020-11-19 | MClnrT | 42 | 0.5260253 | 0.01083463 | 2.096199 | 50.87719 | 24.5614 | 24.5614
Magnesioferrite | 2020-11-19 | MClnrT | 8 | 0.07287043 | 0.01486009 | 0.2108062 | 44.44444 | 55.55556 | 0
Magnetite | 2020-11-19 | MClnrT | 50 | 0.5649417 | 0.02104296 | 2.946847 | 30.15873 | 52.38095 | 17.46032
Tramp_Steel | 2020-11-19 | MClnrT | 3 | 0.04701318 | 0 | 0.2951373 | 33.33333 | 33.33333 | 33.33333
Fe_Ti_Ox | 2020-11-19 | MClnrT | 40 | 0.7631807 | 0.01330641 | 0.5612411 | 71.875 | 21.875 | 6.25
Ilmenite | 2020-11-19 | MClnrT | 12 | 0.1755159 | 0 | 0.5612411 | 57.14286 | 42.85714 | 0
Rutile | 2020-11-19 | MClnrT | 28 | 0.5876648 | 0.01330641 | 0 | 76 | 16 | 8
Non floating Cu | 2020-11-19 | MClnrT | 186 | 0.8195965 | 1.766768 | 1.158122 | 26.34146 | 38.53659 | 35.12195
Chrysocolla | 2020-11-19 | MClnrT | 48 | 0.182829 | 0.6567231 | 0.03695974 | 28 | 40 | 32
Cu_Fe_Oxide | 2020-11-19 | MClnrT | 14 | 0.1096974 | 0.1557361 | 0.4906992 | 20 | 53.33333 | 26.66667
CuFe_Silicate | 2020-11-19 | MClnrT | 123 | 0.5166226 | 0.9220343 | 0.6096825 | 25.36232 | 36.95652 | 37.68116
Other sulphides | 2020-11-19 | MClnrT | 148 | 1.896338 | 0.3366182 | 0.9357855 | 37.5 | 30 | 32.5
Arsenopyrite | 2020-11-19 | MClnrT | 4 | 0.04318248 | 0 | 0.1123408 | 50 | 50 | 0
Galena | 2020-11-19 | MClnrT | 85 | 1.133888 | 0.2867931 | 0.2148756 | 30.68182 | 28.40909 | 40.90909
Millerite | 2020-11-19 | MClnrT | 0 | 0 | 0 | 0 | 0 | 0 | 0
Molybdenite | 2020-11-19 | MClnrT | 39 | 0.3734936 | 0.04982511 | 0.4554765 | 48.71795 | 25.64103 | 25.64103
Monazite_Ce | 2020-11-19 | MClnrT | 4 | 0.08070596 | 0 | 0 | 77.77778 | 0 | 22.22222
Pentlandite | 2020-11-19 | MClnrT | 5 | 0.07522109 | 0 | 0.1203004 | 11.11111 | 88.88889 | 0
Siegenite | 2020-11-19 | MClnrT | 5 | 0.04205068 | 0 | 0.02740307 | 60 | 40 | 0
Sphalerite | 2020-11-19 | MClnrT | 1 | 0.007104214 | 0 | 0 | 100 | 0 | 0
vaesite | 2020-11-19 | MClnrT | 1 | 0.008357899 | 0 | 0.005389097 | 0 | 100 | 0
Pyrite | 2020-11-19 | MClnrT | 557 | 10.05826 | 0.2865772 | 32.68507 | 66.1752 | 30.18213 | 3.642671
Pyrrhotite | 2020-11-19 | MClnrT | 324 | 5.281809 | 0.03964168 | 22.75245 | 44.68085 | 52.27964 | 3.039514
Sec. Cu Sulphides | 2020-11-19 | MClnrT | 222 | 2.773604 | 29.01526 | 0.5419359 | 59.27152 | 34.10596 | 6.622517
Bornite | 2020-11-19 | MClnrT | 53 | 0.5251547 | 4.515311 | 0.3774145 | 36.2069 | 50 | 13.7931
Chalcocite | 2020-11-19 | MClnrT | 80 | 1.515043 | 18.27057 | 0.1369878 | 62.33766 | 34.41558 | 3.246753
Covellite | 2020-11-19 | MClnrT | 89 | 0.7334057 | 6.22938 | 0.02753356 | 68.88889 | 23.33333 | 7.777778
Silicate gangue | 2020-11-19 | MClnrT | 5170 | 40.37732 | 0.8070934 | 5.504796 | 46.33663 | 43.94875 | 9.714619
Amphibole | 2020-11-19 | MClnrT | 214 | 1.256784 | 0.2005886 | 1.350907 | 34.30962 | 46.86192 | 18.82845
Biotite | 2020-11-19 | MClnrT | 38 | 0.2465754 | 0.005515843 | 0.3497785 | 22.44898 | 61.22449 | 16.32653
Garnets | 2020-11-19 | MClnrT | 932 | 5.277543 | 0.1130564 | 1.850665 | 25.39683 | 47.61905 | 26.98413
Kaolinite | 2020-11-19 | MClnrT | 1672 | 15.32736 | 0.2404797 | 0.06059344 | 55.90081 | 41.52973 | 2.569465
Muscovite | 2020-11-19 | MClnrT | 586 | 4.969189 | 0.1357702 | 0.2696055 | 60.37549 | 30.5336 | 9.090909
Orthoclase | 2020-11-19 | MClnrT | 4 | 0.01783018 | 0 | 0 | 0 | 50 | 50
Plagioclase | 2020-11-19 | MClnrT | 378 | 1.765606 | 0.04348197 | 0.0580313 | 16.15385 | 47.94872 | 35.89744
Quartz | 2020-11-19 | MClnrT | 1049 | 9.768382 | 0.05129332 | 0.07064312 | 46.52811 | 49.7402 | 3.731696
Silicate gangue_generic | 2020-11-19 | MClnrT | 283 | 1.635118 | 0.01690737 | 1.433684 | 23.72372 | 48.64865 | 27.62763
Chalcopyrite cl. | 2020-11-19 | MClnrT | 913 | 12.11824 | 59.2752 | 23.9141 | 77.36303 | 17.09813 | 5.538832
Accessory_phases | 2020-11-19 | MRoST | 20 | 0.4086614 | 1.200461 | 0 | 64 | 32 | 4
Apatite | 2020-11-19 | MRoST | 13 | 0.3083664 | 0 | 0 | 72.22222 | 27.77778 | 0
Zircon | 2020-11-19 | MRoST | 1 | 0.02548035 | 0 | 0 | 0 | 100 | 0
Carbonate gangue | 2020-11-19 | MRoST | 1542 | 55.32672 | 5.217229 | 18.38502 | 86.64879 | 11.58177 | 1.769437
Ankerite | 2020-11-19 | MRoST | 107 | 2.407893 | 2.193824 | 7.967564 | 36.87943 | 43.97163 | 19.14894
Calcite | 2020-11-19 | MRoST | 1330 | 49.05612 | 3.023405 | 5.077801 | 90.65588 | 8.655286 | 0.688829
Dolomite_ | 2020-11-19 | MRoST | 105 | 3.862712 | 0 | 5.339656 | 61.2 | 32.4 | 6.4
Chalcopyrite | 2020-11-19 | MRoST | 1 | 0.1362927 | 7.317698 | 1.020833 | 100 | 0 | 0
Chalcopyrite <20 | 2020-11-19 | MRoST | 41 | 1.203919 | 52.46104 | 7.164262 | 83.01887 | 13.20755 | 3.773585
Chalcopyrite >150 | 2020-11-19 | MRoST | 0 | 0 | 0 | 0 | 0 | 0 | 0
CPS floating Cu | 2020-11-19 | MRoST | 5 | 0.111734 | 5.621885 | 0.1749731 | 0 | 60 | 40
Cuprite | 2020-11-19 | MRoST | 0 | 0 | 0 | 0 | 0 | 0 | 0
Delafossite | 2020-11-19 | MRoST | 1 | 0.0293295 | 1.60265 | 0.1749731 | 0 | 100 | 0
Malachite | 2020-11-19 | MRoST | 4 | 0.08240452 | 4.019235 | 0 | 0 | 50 | 50
Fe_Ox | 2020-11-19 | MRoST | 39 | 1.546386 | 0.1755819 | 24.08589 | 68.51852 | 25.92593 | 5.555556
Fe_oxyhydroxides | 2020-11-19 | MRoST | 12 | 0.5150283 | 0 | 6.862785 | 78.94737 | 15.78947 | 5.263158
Haematite | 2020-11-19 | MRoST | 9 | 0.2873316 | 0 | 3.939072 | 60 | 40 | 0
Magnesioferrite | 2020-11-19 | MRoST | 2 | 0.05041856 | 0 | 0.4333997 | 0 | 50 | 50
Magnetite | 2020-11-19 | MRoST | 13 | 0.5304791 | 0.1755819 | 9.49591 | 73.68421 | 21.05263 | 5.263158
Tramp_Steel | 2020-11-19 | MRoST | 2 | 0.1463765 | 0 | 3.181759 | 66.66667 | 33.33333 | 0
Fe_Ti_Ox | 2020-11-19 | MRoST | 17 | 1.01813 | 0.06059424 | 3.171473 | 75.60976 | 19.5122 | 4.878049
Ilmenite | 2020-11-19 | MRoST | 5 | 0.2862473 | 0 | 3.171473 | 63.63636 | 27.27273 | 9.090909
Rutile | 2020-11-19 | MRoST | 12 | 0.7318823 | 0.06059424 | 0 | 80 | 16.66667 | 3.333333
Non floating Cu | 2020-11-19 | MRoST | 9 | 0.1382444 | 3.708287 | 1.053288 | 10 | 80 | 10
Chrysocolla | 2020-11-19 | MRoST | 1 | 0.02276967 | 1.846524 | 0 | 0 | 100 | 0
Cu_Fe_Oxide | 2020-11-19 | MRoST | 2 | 0.04553934 | 0.8320882 | 0.6670897 | 0 | 100 | 0
CuFe_Silicate | 2020-11-19 | MRoST | 6 | 0.06993542 | 1.029676 | 0.3861979 | 16.66667 | 66.66667 | 16.66667
Other sulphides | 2020-11-19 | MRoST | 22 | 0.879343 | 0.5045848 | 0.4235876 | 12.5 | 33.33333 | 54.16667
Arsenopyrite | 2020-11-19 | MRoST | 0 | 0 | 0 | 0 | 0 | 0 | 0
Galena | 2020-11-19 | MRoST | 16 | 0.6820058 | 0.5045848 | 0.3465861 | 5.882353 | 17.64706 | 76.47059
Millerite | 2020-11-19 | MRoST | 0 | 0 | 0 | 0 | 0 | 0 | 0
Molybdenite | 2020-11-19 | MRoST | 1 | 0.02981743 | 0 | 0 | 0 | 100 | 0
Monazite_Ce | 2020-11-19 | MRoST | 5 | 0.1675197 | 0 | 0.07700156 | 33.33333 | 66.66667 | 0
Pentlandite | 2020-11-19 | MRoST | 0 | 0 | 0 | 0 | 0 | 0 | 0
Siegenite | 2020-11-19 | MRoST | 0 | 0 | 0 | 0 | 0 | 0 | 0
Sphalerite | 2020-11-19 | MRoST | 0 | 0 | 0 | 0 | 0 | 0 | 0
vaesite | 2020-11-19 | MRoST | 0 | 0 | 0 | 0 | 0 | 0 | 0
Pyrite | 2020-11-19 | MRoST | 32 | 1.303726 | 0 | 14.21169 | 87.5 | 10.41667 | 2.083333
Pyrrhotite | 2020-11-19 | MRoST | 17 | 0.5748257 | 0 | 8.235294 | 65.21739 | 34.78261 | 0
Sec. Cu Sulphides | 2020-11-19 | MRoST | 7 | 0.2240102 | 21.42785 | 0.02932275 | 75 | 25 | 0
Bornite | 2020-11-19 | MRoST | 0 | 0 | 0 | 0 | 0 | 0 | 0
Chalcocite | 2020-11-19 | MRoST | 4 | 0.1225225 | 13.17042 | 0.02932275 | 75 | 25 | 0
Covellite | 2020-11-19 | MRoST | 3 | 0.1014877 | 8.257428 | 0 | 75 | 25 | 0
Silicate gangue | 2020-11-19 | MRoST | 1293 | 37.12801 | 2.304787 | 22.04436 | 62.38712 | 31.33098 | 6.2819
Amphibole | 2020-11-19 | MRoST | 52 | 1.031466 | 0.9937547 | 5.2693 | 52.38095 | 30.15873 | 17.46032
Biotite | 2020-11-19 | MRoST | 38 | 0.9400621 | 0 | 5.203708 | 26.66667 | 66.66667 | 6.666667
Garnets | 2020-11-19 | MRoST | 149 | 2.715608 | 0.0943353 | 4.033992 | 32.20339 | 29.37853 | 38.41808
Kaolinite | 2020-11-19 | MRoST | 561 | 18.10785 | 1.134206 | 0.1027308 | 73.77953 | 25.59055 | 0.6299213
Muscovite | 2020-11-19 | MRoST | 102 | 3.822052 | 0 | 0.4133279 | 72.8 | 24.4 | 2.8
Orthoclase | 2020-11-19 | MRoST | 4 | 0.05551462 | 0 | 0 | 25 | 75 | 0
Plagioclase | 2020-11-19 | MRoST | 91 | 1.282691 | 0.08249188 | 0.07900123 | 10.98901 | 42.85714 | 46.15385
Quartz | 2020-11-19 | MRoST | 222 | 7.628653 | 0 | 0.09857406 | 58.38041 | 40.11299 | 1.506591
Silicate gangue_generic | 2020-11-19 | MRoST | 64 | 1.314786 | 0 | 6.388239 | 41.86047 | 44.18605 | 13.95349
Chalcopyrite cl. | 2020-11-19 | MRoST | 42 | 1.340212 | 59.77874 | 8.185095 | 84.74576 | 11.86441 | 3.389831
Accessory_phases | 2020-11-19 | MRoT | 35 | 0.6415365 | 0.8385153 | 0.008017943 | 83.33333 | 12.5 | 4.166667
Apatite | 2020-11-19 | MRoT | 23 | 0.5324558 | 0 | 0.003810228 | 91.22807 | 5.263158 | 3.508772
Zircon | 2020-11-19 | MRoT | 1 | 0.01389375 | 0 | 0 | 100 | 0 | 0
Carbonate gangue | 2020-11-19 | MRoT | 3267 | 66.38939 | 5.369355 | 15.18962 | 88.76418 | 9.784067 | 1.451751
Ankerite | 2020-11-19 | MRoT | 255 | 3.650213 | 1.384466 | 8.162313 | 50.2551 | 36.9898 | 12.7551
Calcite | 2020-11-19 | MRoT | 2831 | 58.40876 | 3.862026 | 3.486906 | 93.33425 | 5.938829 | 0.7269236
Dolomite_ | 2020-11-19 | MRoT | 181 | 4.330416 | 0.1228634 | 3.5404 | 53.30739 | 43.57977 | 3.11284
Chalcopyrite | 2020-11-19 | MRoT | 3 | 0.185792 | 9.533622 | 0.8174996 | 73.33333 | 26.66667 | 0
Chalcopyrite <20 | 2020-11-19 | MRoT | 60 | 0.9413459 | 39.43483 | 3.245115 | 64.47368 | 31.57895 | 3.947368
Chalcopyrite >150 | 2020-11-19 | MRoT | 0 | 0 | 0 | 0 | 0 | 0 | 0
CPS floating Cu | 2020-11-19 | MRoT | 8 | 0.1330844 | 11.04779 | 0.09719826 | 54.54545 | 27.27273 | 18.18182
Cuprite | 2020-11-19 | MRoT | 0 | 0 | 0 | 0 | 0 | 0 | 0
Delafossite | 2020-11-19 | MRoT | 2 | 0.03198519 | 1.424029 | 0.09719826 | 0 | 100 | 0
Malachite | 2020-11-19 | MRoT | 6 | 0.1010992 | 9.623764 | 0 | 66.66667 | 11.11111 | 22.22222
Fe_Ox | 2020-11-19 | MRoT | 99 | 1.948377 | 0.2160198 | 17.40818 | 36.8 | 45.6 | 17.6
Fe_oxyhydroxides | 2020-11-19 | MRoT | 48 | 0.8277128 | 0.1197928 | 5.650276 | 26.78571 | 51.78571 | 21.42857
Haematite | 2020-11-19 | MRoT | 24 | 0.4700226 | 0 | 4.080111 | 50 | 30 | 20
Magnesioferrite | 2020-11-19 | MRoT | 0 | 0 | 0 | 0 | 0 | 0 | 0
Magnetite | 2020-11-19 | MRoT | 24 | 0.5176161 | 0.09622702 | 5.881612 | 32.35294 | 55.88235 | 11.76471
Tramp_Steel | 2020-11-19 | MRoT | 3 | 0.1330253 | 0 | 1.796179 | 100 | 0 | 0
Fe_Ti_Ox | 2020-11-19 | MRoT | 98 | 2.987747 | 0 | 12.53613 | 78.24074 | 20.83333 | 0.9259259
Ilmenite | 2020-11-19 | MRoT | 55 | 1.830428 | 0 | 12.50507 | 82.17054 | 17.82946 | 0
Rutile | 2020-11-19 | MRoT | 43 | 1.15732 | 0 | 0.03106042 | 72.41379 | 25.28736 | 2.298851
Non floating Cu | 2020-11-19 | MRoT | 17 | 0.2608773 | 9.59469 | 1.117222 | 66.66667 | 27.27273 | 6.060606
Chrysocolla | 2020-11-19 | MRoT | 4 | 0.09932553 | 6.350213 | 0.01153702 | 100 | 0 | 0
Cu_Fe_Oxide | 2020-11-19 | MRoT | 5 | 0.09932553 | 1.584855 | 1.002156 | 37.5 | 62.5 | 0
CuFe_Silicate | 2020-11-19 | MRoT | 7 | 0.04448956 | 0.9986402 | 0.103529 | 42.85714 | 28.57143 | 28.57143
Other sulphides | 2020-11-19 | MRoT | 58 | 1.387365 | 0.8322579 | 0.1871851 | 26.38889 | 31.94444 | 41.66667
Arsenopyrite | 2020-11-19 | MRoT | 0 | 0 | 0 | 0 | 0 | 0 | 0
Galena | 2020-11-19 | MRoT | 43 | 0.9625117 | 0.8322579 | 0.0710738 | 18.18182 | 25 | 56.81818
Millerite | 2020-11-19 | MRoT | 1 | 0.01587435 | 0 | 0 | 100 | 0 | 0
Molybdenite | 2020-11-19 | MRoT | 1 | 0.01625864 | 0 | 0.01692233 | 100 | 0 | 0
Monazite_Ce | 2020-11-19 | MRoT | 10 | 0.3501521 | 0 | 0 | 34.78261 | 47.82609 | 17.3913
Pentlandite | 2020-11-19 | MRoT | 2 | 0.02837872 | 0 | 0.09918898 | 0 | 50 | 50
Siegenite | 2020-11-19 | MRoT | 0 | 0 | 0 | 0 | 0 | 0 | 0
Sphalerite | 2020-11-19 | MRoT | 0 | 0 | 0 | 0 | 0 | 0 | 0
vaesite | 2020-11-19 | MRoT | 1 | 0.01418936 | 0 | 0 | 100 | 0 | 0
Pyrite | 2020-11-19 | MRoT | 47 | 0.8441783 | 0.06674708 | 5.5162 | 57.89474 | 38.59649 | 3.508772
Pyrrhotite | 2020-11-19 | MRoT | 59 | 1.526302 | 0 | 13.60137 | 64.28571 | 35.71429 | 0
Sec. Cu Sulphides | 2020-11-19 | MRoT | 11 | 0.2089384 | 21.53304 | 0.1043555 | 38.46154 | 53.84615 | 7.692308
Bornite | 2020-11-19 | MRoT | 4 | 0.06148723 | 4.938848 | 0.09472389 | 0 | 75 | 25
Chalcocite | 2020-11-19 | MRoT | 6 | 0.1336165 | 15.5563 | 0.009631593 | 50 | 50 | 0
Covellite | 2020-11-19 | MRoT | 1 | 0.01383463 | 1.037893 | 0 | 100 | 0 | 0
Silicate gangue | 2020-11-19 | MRoT | 1462 | 22.54506 | 1.533133 | 30.1719 | 53.00507 | 39.17451 | 7.82042
Amphibole | 2020-11-19 | MRoT | 124 | 1.705147 | 0.1758265 | 7.642831 | 42.40838 | 45.54974 | 12.04188
Biotite | 2020-11-19 | MRoT | 130 | 1.571945 | 0.04110114 | 5.029863 | 22.82609 | 66.30435 | 10.86957
Garnets | 2020-11-19 | MRoT | 191 | 2.526475 | 0.1497233 | 6.077575 | 39.40397 | 40.72848 | 19.86755
Kaolinite | 2020-11-19 | MRoT | 335 | 5.963109 | 0.7341659 | 0.03914199 | 70.40417 | 26.98827 | 2.607562
Muscovite | 2020-11-19 | MRoT | 222 | 4.151453 | 0.2030773 | 0.4643552 | 76.70683 | 19.47791 | 3.815261
Orthoclase | 2020-11-19 | MRoT | 11 | 0.1740562 | 0 | 0 | 56.52174 | 43.47826 | 0
Plagioclase | 2020-11-19 | MRoT | 48 | 0.399667 | 0.03813233 | 0.02735265 | 25 | 40.38462 | 34.61538
Quartz | 2020-11-19 | MRoT | 130 | 2.451951 | 0.088331 | 0.02292376 | 42.8115 | 53.35463 | 3.833866
Silicate gangue_generic | 2020-11-19 | MRoT | 237 | 2.959369 | 0.1027757 | 10.13718 | 32.11268 | 56.05634 | 11.83099
Chalcopyrite cl. | 2020-11-19 | MRoT | 63 | 1.127138 | 48.96845 | 4.062615 | 65.93407 | 30.76923 | 3.296703
Accessory_phases | 2020-11-19 | MFT | 14 | 0.409316 | 2.412732 | 0.02312474 | 55.55556 | 33.33333 | 11.11111
Apatite | 2020-11-19 | MFT | 11 | 0.3751816 | 0.6624489 | 0.02312474 | 58.33333 | 29.16667 | 12.5
Zircon | 2020-11-19 | MFT | 0 | 0 | 0 | 0 | 0 | 0 | 0
Carbonate gangue | 2020-11-19 | MFT | 1186 | 49.31471 | 4.228513 | 21.23213 | 87.66447 | 10.60855 | 1.726974
Ankerite | 2020-11-19 | MFT | 83 | 1.667391 | 1.000331 | 8.137724 | 33.64486 | 37.38318 | 28.97196
Calcite | 2020-11-19 | MFT | 1022 | 44.08028 | 3.041849 | 6.009843 | 90.54136 | 8.759124 | 0.6995134
Dolomite_ | 2020-11-19 | MFT | 81 | 3.567045 | 0.1863338 | 7.084559 | 73.12253 | 23.32016 | 3.557312
Chalcopyrite | 2020-11-19 | MFT | 0 | 0 | 0 | 0 | 0 | 0 | 0
Chalcopyrite <20 | 2020-11-19 | MFT | 34 | 0.9120317 | 64.52888 | 9.858539 | 75 | 22.72727 | 2.272727
Chalcopyrite >150 | 2020-11-19 | MFT | 0 | 0 | 0 | 0 | 0 | 0 | 0
CPS floating Cu | 2020-11-19 | MFT | 1 | 0.01879866 | 4.144891 | 0 | 100 | 0 | 0
Cuprite | 2020-11-19 | MFT | 0 | 0 | 0 | 0 | 0 | 0 | 0
Delafossite | 2020-11-19 | MFT | 0 | 0 | 0 | 0 | 0 | 0 | 0
Malachite | 2020-11-19 | MFT | 1 | 0.01879866 | 4.144891 | 0 | 100 | 0 | 0
Fe_Ox | 2020-11-19 | MFT | 28 | 1.00746 | 0.190965 | 25.76851 | 64.10256 | 20.51282 | 15.38462
Fe_oxyhydroxides | 2020-11-19 | MFT | 12 | 0.3710261 | 0 | 7.67478 | 60 | 20 | 20
Haematite | 2020-11-19 | MFT | 8 | 0.2097534 | 0.190965 | 4.947674 | 50 | 37.5 | 12.5
Magnesioferrite | 2020-11-19 | MFT | 0 | 0 | 0 | 0 | 0 | 0 | 0
Magnetite | 2020-11-19 | MFT | 7 | 0.3821569 | 0 | 11.49951 | 73.33333 | 13.33333 | 13.33333
Tramp_Steel | 2020-11-19 | MFT | 1 | 0.04452313 | 0 | 1.64654 | 100 | 0 | 0
Fe_Ti_Ox | 2020-11-19 | MFT | 18 | 1.124951 | 0 | 3.421534 | 84 | 4 | 12
Ilmenite | 2020-11-19 | MFT | 4 | 0.1899654 | 0 | 3.421534 | 100 | 0 | 0
Rutile | 2020-11-19 | MFT | 14 | 0.9349858 | 0 | 0 | 80.95238 | 4.761905 | 14.28571
Non floating Cu | 2020-11-19 | MFT | 9 | 0.1372797 | 3.808814 | 1.390705 | 33.33333 | 58.33333 | 8.333333
Chrysocolla | 2020-11-19 | MFT | 2 | 0.02077746 | 0.7646753 | 0.03147232 | 0 | 100 | 0
Cu_Fe_Oxide | 2020-11-19 | MFT | 1 | 0.02077746 | 0.9712135 | 0.4502737 | 0 | 100 | 0
CuFe_Silicate | 2020-11-19 | MFT | 6 | 0.09572474 | 2.072926 | 0.9089591 | 44.44444 | 44.44444 | 11.11111
Other sulphides | 2020-11-19 | MFT | 16 | 0.6050199 | 0.9452534 | 0.5342385 | 33.33333 | 27.77778 | 38.88889
Arsenopyrite | 2020-11-19 | MFT | 0 | 0 | 0 | 0 | 0 | 0 | 0
Galena | 2020-11-19 | MFT | 13 | 0.4759028 | 0.5973007 | 0.5010332 | 15.38462 | 38.46154 | 46.15385
Millerite | 2020-11-19 | MFT | 0 | 0 | 0 | 0 | 0 | 0 | 0
Molybdenite | 2020-11-19 | MFT | 1 | 0.02720858 | 0.3479527 | 0.03320522 | 100 | 0 | 0
Monazite_Ce | 2020-11-19 | MFT | 2 | 0.1019085 | 0 | 0 | 75 | 0 | 25
Pentlandite | 2020-11-19 | MFT | 0 | 0 | 0 | 0 | 0 | 0 | 0
Siegenite | 2020-11-19 | MFT | 0 | 0 | 0 | 0 | 0 | 0 | 0
Sphalerite | 2020-11-19 | MFT | 0 | 0 | 0 | 0 | 0 | 0 | 0
vaesite | 2020-11-19 | MFT | 0 | 0 | 0 | 0 | 0 | 0 | 0
Pyrite | 2020-11-19 | MFT | 15 | 0.4709064 | 0.3548514 | 8.023947 | 94.73684 | 0 | 5.263158
Pyrrhotite | 2020-11-19 | MFT | 3 | 0.2736689 | 0 | 6.535996 | 91.66667 | 0 | 8.333333
Sec. Cu Sulphides | 2020-11-19 | MFT | 6 | 0.1462832 | 16.82889 | 0.09432974 | 66.66667 | 16.66667 | 16.66667
Bornite | 2020-11-19 | MFT | 1 | 0.02572448 | 3.596021 | 0.03519936 | 0 | 100 | 0
Chalcocite | 2020-11-19 | MFT | 1 | 0.02795063 | 4.258494 | 0.04031278 | 100 | 0 | 0
Covellite | 2020-11-19 | MFT | 4 | 0.09260812 | 8.974373 | 0.0188176 | 75 | 0 | 25
Silicate gangue | 2020-11-19 | MFT | 1459 | 45.57957 | 2.55621 | 23.11695 | 56.78188 | 34.7081 | 8.51002
Amphibole | 2020-11-19 | MFT | 38 | 0.6573594 | 0.8738097 | 5.624821 | 34.09091 | 40.90909 | 25
Biotite | 2020-11-19 | MFT | 19 | 0.3288281 | 0 | 2.882928 | 17.3913 | 69.56522 | 13.04348
Garnets | 2020-11-19 | MFT | 198 | 3.262012 | 0.3088556 | 5.521947 | 17.59657 | 39.05579 | 43.34764
Kaolinite | 2020-11-19 | MFT | 670 | 24.3169 | 1.095583 | 0.1193487 | 65.27555 | 31.94222 | 2.782236
Muscovite | 2020-11-19 | MFT | 102 | 4.506038 | 0.03075946 | 0.8877032 | 69.34985 | 27.55418 | 3.095975
Orthoclase | 2020-11-19 | MFT | 0 | 0 | 0 | 0 | 0 | 0 | 0
Plagioclase | 2020-11-19 | MFT | 118 | 1.530606 | 0 | 0.04090736 | 5.882353 | 26.89076 | 67.22689
Quartz | 2020-11-19 | MFT | 255 | 9.805973 | 0.08093446 | 0.1478651 | 55.88235 | 40.90909 | 3.208556
Silicate gangue_generic | 2020-11-19 | MFT | 56 | 1.004442 | 0.1662673 | 7.37452 | 26.38889 | 56.94444 | 16.66667
Chalcopyrite cl. | 2020-11-19 | MFT | 34 | 0.9120317 | 64.52888 | 9.858539 | 75 | 22.72727 | 2.272727
Accessory_phases | 2020-11-19 | MCON | 18 | 0.09498232 | 0.02149773 | 0.001372121 | 63.63636 | 22.72727 | 13.63636
Apatite | 2020-11-19 | MCON | 8 | 0.05912229 | 0 | 0.0001248762 | 91.66667 | 0 | 8.333333
Zircon | 2020-11-19 | MCON | 0 | 0 | 0 | 0 | 0 | 0 | 0
Carbonate gangue | 2020-11-19 | MCON | 403 | 2.520181 | 0.1540475 | 0.2667046 | 79.62329 | 16.09589 | 4.280822
Ankerite | 2020-11-19 | MCON | 61 | 0.314321 | 0.07276646 | 0.1736513 | 48.4375 | 32.8125 | 18.75
Calcite | 2020-11-19 | MCON | 315 | 2.028119 | 0.07288839 | 0.06796849 | 83.95833 | 13.54167 | 2.5
Dolomite_ | 2020-11-19 | MCON | 27 | 0.1777411 | 0.008392653 | 0.02508485 | 77.5 | 20 | 2.5
Chalcopyrite | 2020-11-19 | MCON | 459 | 21.55812 | 25.62576 | 25.63227 | 81.72727 | 18.09091 | 0.1818182
Chalcopyrite <20 | 2020-11-19 | MCON | 3711 | 33.67639 | 36.51253 | 36.29172 | 81.68768 | 16.91562 | 1.396702
Chalcopyrite >150 | 2020-11-19 | MCON | 4 | 0.8949886 | 1.076011 | 1.102437 | 100 | 0 | 0
CPS floating Cu | 2020-11-19 | MCON | 256 | 2.047109 | 3.593691 | 0.7252861 | 34.76703 | 48.3871 | 16.84588
Cuprite | 2020-11-19 | MCON | 12 | 0.1711927 | 0.454722 | 0.02365535 | 0 | 61.11111 | 38.88889
Delafossite | 2020-11-19 | MCON | 86 | 0.7422716 | 0.8743758 | 0.6692674 | 37.5 | 42.04545 | 20.45455
Malachite | 2020-11-19 | MCON | 151 | 0.9242535 | 1.601473 | 0.02357742 | 41.02564 | 45.51282 | 13.46154
Fe_Ox | 2020-11-19 | MCON | 62 | 0.5466317 | 0.005384874 | 1.325721 | 40 | 36.92308 | 23.07692
Fe_oxyhydroxides | 2020-11-19 | MCON | 19 | 0.1481175 | 0.0001757553 | 0.2580716 | 26.31579 | 42.10526 | 31.57895
Haematite | 2020-11-19 | MCON | 22 | 0.1817948 | 0.002905175 | 0.3991695 | 59.09091 | 22.72727 | 18.18182
Magnesioferrite | 2020-11-19 | MCON | 0 | 0 | 0 | 0 | 0 | 0 | 0
Magnetite | 2020-11-19 | MCON | 17 | 0.1605906 | 0.002303943 | 0.4693099 | 30 | 50 | 20
Tramp_Steel | 2020-11-19 | MCON | 4 | 0.05612875 | 0 | 0.1991697 | 50 | 25 | 25
Fe_Ti_Ox | 2020-11-19 | MCON | 5 | 0.0495804 | 0 | 0.01468707 | 57.14286 | 42.85714 | 0
Ilmenite | 2020-11-19 | MCON | 1 | 0.007483834 | 0 | 0.01468707 | 100 | 0 | 0
Rutile | 2020-11-19 | MCON | 4 | 0.04209656 | 0 | 0 | 50 | 50 | 0
Non floating Cu | 2020-11-19 | MCON | 54 | 0.2296601 | 0.1153789 | 0.2321288 | 37.28814 | 52.54237 | 10.16949
Chrysocolla | 2020-11-19 | MCON | 17 | 0.05893519 | 0.04763577 | 0.005689902 | 33.33333 | 61.11111 | 5.555556
Cu_Fe_Oxide | 2020-11-19 | MCON | 7 | 0.06548355 | 0.02499811 | 0.1680824 | 10 | 80 | 10
CuFe_Silicate | 2020-11-19 | MCON | 29 | 0.100564 | 0.03958142 | 0.05390671 | 50 | 36.66667 | 13.33333
Other sulphides | 2020-11-19 | MCON | 145 | 1.510129 | 0.3380779 | 0.4484019 | 44.80519 | 38.96104 | 16.23377
Arsenopyrite | 2020-11-19 | MCON | 6 | 0.05799971 | 0.001401893 | 0.06946638 | 33.33333 | 66.66667 | 0
Galena | 2020-11-19 | MCON | 64 | 0.7499425 | 0.203066 | 0.1490172 | 41.53846 | 36.92308 | 21.53846
Millerite | 2020-11-19 | MCON | 0 | 0 | 0 | 0 | 0 | 0 | 0
Molybdenite | 2020-11-19 | MCON | 67 | 0.6088411 | 0.13361 | 0.1958446 | 40.84507 | 45.07042 | 14.08451
Monazite_Ce | 2020-11-19 | MCON | 1 | 0.03211812 | 0 | 0 | 100 | 0 | 0
Pentlandite | 2020-11-19 | MCON | 3 | 0.0224515 | 0 | 0.02949506 | 66.66667 | 0 | 33.33333
Siegenite | 2020-11-19 | MCON | 2 | 0.02259182 | 0 | 0.004578614 | 100 | 0 | 0
Sphalerite | 2020-11-19 | MCON | 1 | 0.006361259 | 0 | 0 | 100 | 0 | 0
vaesite | 2020-11-19 | MCON | 0 | 0 | 0 | 0 | 0 | 0 | 0
Pyrite | 2020-11-19 | MCON | 705 | 12.59174 | 0.1256177 | 22.30877 | 66.31514 | 31.69975 | 1.985112
Pyrrhotite | 2020-11-19 | MCON | 293 | 3.838178 | 0.04167204 | 8.878525 | 52.62172 | 44.56929 | 2.808989
Sec. Cu Sulphides | 2020-11-19 | MCON | 1308 | 14.41586 | 32.31841 | 2.313712 | 53.15576 | 39.89577 | 6.948466
Bornite | 2020-11-19 | MCON | 341 | 3.080845 | 5.715022 | 1.409494 | 46.31579 | 38.68421 | 15
Chalcocite | 2020-11-19 | MCON | 629 | 8.77386 | 21.95113 | 0.8543524 | 52.71084 | 43.8755 | 3.413655
Covellite | 2020-11-19 | MCON | 338 | 2.561155 | 4.652258 | 0.04986538 | 61.82336 | 29.91453 | 8.262108
Silicate gangue | 2020-11-19 | MCON | 1012 | 6.026451 | 0.07191766 | 0.4582593 | 59.84637 | 35.68436 | 4.469274
Amphibole | 2020-11-19 | MCON | 36 | 0.1836346 | 0.01884603 | 0.1085212 | 35.89744 | 46.15385 | 17.94872
Biotite | 2020-11-19 | MCON | 6 | 0.02703535 | 0 | 0.01732633 | 50 | 50 | 0
Garnets | 2020-11-19 | MCON | 191 | 0.8912934 | 0.005790937 | 0.1781897 | 41.58416 | 47.0297 | 11.38614
Kaolinite | 2020-11-19 | MCON | 363 | 2.423406 | 0.02955804 | 0.008566573 | 69.88156 | 28.93401 | 1.184433
Muscovite | 2020-11-19 | MCON | 89 | 0.5803713 | 0.008861026 | 0.01660434 | 63.63636 | 29.54545 | 6.818182
Orthoclase | 2020-11-19 | MCON | 0 | 0 | 0 | 0 | 0 | 0 | 0
Plagioclase | 2020-11-19 | MCON | 61 | 0.2513321 | 0.001607507 | 0.009158174 | 29.03226 | 56.45161 | 14.51613
Quartz | 2020-11-19 | MCON | 212 | 1.392383 | 0.004703255 | 0.008873591 | 62.0178 | 37.09199 | 0.8902077
Silicate gangue_generic | 2020-11-19 | MCON | 53 | 0.2594084 | 0.002550866 | 0.106911 | 47.45763 | 42.37288 | 10.16949
Chalcopyrite cl. | 2020-11-19 | MCON | 4174 | 56.1295 | 63.2143 | 63.02643 | 81.99488 | 17.0973 | 0.9078212
Accessory_phases | 2020-11-23 | MCON | 21 | 0.2079174 | 0.005283858 | 0.006483499 | 56.81818 | 38.63636 | 4.545455
Apatite | 2020-11-23 | MCON | 18 | 0.1906965 | 0.001344207 | 0.006483499 | 60.97561 | 39.02439 | 0
Zircon | 2020-11-23 | MCON | 2 | 0.01383565 | 0 | 0 | 0 | 0 | 100
Carbonate gangue | 2020-11-23 | MCON | 311 | 2.383367 | 0.04674393 | 0.2654314 | 78.46154 | 16.75214 | 4.786325
Ankerite | 2020-11-23 | MCON | 46 | 0.268912 | 0.0234794 | 0.1685061 | 36.2069 | 50 | 13.7931
Calcite | 2020-11-23 | MCON | 242 | 1.862764 | 0.02326454 | 0.05071267 | 87.15203 | 8.779443 | 4.068522
Dolomite_ | 2020-11-23 | MCON | 23 | 0.2516911 | 0 | 0.04621259 | 51.66667 | 46.66667 | 1.666667
Chalcopyrite | 2020-11-23 | MCON | 456 | 20.17897 | 25.98064 | 23.30836 | 89.63936 | 9.841076 | 0.5195599
Chalcopyrite <20 | 2020-11-23 | MCON | 4060 | 34.19078 | 41.32602 | 36.93416 | 88.45599 | 9.81241 | 1.731602
Chalcopyrite >150 | 2020-11-23 | MCON | 6 | 1.128592 | 1.464697 | 1.316421 | 100 | 0 | 0
CPS floating Cu | 2020-11-23 | MCON | 163 | 1.288644 | 2.584928 | 0.6152357 | 44.50549 | 41.20879 | 14.28571
Cuprite | 2020-11-23 | MCON | 8 | 0.08080608 | 0.2470829 | 0.0116378 | 0 | 77.77778 | 22.22222
Delafossite | 2020-11-23 | MCON | 79 | 0.6449915 | 0.948214 | 0.5900156 | 44.44444 | 40.74074 | 14.81481
Malachite | 2020-11-23 | MCON | 73 | 0.4698233 | 1.071107 | 0.009530134 | 53.57143 | 33.33333 | 13.09524
Fe_Ox | 2020-11-23 | MCON | 57 | 0.5130965 | 0.004201211 | 1.190896 | 31.81818 | 46.9697 | 21.21212
Fe_oxyhydroxides | 2020-11-23 | MCON | 15 | 0.1103908 | 0.001538525 | 0.1970499 | 26.66667 | 53.33333 | 20
Haematite | 2020-11-23 | MCON | 21 | 0.1950238 | 0.0008146039 | 0.4222479 | 48 | 40 | 12
Magnesioferrite | 2020-11-23 | MCON | 1 | 0.006844231 | 0 | 0.01493103 | 0 | 100 | 0
Magnetite | 2020-11-23 | MCON | 18 | 0.1743439 | 0.001848082 | 0.4753719 | 21.73913 | 52.17391 | 26.08696
Tramp_Steel | 2020-11-23 | MCON | 2 | 0.0264938 | 0 | 0.08129507 | 0 | 0 | 100
Fe_Ti_Ox | 2020-11-23 | MCON | 15 | 0.2481586 | 0.005618272 | 0.09542742 | 81.08108 | 18.91892 | 0
Ilmenite | 2020-11-23 | MCON | 4 | 0.04945509 | 0 | 0.08900449 | 100 | 0 | 0
Rutile | 2020-11-23 | MCON | 11 | 0.1987035 | 0.005618272 | 0.006422929 | 76.66667 | 23.33333 | 0
Non floating Cu | 2020-11-23 | MCON | 71 | 0.3185879 | 0.2461084 | 0.2885318 | 16.85393 | 55.05618 | 28.08989
Chrysocolla | 2020-11-23 | MCON | 22 | 0.09581923 | 0.1138549 | 0.01713989 | 12.90323 | 61.29032 | 25.80645
Cu_Fe_Oxide | 2020-11-23 | MCON | 12 | 0.08036452 | 0.03890181 | 0.1791382 | 15.38462 | 53.84615 | 30.76923
CuFe_Silicate | 2020-11-23 | MCON | 37 | 0.1424042 | 0.09335166 | 0.09225368 | 20 | 51.11111 | 28.88889
Other sulphides | 2020-11-23 | MCON | 121 | 1.286009 | 0.2462617 | 0.4363258 | 47.65101 | 38.92617 | 13.42282
Arsenopyrite | 2020-11-23 | MCON | 0 | 0 | 0 | 0 | 0 | 0 | 0
Galena | 2020-11-23 | MCON | 32 | 0.3485406 | 0.1032827 | 0.1098622 | 40.625 | 40.625 | 18.75
Millerite | 2020-11-23 | MCON | 2 | 0.07113585 | 0 | 0.00424187 | 0 | 100 | 0
Molybdenite | 2020-11-23 | MCON | 76 | 0.6395308 | 0.136514 | 0.2805337 | 44.3038 | 41.77215 | 13.92405
Monazite_Ce | 2020-11-23 | MCON | 0 | 0 | 0 | 0 | 0 | 0 | 0
Pentlandite | 2020-11-23 | MCON | 2 | 0.02119504 | 0 | 0.01679144 | 0 | 66.66667 | 33.33333
Siegenite | 2020-11-23 | MCON | 5 | 0.1564017 | 0 | 0.02408407 | 100 | 0 | 0
Sphalerite | 2020-11-23 | MCON | 0 | 0 | 0 | 0 | 0 | 0 | 0
vaesite | 2020-11-23 | MCON | 2 | 0.01413003 | 0 | 0.0008124891 | 0 | 50 | 50
Pyrite | 2020-11-23 | MCON | 875 | 15.35289 | 0.1240154 | 26.39111 | 79.87512 | 19.02017 | 1.104707
Pyrrhotite | 2020-11-23 | MCON | 259 | 3.046625 | 0.03160883 | 6.78282 | 67.70601 | 29.17595 | 3.11804
Sec. Cu Sulphides | 2020-11-23 | MCON | 936 | 11.13358 | 27.86188 | 1.766528 | 56.6092 | 35.63218 | 7.758621
Bornite | 2020-11-23 | MCON | 239 | 2.143054 | 4.410044 | 1.01711 | 41.78571 | 37.14286 | 21.07143
Chalcocite | 2020-11-23 | MCON | 521 | 7.750613 | 21.06713 | 0.7238975 | 59.54936 | 36.90987 | 3.540773
Covellite | 2020-11-23 | MCON | 176 | 1.23991 | 2.384705 | 0.02552052 | 64.44444 | 26.66667 | 8.888889
Silicate gangue | 2020-11-23 | MCON | 1309 | 8.722788 | 0.07199067 | 0.6022638 | 59.61801 | 34.87949 | 5.502501
Amphibole | 2020-11-23 | MCON | 25 | 0.128907 | 0.01092984 | 0.098967 | 37.93103 | 55.17241 | 6.896552
Biotite | 2020-11-23 | MCON | 2 | 0.008507453 | 0 | 0.007838248 | 0 | 100 | 0
Garnets | 2020-11-23 | MCON | 217 | 1.087173 | 0.005676002 | 0.2280483 | 32.56705 | 48.659 | 18.77395
Kaolinite | 2020-11-23 | MCON | 409 | 3.031023 | 0.02828277 | 0.01505635 | 71.13665 | 26.43678 | 2.426564
Muscovite | 2020-11-23 | MCON | 155 | 1.037674 | 0.008557223 | 0.03069032 | 75.6 | 18.8 | 5.6
Orthoclase | 2020-11-23 | MCON | 0 | 0 | 0 | 0 | 0 | 0 | 0
Plagioclase | 2020-11-23 | MCON | 62 | 0.2487473 | 0.009119671 | 0.01361652 | 24.61538 | 60 | 15.38462
Quartz | 2020-11-23 | MCON | 346 | 2.761537 | 0.007355078 | 0.01545762 | 58.19209 | 40.81921 | 0.9887006
Silicate gangue_generic | 2020-11-23 | MCON | 93 | 0.4192202 | 0.002070084 | 0.1925894 | 40.59406 | 39.60396 | 19.80198
Chalcopyrite cl. | 2020-11-23 | MCON | 4522 | 55.49834 | 68.77136 | 61.55895 | 89.12101 | 9.623291 | 1.255695
Malachite | 2020-11-26 | MRoT | 2 | 0.02064617 | 1.536832 | 0 | 100 | 0 | 0
Fe_Ox | 2020-11-26 | MRoT | 121 | 2.401068 | 0.07488128 | 15.11698 | 22.94118 | 50.58824 | 26.47059
Fe_oxyhydroxides | 2020-11-26 | MRoT | 45 | 0.7742312 | 0 | 3.93987 | 8.77193 | 56.14035 | 35.08772
Haematite | 2020-11-26 | MRoT | 41 | 0.9934609 | 0.07488128 | 6.351771 | 36.23188 | 49.27536 | 14.49275
Magnesioferrite | 2020-11-26 | MRoT | 7 | 0.1263219 | 0 | 0.6293996 | 30 | 60 | 10
Magnetite | 2020-11-26 | MRoT | 25 | 0.4337053 | 0 | 3.540161 | 16.12903 | 41.93548 | 41.93548
Tramp_Steel | 2020-11-26 | MRoT | 3 | 0.07334822 | 0 | 0.6557733 | 33.33333 | 33.33333 | 33.33333
Fe_Ti_Ox | 2020-11-26 | MRoT | 88 | 3.212652 | 0 | 9.059757 | 56.69291 | 42.12598 | 1.181102
Ilmenite | 2020-11-26 | MRoT | 38 | 1.721238 | 0 | 9.029404 | 48.48485 | 50.75758 | 0.7575758
Rutile | 2020-11-26 | MRoT | 50 | 1.491414 | 0 | 0.03035273 | 65.57377 | 32.78689 | 1.639344
Non floating Cu | 2020-11-26 | MRoT | 17 | 0.1499564 | 4.503589 | 0.2023236 | 44 | 48 | 8
Chrysocolla | 2020-11-26 | MRoT | 5 | 0.06845834 | 3.171868 | 0.003928 | 75 | 16.66667 | 8.333333
Cu_Fe_Oxide | 2020-11-26 | MRoT | 1 | 0.01140972 | 0.1607122 | 0.0616577 | 0 | 100 | 0
CuFe_Silicate | 2020-11-26 | MRoT | 11 | 0.0700883 | 1.17101 | 0.1367379 | 16.66667 | 75 | 8.333333
Other sulphides | 2020-11-26 | MRoT | 29 | 0.5580713 | 0.2483091 | 0.3412343 | 48.48485 | 36.36364 | 15.15152
Arsenopyrite | 2020-11-26 | MRoT | 1 | 0.01684292 | 0 | 0.07204168 | 0 | 100 | 0
Galena | 2020-11-26 | MRoT | 15 | 0.3015427 | 0.2483091 | 0.07526394 | 20 | 46.66667 | 33.33333
Millerite | 2020-11-26 | MRoT | 0 | 0 | 0 | 0 | 0 | 0 | 0
Molybdenite | 2020-11-26 | MRoT | 5 | 0.07470652 | 0 | 0.1939287 | 80 | 20 | 0
Monazite_Ce | 2020-11-26 | MRoT | 7 | 0.1538954 | 0 | 0 | 72.72727 | 27.27273 | 0
Pentlandite | 2020-11-26 | MRoT | 0 | 0 | 0 | 0 | 0 | 0 | 0
Siegenite | 2020-11-26 | MRoT | 0 | 0 | 0 | 0 | 0 | 0 | 0
Sphalerite | 2020-11-26 | MRoT | 1 | 0.01108373 | 0 | 0 | 100 | 0 | 0
vaesite | 2020-11-26 | MRoT | 0 | 0 | 0 | 0 | 0 | 0 | 0
Pyrite | 2020-11-26 | MRoT | 89 | 1.823763 | 0 | 9.109297 | 81.34328 | 16.41791 | 2.238806
Pyrrhotite | 2020-11-26 | MRoT | 110 | 2.817794 | 0.1696161 | 18.72328 | 56.88889 | 43.11111 | 0
Sec. Cu Sulphides | 2020-11-26 | MRoT | 9 | 0.1881518 | 12.78728 | 0.08515268 | 100 | 0 | 0
Bornite | 2020-11-26 | MRoT | 4 | 0.07063162 | 3.557114 | 0.08515268 | 100 | 0 | 0
Chalcocite | 2020-11-26 | MRoT | 3 | 0.09209276 | 7.569691 | 0 | 100 | 0 | 0
Covellite | 2020-11-26 | MRoT | 2 | 0.02542738 | 1.660472 | 0 | 100 | 0 | 0
Silicate gangue | 2020-11-26 | MRoT | 3215 | 50.53279 | 0.7233104 | 34.07128 | 57.15337 | 35.91404 | 6.932588
Amphibole | 2020-11-26 | MRoT | 132 | 2.518669 | 0.04177928 | 9.500878 | 48.85993 | 45.92834 | 5.211726
Biotite | 2020-11-26 | MRoT | 219 | 2.951967 | 0 | 7.063729 | 12.23404 | 75.26596 | 12.5
Garnets | 2020-11-26 | MRoT | 292 | 3.113632 | 0.05081271 | 4.527779 | 34.81481 | 37.28395 | 27.90123
Kaolinite | 2020-11-26 | MRoT | 1002 | 16.32555 | 0.4244047 | 0.05553191 | 71.02845 | 26.3895 | 2.582057
Muscovite | 2020-11-26 | MRoT | 563 | 11.64444 | 0.07468313 | 0.6993048 | 72.23684 | 25.06579 | 2.697368
Orthoclase | 2020-11-26 | MRoT | 2 | 0.013909 | 0 | 0 | 0 | 50 | 50
Plagioclase | 2020-11-26 | MRoT | 106 | 0.7910741 | 0.05213986 | 0.04305519 | 13.39286 | 35.71429 | 50.89286
Quartz | 2020-11-26 | MRoT | 491 | 8.048473 | 0.02967018 | 0.1291109 | 55.36673 | 41.1449 | 3.488372
Silicate gangue_generic | 2020-11-26 | MRoT | 370 | 4.443272 | 0.04982056 | 11.50758 | 28.10345 | 55.86207 | 16.03448
Chalcopyrite cl. | 2020-11-26 | MRoT | 125 | 2.196833 | 77.2653 | 6.715093 | 87.04663 | 12.95337 | 0
Accessory_phases | 2020-11-26 | MFT | 10 | 0.3096167 | 0 | 0.01081975 | 52.63158 | 36.84211 | 10.52632
Apatite | 2020-11-26 | MFT | 9 | 0.2859856 | 0 | 0.01081975 | 55.55556 | 33.33333 | 11.11111
Zircon | 2020-11-26 | MFT | 1 | 0.02363102 | 0 | 0 | 0 | 100 | 0
Carbonate gangue | 2020-11-26 | MFT | 694 | 26.16698 | 2.77967 | 13.76543 | 85.75212 | 11.97034 | 2.277542
Ankerite | 2020-11-26 | MFT | 74 | 2.090591 | 1.17753 | 7.44068 | 48.48485 | 34.84848 | 16.66667
Calcite | 2020-11-26 | MFT | 540 | 21.02422 | 1.359765 | 1.754723 | 93.06546 | 5.897602 | 1.036941
Dolomite_ | 2020-11-26 | MFT | 80 | 3.052173 | 0.2423748 | 4.570026 | 55.86854 | 41.78404 | 2.347418
Chalcopyrite | 2020-11-26 | MFT | 1 | 0.105334 | 16.21647 | 0.7893711 | 100 | 0 | 0
Chalcopyrite <20 | 2020-11-26 | MFT | 16 | 0.4002693 | 50.39148 | 2.56964 | 89.47368 | 5.263158 | 5.263158
Chalcopyrite >150 | 2020-11-26 | MFT | 0 | 0 | 0 | 0 | 0 | 0 | 0
CPS floating Cu | 2020-11-26 | MFT | 0 | 0 | 0 | 0 | 0 | 0 | 0
Cuprite | 2020-11-26 | MFT | 0 | 0 | 0 | 0 | 0 | 0 | 0
Delafossite | 2020-11-26 | MFT | 0 | 0 | 0 | 0 | 0 | 0 | 0
Malachite | 2020-11-26 | MFT | 0 | 0 | 0 | 0 | 0 | 0 | 0
Fe_Ox | 2020-11-26 | MFT | 34 | 1.423141 | 0.4270262 | 21.19531 | 58.18182 | 25.45455 | 16.36364
Fe_oxyhydroxides | 2020-11-26 | MFT | 13 | 0.3770908 | 0 | 4.188465 | 26.66667 | 40 | 33.33333
Haematite | 2020-11-26 | MFT | 8 | 0.4530117 | 0 | 6.210463 | 76.47059 | 11.76471 | 11.76471
Magnesioferrite | 2020-11-26 | MFT | 1 | 0.02337963 | 0 | 0.24466 | 100 | 0 | 0
Magnetite | 2020-11-26 | MFT | 12 | 0.5696585 | 0.4270262 | 10.55172 | 63.63636 | 27.27273 | 9.090909
Tramp_Steel | 2020-11-26 | MFT | 0 | 0 | 0 | 0 | 0 | 0 | 0
Fe_Ti_Ox | 2020-11-26 | MFT | 21 | 1.36356 | 0.4490313 | 9.175282 | 79.31034 | 20.68966 | 0
Ilmenite | 2020-11-26 | MFT | 12 | 0.8205495 | 0.4490313 | 9.175282 | 76.47059 | 23.52941 | 0
Rutile | 2020-11-26 | MFT | 9 | 0.5430107 | 0 | 0 | 83.33333 | 16.66667 | 0
Non floating Cu | 2020-11-26 | MFT | 14 | 0.2448576 | 24.71632 | 1.492286 | 45 | 35 | 20
Chrysocolla | 2020-11-26 | MFT | 4 | 0.09502688 | 15.7535 | 0.017479 | 88.88889 | 11.11111 | 0
Cu_Fe_Oxide | 2020-11-26 | MFT | 3 | 0.06335125 | 3.990523 | 0.8563949 | 0 | 100 | 0
CuFe_Silicate | 2020-11-26 | MFT | 7 | 0.08647949 | 4.97229 | 0.6184123 | 12.5 | 37.5 | 50
Other sulphides | 2020-11-26 | MFT | 9 | 0.4708607 | 0.6569633 | 0 | 62.5 | 31.25 | 6.25
Arsenopyrite | 2020-11-26 | MFT | 0 | 0 | 0 | 0 | 0 | 0 | 0
Galena | 2020-11-26 | MFT | 5 | 0.1860315 | 0 | 0 | 40 | 40 | 20
Millerite | 2020-11-26 | MFT | 0 | 0 | 0 | 0 | 0 | 0 | 0
Molybdenite | 2020-11-26 | MFT | 0 | 0 | 0 | 0 | 0 | 0 | 0
Monazite_Ce | 2020-11-26 | MFT | 4 | 0.2848292 | 0.6569633 | 0 | 72.72727 | 27.27273 | 0
Pentlandite | 2020-11-26 | MFT | 0 | 0 | 0 | 0 | 0 | 0 | 0
Siegenite | 2020-11-26 | MFT | 0 | 0 | 0 | 0 | 0 | 0 | 0
Sphalerite | 2020-11-26 | MFT | 0 | 0 | 0 | 0 | 0 | 0 | 0
vaesite | 2020-11-26 | MFT | 0 | 0 | 0 | 0 | 0 | 0 | 0
Pyrite | 2020-11-26 | MFT | 11 | 0.3274656 | 0 | 3.330408 | 84.61538 | 0 | 15.38462
Pyrrhotite | 2020-11-26 | MFT | 18 | 0.6258199 | 0.6664883 | 9.060712 | 70.37037 | 22.22222 | 7.407407
Sec. Cu Sulphides | 2020-11-26 | MFT | 0 | 0 | 0 | 0 | 0 | 0 | 0
Bornite | 2020-11-26 | MFT | 0 | 0 | 0 | 0 | 0 | 0 | 0
Chalcocite | 2020-11-26 | MFT | 0 | 0 | 0 | 0 | 0 | 0 | 0
Covellite | 2020-11-26 | MFT | 0 | 0 | 0 | 0 | 0 | 0 | 0
Silicate gangue | 2020-11-26 | MFT | 2169 | 68.56209 | 3.696548 | 38.61074 | 60.2683 | 32.51134 | 7.220359
Amphibole | 2020-11-26 | MFT | 28 | 0.6529201 | 0 | 4.084616 | 46.51163 | 41.86047 | 11.62791
Biotite | 2020-11-26 | MFT | 61 | 1.467587 | 0.1658992 | 8.076729 | 12.87129 | 66.33663 | 20.79208
Garnets | 2020-11-26 | MFT | 254 | 4.36827 | 0.1022864 | 8.644345 | 23.7785 | 34.85342 | 41.36808
Kaolinite | 2020-11-26 | MFT | 859 | 32.22522 | 0.799374 | 0.2008724 | 66.76241 | 32.2938 | 0.9437833
Muscovite | 2020-11-26 | MFT | 284 | 10.06682 | 1.936102 | 1.193901 | 80.84507 | 12.95775 | 6.197183
Orthoclase | 2020-11-26 | MFT | 4 | 0.06435683 | 0 | 0 | 60 | 20 | 20
Plagioclase | 2020-11-26 | MFT | 115 | 1.58177 | 0 | 0.08426159 | 9.917355 | 38.01653 | 52.06612
Quartz | 2020-11-26 | MFT | 406 | 14.57632 | 0.5068373 | 0.1725274 | 60.78611 | 36.74589 | 2.468007
Silicate gangue_generic | 2020-11-26 | MFT | 146 | 3.133474 | 0.1860493 | 15.23057 | 27.14932 | 48.86878 | 23.9819
Chalcopyrite cl. | 2020-11-26 | MFT | 17 | 0.5056033 | 66.60796 | 3.359011 | 91.66667 | 4.166667 | 4.166667
Accessory_phases | 2020-11-26 | MRoST | 16 | 0.9739063 | 0 | 0 | 98.03922 | 1.960784 | 0
Apatite | 2020-11-26 | MRoST | 15 | 0.9457725 | 0 | 0 | 100 | 0 | 0
Zircon | 2020-11-26 | MRoST | 1 | 0.02813374 | 0 | 0 | 0 | 100 | 0
Carbonate gangue | 2020-11-26 | MRoST | 895 | 36.22039 | 7.763668 | 11.74598 | 85.29813 | 11.92535 | 2.776513
Ankerite | 2020-11-26 | MRoST | 87 | 2.168393 | 2.27179 | 5.427899 | 34.78261 | 34.78261 | 30.43478
Calcite | 2020-11-26 | MRoST | 697 | 28.38814 | 4.693531 | 1.650989 | 92.11429 | 6.685714 | 1.2
Dolomite_ | 2020-11-26 | MRoST | 111 | 5.66386 | 0.7983472 | 4.667089 | 66.86747 | 31.62651 | 1.506024
Chalcopyrite | 2020-11-26 | MRoST | 0 | 0 | 0 | 0 | 0 | 0 | 0
Chalcopyrite <20 | 2020-11-26 | MRoST | 13 | 0.4514567 | 62.88379 | 2.238389 | 83.33333 | 5.555556 | 11.11111
Chalcopyrite >150 | 2020-11-26 | MRoST | 0 | 0 | 0 | 0 | 0 | 0 | 0
CPS floating Cu | 2020-11-26 | MRoST | 1 | 0.02274643 | 4.737807 | 0 | 0 | 100 | 0
Cuprite | 2020-11-26 | MRoST | 0 | 0 | 0 | 0 | 0 | 0 | 0
Delafossite | 2020-11-26 | MRoST | 0 | 0 | 0 | 0 | 0 | 0 | 0
Malachite | 2020-11-26 | MRoST | 1 | 0.02274643 | 4.737807 | 0 | 0 | 100 | 0
Fe_Ox | 2020-11-26 | MRoST | 50 | 1.986422 | 0.8024916 | 20.54435 | 29.6875 | 54.6875 | 15.625
Fe_oxyhydroxides | 2020-11-26 | MRoST | 21 | 0.7781673 | 0 | 6.388409 | 23.07692 | 53.84615 | 23.07692
Haematite | 2020-11-26 | MRoST | 17 | 0.6979562 | 0.3941149 | 7.407607 | 27.27273 | 63.63636 | 9.090909
Magnesioferrite | 2020-11-26 | MRoST | 2 | 0.05566889 | 0 | 0.4278369 | 100 | 0 | 0
Magnetite | 2020-11-26 | MRoST | 9 | 0.4007561 | 0.4083767 | 5.409617 | 30.76923 | 53.84615 | 15.38462
Tramp_Steel | 2020-11-26 | MRoST | 1 | 0.05387312 | 0 | 0.9108786 | 100 | 0 | 0
Fe_Ti_Ox | 2020-11-26 | MRoST | 39 | 2.469185 | 0 | 5.878161 | 76.66667 | 18.88889 | 4.444444
Ilmenite | 2020-11-26 | MRoST | 13 | 0.7183082 | 0 | 5.878161 | 56 | 44 | 0
Rutile | 2020-11-26 | MRoST | 26 | 1.750876 | 0 | 0 | 84.61538 | 9.230769 | 6.153846
Non floating Cu | 2020-11-26 | MRoST | 11 | 0.1831686 | 9.859961 | 1.307856 | 27.27273 | 54.54545 | 18.18182
Chrysocolla | 2020-11-26 | MRoST | 1 | 0.01257039 | 0.9890054 | 0 | 0 | 100 | 0
Cu_Fe_Oxide | 2020-11-26 | MRoST | 3 | 0.07542237 | 1.989005 | 0.90515 | 0 | 66.66667 | 33.33333
CuFe_Silicate | 2020-11-26 | MRoST | 6 | 0.07721814 | 5.379852 | 0.3248608 | 33.33333 | 50 | 16.66667
Other sulphides | 2020-11-26 | MRoST | 14 | 0.5724318 | 0 | 0.3989219 | 73.33333 | 13.33333 | 13.33333
Arsenopyrite | 2020-11-26 | MRoST | 0 | 0 | 0 | 0 | 0 | 0 | 0
Galena | 2020-11-26 | MRoST | 8 | 0.3543654 | 0 | 0.1009813 | 62.5 | 12.5 | 25
Millerite | 2020-11-26 | MRoST | 0 | 0 | 0 | 0 | 0 | 0 | 0
Molybdenite | 2020-11-26 | MRoST | 2 | 0.06584492 | 0 | 0.2166322 | 50 | 50 | 0
Monazite_Ce | 2020-11-26 | MRoST | 3 | 0.1233096 | 0 | 0 | 100 | 0 | 0
Pentlandite | 2020-11-26 | MRoST | 0 | 0 | 0 | 0 | 0 | 0 | 0
Siegenite | 2020-11-26 | MRoST | 1 | 0.02891191 | 0 | 0.0813085 | 100 | 0 | 0
Sphalerite | 2020-11-26 | MRoST | 0 | 0 | 0 | 0 | 0 | 0 | 0
vaesite | 2020-11-26 | MRoST | 0 | 0 | 0 | 0 | 0 | 0 | 0
Pyrite | 2020-11-26 | MRoST | 27 | 1.049628 | 0 | 8.794533 | 82.85714 | 14.28571 | 2.857143
Pyrrhotite | 2020-11-26 | MRoST | 23 | 1.26937 | 0 | 14.04625 | 67.3913 | 32.6087 | 0
Sec. Cu Sulphides | 2020-11-26 | MRoST | 1 | 0.03382035 | 10.34582 | 0.04151228 | 0 | 100 | 0
Bornite | 2020-11-26 | MRoST | 0 | 0 | 0 | 0 | 0 | 0 | 0
Chalcocite | 2020-11-26 | MRoST | 1 | 0.03382035 | 10.34582 | 0.04151228 | 0 | 100 | 0
Covellite | 2020-11-26 | MRoST | 0 | 0 | 0 | 0 | 0 | 0 | 0
Silicate gangue | 2020-11-26 | MRoST | 1738 | 54.76747 | 3.606458 | 35.00405 | 61.82732 | 32.93909 | 5.23359
Amphibole | 2020-11-26 | MRoST | 46 | 1.030413 | 0.329371 | 4.790751 | 40.35088 | 33.33333 | 26.31579
Biotite | 2020-11-26 | MRoST | 66 | 1.781823 | 0 | 7.189923 | 12.62136 | 72.81553 | 14.56311
Garnets | 2020-11-26 | MRoST | 169 | 3.777643 | 0.4559587 | 7.145766 | 25.11211 | 58.29596 | 16.59193
Kaolinite | 2020-11-26 | MRoST | 736 | 24.96827 | 1.056079 | 0.06389061 | 75.91425 | 22.69861 | 1.387137
Muscovite | 2020-11-26 | MRoST | 238 | 9.925583 | 0.4193978 | 0.9820745 | 84.01361 | 13.60544 | 2.380952
Orthoclase | 2020-11-26 | MRoST | 2 | 0.03064782 | 0 | 0 | 100 | 0 | 0
Plagioclase | 2020-11-26 | MRoST | 102 | 1.603025 | 1.056922 | 0.05535917 | 18.4466 | 41.74757 | 39.80583
Quartz | 2020-11-26 | MRoST | 238 | 7.852007 | 0.2887289 | 0.04739143 | 47.27273 | 51.51515 | 1.212121
Silicate gangue_generic | 2020-11-26 | MRoST | 128 | 3.409809 | 0 | 14.14698 | 20.29703 | 66.33663 | 13.36634
Chalcopyrite cl. | 2020-11-26 | MRoST | 13 | 0.4514567 | 62.88379 | 2.238389 | 83.33333 | 5.555556 | 11.11111
Accessory_phases | 2020-11-26 | MCOF | 26 | 0.4439973 | 0 | 0.005641718 | 79.06977 | 20.93023 | 0
Apatite | 2020-11-26 | MCOF | 23 | 0.3987046 | 0 | 0.003686424 | 82.05128 | 17.94872 | 0
Zircon | 2020-11-26 | MCOF | 1 | 0.03041077 | 0 | 0 | 0 | 100 | 0
Carbonate gangue | 2020-11-26 | MCOF | 1477 | 26.97617 | 0.7677472 | 9.317688 | 85.39326 | 12.02908 | 2.57766
Ankerite | 2020-11-26 | MCOF | 172 | 2.354085 | 0.1885376 | 5.689615 | 42.42424 | 35.06494 | 22.51082
Calcite | 2020-11-26 | MCOF | 1182 | 22.23403 | 0.5792096 | 1.249224 | 91.00946 | 8.083596 | 0.9069401
Dolomite_ | 2020-11-26 | MCOF | 123 | 2.388054 | 0 | 2.378848 | 68.72587 | 30.11583 | 1.158301
Chalcopyrite | 2020-11-26 | MCOF | 7 | 0.4744404 | 12.76999 | 2.515287 | 77.14286 | 22.85714 | 0
Chalcopyrite <20 | 2020-11-26 | MCOF | 151 | 2.670422 | 65.05727 | 13.1211 | 85.27919 | 14.72081 | 0
Chalcopyrite >150 | 2020-11-26 | MCOF | 0 | 0 | 0 | 0 | 0 | 0 | 0
CPS floating Cu | 2020-11-26 | MCOF | 8 | 0.1586536 | 7.907992 | 0.287263 | 20 | 70 | 10
Cuprite | 2020-11-26 | MCOF | 1 | 0.0394693 | 2.979957 | 0 | 0 | 100 | 0
Delafossite | 2020-11-26 | MCOF | 4 | 0.07000948 | 1.867814 | 0.287263 | 25 | 50 | 25
Malachite | 2020-11-26 | MCOF | 3 | 0.04917487 | 3.060221 | 0 | 25 | 75 | 0
Fe_Ox | 2020-11-26 | MCOF | 85 | 1.969421 | 0.1013711 | 21.1213 | 42.73504 | 41.02564 | 16.23932
Fe_oxyhydroxides | 2020-11-26 | MCOF | 36 | 0.6146858 | 0.05734348 | 5.322545 | 34.21053 | 42.10526 | 23.68421
Haematite | 2020-11-26 | MCOF | 24 | 0.651567 | 0 | 6.706037 | 55.26316 | 26.31579 | 18.42105
Magnesioferrite | 2020-11-26 | MCOF | 3 | 0.04513088 | 0 | 0.3275392 | 33.33333 | 33.33333 | 33.33333
Magnetite | 2020-11-26 | MCOF | 20 | 0.5998039 | 0.04402765 | 7.847477 | 36.11111 | 58.33333 | 5.555556
Tramp_Steel | 2020-11-26 | MCOF | 2 | 0.05823339 | 0 | 0.9176974 | 100 | 0 | 0
Fe_Ti_Ox | 2020-11-26 | MCOF | 54 | 1.538332 | 0 | 2.641754 | 78.84615 | 8.653846 | 12.5
Ilmenite | 2020-11-26 | MCOF | 18 | 0.3882226 | 0 | 2.607855 | 72 | 24 | 4
Rutile | 2020-11-26 | MCOF | 36 | 1.15011 | 0 | 0.03389941 | 81.01266 | 3.797468 | 15.18987
Non floating Cu | 2020-11-26 | MCOF | 33 | 0.3057253 | 3.496054 | 1.341302 | 38.46154 | 33.33333 | 28.20513
Chrysocolla | 2020-11-26 | MCOF | 6 | 0.06114506 | 1.978325 | 0.001670345 | 77.77778 | 22.22222 | 0
Cu_Fe_Oxide | 2020-11-26 | MCOF | 5 | 0.06793896 | 0.3538542 | 0.6559522 | 20 | 60 | 20
CuFe_Silicate | 2020-11-26 | MCOF | 21 | 0.1669357 | 1.125732 | 0.6635952 | 25 | 33.33333 | 41.66667
Other sulphides | 2020-11-26 | MCOF | 23 | 0.5372031 | 0.5127944 | 0.3615475 | 17.3913 | 43.47826 | 39.13043
Arsenopyrite | 2020-11-26 | MCOF | 0 | 0 | 0 | 0 | 0 | 0 | 0
Galena | 2020-11-26 | MCOF | 21 | 0.5027483 | 0.2551148 | 0.3075927 | 19.04762 | 38.09524 | 42.85714
Millerite | 2020-11-26 | MCOF | 0 | 0 | 0 | 0 | 0 | 0 | 0
Molybdenite | 2020-11-26 | MCOF | 1 | 0.01779354 | 0.2576796 | 0.05395478 | 0 | 100 | 0
Monazite_Ce | 2020-11-26 | MCOF | 1 | 0.01666122 | 0 | 0 | 0 | 100 | 0
Pentlandite | 2020-11-26 | MCOF | 0 | 0 | 0 | 0 | 0 | 0 | 0
Siegenite | 2020-11-26 | MCOF | 0 | 0 | 0 | 0 | 0 | 0 | 0
Sphalerite | 2020-11-26 | MCOF | 0 | 0 | 0 | 0 | 0 | 0 | 0
vaesite | 2020-11-26 | MCOF | 0 | 0 | 0 | 0 | 0 | 0 | 0
Pyrite | 2020-11-26 | MCOF | 38 | 0.9076645 | 0.009799693 | 6.976646 | 83.92857 | 12.5 | 3.571429
Pyrrhotite | 2020-11-26 | MCOF | 33 | 0.6860541 | 0.05742769 | 7.176412 | 67.3913 | 32.6087 | 0
Sec. Cu Sulphides | 2020-11-26 | MCOF | 9 | 0.1690062 | 8.430219 | 0.1581722 | 50 | 40 | 10
Bornite | 2020-11-26 | MCOF | 3 | 0.05046894 | 2.192296 | 0.1109736 | 66.66667 | 33.33333 | 0
Chalcocite | 2020-11-26 | MCOF | 3 | 0.07311526 | 4.226714 | 0 | 50 | 50 | 0
Covellite | 2020-11-26 | MCOF | 3 | 0.04542205 | 2.01121 | 0.0471986 | 33.33333 | 33.33333 | 33.33333
Silicate gangue | 2020-11-26 | MCOF | 3614 | 63.16291 | 0.8893294 | 34.97589 | 57.20033 | 35.50222 | 7.297447
Amphibole | 2020-11-26 | MCOF | 149 | 1.680486 | 0.2847721 | 5.704437 | 31.39535 | 41.27907 | 27.32558
Biotite | 2020-11-26 | MCOF | 125 | 1.53335 | 0.04164857 | 5.766337 | 14.02439 | 65.85366 | 20.12195
Garnets | 2020-11-26 | MCOF | 448 | 5.301083 | 0.1618887 | 6.985787 | 25.73402 | 42.65976 | 31.60622
Kaolinite | 2020-11-26 | MCOF | 1182 | 23.6963 | 0.06745207 | 0.1269209 | 67.21724 | 31.09515 | 1.687612
Muscovite | 2020-11-26 | MCOF | 493 | 10.62856 | 0.06060293 | 1.479334 | 79.3133 | 17.25322 | 3.433476
Orthoclase | 2020-11-26 | MCOF | 9 | 0.09110291 | 0 | 0.008010529 | 54.54545 | 27.27273 | 18.18182
Plagioclase | 2020-11-26 | MCOF | 205 | 1.774824 | 0.2064998 | 0.09786913 | 9.478673 | 45.49763 | 45.0237
Quartz | 2020-11-26 | MCOF | 666 | 13.92296 | 0.02722301 | 0.09887317 | 56.21921 | 42.1798 | 1.600985
Silicate gangue_generic | 2020-11-26 | MCOF | 298 | 3.822634 | 0.0392422 | 13.65696 | 31.74224 | 55.84726 | 12.4105
Chalcopyrite cl. | 2020-11-26 | MCOF | 158 | 3.144862 | 77.82726 | 15.63639 | 84.05172 | 15.94828 | 0
Accessory_phases | 2020-11-26 | MClnrT | 44 | 0.5089248 | 0.06562009 | 0.00722733 | 65.95745 | 24.46809 | 9.574468
Apatite | 2020-11-26 | MClnrT | 36 | 0.4610361 | 0.01533824 | 0.00218032 | 68.23529 | 23.52941 | 8.235294
Zircon | 2020-11-26 | MClnrT | 2 | 0.02420182 | 0 | 0 | 66.66667 | 0 | 33.33333
Carbonate gangue | 2020-11-26 | MClnrT | 1732 | 18.07854 | 1.627923 | 3.855663 | 79.30763 | 17.02072 | 3.67165
Ankerite | 2020-11-26 | MClnrT | 248 | 1.697732 | 0.8710385 | 2.415788 | 43.63057 | 32.80255 | 23.56688
Calcite | 2020-11-26 | MClnrT | 1308 | 14.24306 | 0.6936421 | 0.5762524 | 86.64272 | 11.2998 | 2.057479
Dolomite_ | 2020-11-26 | MClnrT | 176 | 2.137742 | 0.06324271 | 0.863623 | 53.54691 | 45.76659 | 0.6864989
Chalcopyrite | 2020-11-26 | MClnrT | 14 | 0.5106241 | 8.55312 | 1.496344 | 76.05634 | 23.94366 | 0
Chalcopyrite <20 | 2020-11-26 | MClnrT | 442 | 3.869236 | 56.27454 | 9.843907 | 80.11152 | 15.42751 | 4.460967
Chalcopyrite >150 | 2020-11-26 | MClnrT | 0 | 0 | 0 | 0 | 0 | 0 | 0
CPS floating Cu | 2020-11-26 | MClnrT | 22 | 0.2137999 | 5.722359 | 0.3242545 | 34.61538 | 46.15385 | 19.23077
Cuprite | 2020-11-26 | MClnrT | 0 | 0 | 0 | 0 | 0 | 0 | 0
Delafossite | 2020-11-26 | MClnrT | 13 | 0.1485751 | 3.421957 | 0.3215161 | 37.5 | 50 | 12.5
Malachite | 2020-11-26 | MClnrT | 9 | 0.06522476 | 2.300402 | 0.002738432 | 30 | 40 | 30
Fe_Ox | 2020-11-26 | MClnrT | 154 | 1.732421 | 0.04481598 | 9.650425 | 34.01015 | 43.65482 | 22.33503
Fe_oxyhydroxides | 2020-11-26 | MClnrT | 51 | 0.4891857 | 0 | 2.135567 | 35.08772 | 31.57895 | 33.33333
Haematite | 2020-11-26 | MClnrT | 37 | 0.4548569 | 0 | 2.465542 | 28 | 58 | 14
Magnesioferrite | 2020-11-26 | MClnrT | 12 | 0.1197218 | 0.02830877 | 0.4337206 | 26.66667 | 53.33333 | 20
Magnetite | 2020-11-26 | MClnrT | 47 | 0.6010977 | 0.01650721 | 4.135616 | 39.70588 | 41.17647 | 19.11765
Tramp_Steel | 2020-11-26 | MClnrT | 3 | 0.04634391 | 0 | 0.3942515 | 33.33333 | 66.66667 | 0
Fe_Ti_Ox | 2020-11-26 | MClnrT | 70 | 1.647784 | 0.09576089 | 3.270273 | 68.11594 | 28.50242 | 3.381643
Ilmenite | 2020-11-26 | MClnrT | 26 | 0.7415026 | 0.04620228 | 3.233207 | 63.33333 | 30 | 6.666667
Rutile | 2020-11-26 | MClnrT | 40 | 0.8650864 | 0.04955861 | 0.01373547 | 73.21429 | 25.89286 | 0.8928571
Non floating Cu | 2020-11-26 | MClnrT | 87 | 0.4679877 | 4.618286 | 0.7646658 | 29.41176 | 51.2605 | 19.32773
Chrysocolla | 2020-11-26 | MClnrT | 17 | 0.129763 | 2.538758 | 0.02569763 | 19.44444 | 69.44444 | 11.11111
Cu_Fe_Oxide | 2020-11-26 | MClnrT | 6 | 0.05046337 | 0.3549003 | 0.2821615 | 57.14286 | 0 | 42.85714
CuFe_Silicate | 2020-11-26 | MClnrT | 61 | 0.2620147 | 1.568517 | 0.4397413 | 32.39437 | 45.07042 | 22.53521
Other sulphides | 2020-11-26 | MClnrT | 111 | 1.368862 | 1.056144 | 0.8945312 | 43.90244 | 38.21138 | 17.88618
Arsenopyrite | 2020-11-26 | MClnrT | 3 | 0.03192581 | 0 | 0.1333313 | 66.66667 | 33.33333 | 0
Galena | 2020-11-26 | MClnrT | 67 | 0.8510115 | 0.16056 | 0.2135576 | 31.34328 | 40.29851 | 28.35821
Millerite | 2020-11-26 | MClnrT | 0 | 0 | 0 | 0 | 0 | 0 | 0
Molybdenite | 2020-11-26 | MClnrT | 35 | 0.3304149 | 0.8092756 | 0.4204662 | 54.28571 | 40 | 5.714286
Monazite_Ce | 2020-11-26 | MClnrT | 3 | 0.1060761 | 0 | 0 | 91.66667 | 0 | 8.333333
Pentlandite | 2020-11-26 | MClnrT | 2 | 0.04119459 | 0 | 0.1271761 | 0 | 100 | 0
Siegenite | 2020-11-26 | MClnrT | 0 | 0 | 0 | 0 | 0 | 0 | 0
Sphalerite | 2020-11-26 | MClnrT | 0 | 0 | 0 | 0 | 0 | 0 | 0
vaesite | 2020-11-26 | MClnrT | 1 | 0.008238918 | 0.08630841 | 0 | 100 | 0 | 0
Pyrite | 2020-11-26 | MClnrT | 464 | 5.795976 | 0.1239735 | 24.68675 | 64.98516 | 28.78338 | 6.231454
Pyrrhotite | 2020-11-26 | MClnrT | 431 | 6.25902 | 0.107964 | 35.68726 | 52.71808 | 45.51201 | 1.769912
Sec. Cu Sulphides | 2020-11-26 | MClnrT | 58 | 0.6399236 | 20.14633 | 0.1672322 | 56.94444 | 34.72222 | 8.333333
Bornite | 2020-11-26 | MClnrT | 11 | 0.1160314 | 3.087092 | 0.1302234 | 69.23077 | 23.07692 | 7.692308
Chalcocite | 2020-11-26 | MClnrT | 19 | 0.2909368 | 10.68426 | 0.03040718 | 46.66667 | 53.33333 | 0
Covellite | 2020-11-26 | MClnrT | 28 | 0.2329554 | 6.374973 | 0.006601677 | 62.06897 | 20.68966 | 17.24138
Silicate gangue | 2020-11-26 | MClnrT | 7182 | 58.90691 | 1.563165 | 9.351472 | 47.44245 | 43.60808 | 8.949477
Amphibole | 2020-11-26 | MClnrT | 197 | 1.181873 | 0.2906548 | 1.83964 | 36.40351 | 38.15789 | 25.4386
Biotite | 2020-11-26 | MClnrT | 66 | 0.4464463 | 0.01020314 | 0.9101959 | 13.33333 | 77.77778 | 8.888889
Garnets | 2020-11-26 | MClnrT | 1230 | 6.659672 | 0.1423939 | 2.644385 | 22.53829 | 45.44128 | 32.02042
Kaolinite | 2020-11-26 | MClnrT | 2369 | 22.44029 | 0.497911 | 0.1207324 | 57.49346 | 40.13277 | 2.373768
Muscovite | 2020-11-26 | MClnrT | 842 | 7.84139 | 0.3756296 | 0.5106772 | 63.88889 | 30.30864 | 5.802469
Orthoclase | 2020-11-26 | MClnrT | 4 | 0.01757636 | 0 | 0.001373816 | 25 | 75 | 0
Plagioclase | 2020-11-26 | MClnrT | 519 | 2.454511 | 0.09147539 | 0.08554542 | 15.81818 | 44.54545 | 39.63636
Quartz | 2020-11-26 | MClnrT | 1516 | 15.25135 | 0.07585662 | 0.1159597 | 44.52729 | 52.96749 | 2.505219
Silicate gangue_generic | 2020-11-26 | MClnrT | 419 | 2.371778 | 0.07904061 | 2.912194 | 27.14286 | 48.57143 | 24.28571
Chalcopyrite cl. | 2020-11-26 | MClnrT | 456 | 4.37986 | 64.82766 | 11.34025 | 79.63875 | 16.42036 | 3.940887
Accessory_phases | 2020-11-26 | MCON | 12 | 0.1399698 | 0.002177434 | 0.001122049 | 88.88889 | 11.11111 | 0
Apatite | 2020-11-26 | MCON | 10 | 0.1322681 | 0 | 0.001122049 | 92 | 8 | 0
Zircon | 2020-11-26 | MCON | 0 | 0 | 0 | 0 | 0 | 0 | 0
Carbonate gangue | 2020-11-26 | MCON | 253 | 2.079338 | 0.08525749 | 0.2201669 | 72.60579 | 21.60356 | 5.790646
Ankerite | 2020-11-26 | MCON | 39 | 0.2426031 | 0.02935001 | 0.1336848 | 30.43478 | 30.43478 | 39.13043
Calcite | 2020-11-26 | MCON | 189 | 1.669726 | 0.0542817 | 0.05089199 | 80.43478 | 18.47826 | 1.086957
Dolomite_ | 2020-11-26 | MCON | 25 | 0.1670094 | 0.001625769 | 0.03559008 | 45.71429 | 42.85714 | 11.42857
Chalcopyrite | 2020-11-26 | MCON | 411 | 17.6854 | 24.72956 | 20.48437 | 79.3336 | 20.3094 | 0.3570012
Chalcopyrite <20 | 2020-11-26 | MCON | 4082 | 39.55188 | 51.26543 | 42.11976 | 82.97269 | 15.83895 | 1.188365
Chalcopyrite >150 | 2020-11-26 | MCON | 2 | 0.4068834 | 0.5791073 | 0.4865035 | 100 | 0 | 0
CPS floating Cu | 2020-11-26 | MCON | 180 | 1.598251 | 3.184632 | 0.7927097 | 44.38776 | 38.26531 | 17.34694
Cuprite | 2020-11-26 | MCON | 7 | 0.1327704 | 0.4588219 | 0.005272344 | 0 | 53.84615 | 46.15385
Delafossite | 2020-11-26 | MCON | 95 | 0.8967274 | 1.394439 | 0.7781742 | 47.47475 | 36.36364 | 16.16162
Malachite | 2020-11-26 | MCON | 74 | 0.5026187 | 1.082395 | 0.00771948 | 50.63291 | 37.97468 | 11.39241
Fe_Ox | 2020-11-26 | MCON | 53 | 0.536841 | 0.005732826 | 1.220007 | 50 | 35.48387 | 14.51613
Fe_oxyhydroxides | 2020-11-26 | MCON | 11 | 0.1088282 | 0.001762805 | 0.182646 | 69.23077 | 23.07692 | 7.692308
Haematite | 2020-11-26 | MCON | 20 | 0.1774736 | 0.001798085 | 0.3689734 | 40 | 55 | 5
Magnesioferrite | 2020-11-26 | MCON | 1 | 0.0233562 | 0.0009518277 | 0.03938971 | 100 | 0 | 0
Magnetite | 2020-11-26 | MCON | 19 | 0.206941 | 0.001220109 | 0.567781 | 37.5 | 33.33333 | 29.16667
Tramp_Steel | 2020-11-26 | MCON | 1 | 0.01506852 | 0 | 0.05329378 | 100 | 0 | 0
Fe_Ti_Ox | 2020-11-26 | MCON | 19 | 0.2918269 | 0.0005993291 | 0.1466395 | 55.26316 | 26.31579 | 18.42105
Ilmenite | 2020-11-26 | MCON | 6 | 0.08840196 | 0.0003688179 | 0.1447491 | 63.63636 | 0 | 36.36364
Rutile | 2020-11-26 | MCON | 13 | 0.203425 | 0.0002305112 | 0.001890385 | 51.85185 | 37.03704 | 11.11111
Non floating Cu | 2020-11-26 | MCON | 61 | 0.2610202 | 0.1703576 | 0.1805414 | 23.8806 | 55.22388 | 20.89552
Chrysocolla | 2020-11-26 | MCON | 19 | 0.06680376 | 0.05934469 | 0.003146373 | 15.78947 | 63.15789 | 21.05263
Cu_Fe_Oxide | 2020-11-26 | MCON | 5 | 0.03515987 | 0.01938855 | 0.07366564 | 20 | 80 | 0
CuFe_Silicate | 2020-11-26 | MCON | 36 | 0.143988 | 0.08390431 | 0.09520481 | 22.5 | 52.5 | 25
Other sulphides | 2020-11-26 | MCON | 175 | 2.004464 | 0.3619761 | 0.7648809 | 38.77551 | 46.42857 | 14.79592
Arsenopyrite | 2020-11-26 | MCON | 7 | 0.07266374 | 0.0009518278 | 0.07841083 | 28.57143 | 28.57143 | 42.85714
Galena | 2020-11-26 | MCON | 69 | 0.8548872 | 0.2087996 | 0.1959801 | 37.68116 | 49.27536 | 13.04348
Millerite | 2020-11-26 | MCON | 4 | 0.05394529 | 0 | 0.004960585 | 50 | 50 | 0
Molybdenite | 2020-11-26 | MCON | 82 | 0.856394 | 0.148699 | 0.4176381 | 46.23656 | 39.78495 | 13.97849
Monazite_Ce | 2020-11-26 | MCON | 1 | 0.01724508 | 0 | 0 | 0 | 100 | 0
Pentlandite | 2020-11-26 | MCON | 6 | 0.08840196 | 0 | 0.05878415 | 0 | 90.90909 | 9.090909
Siegenite | 2020-11-26 | MCON | 3 | 0.04043385 | 0.003525669 | 0.007150248 | 0 | 40 | 60
Sphalerite | 2020-11-26 | MCON | 3 | 0.02049318 | 0 | 0.001956948 | 66.66667 | 33.33333 | 0
vaesite | 2020-11-26 | MCON | 0 | 0 | 0 | 0 | 0 | 0 | 0
Pyrite | 2020-11-26 | MCON | 731 | 13.35392 | 0.1761118 | 23.08911 | 65.32663 | 33.0402 | 1.633166
Pyrrhotite | 2020-11-26 | MCON | 288 | 3.720283 | 0.03400407 | 8.387878 | 53.11203 | 44.19087 | 2.697095
Sec. Cu Sulphides | 2020-11-26 | MCON | 673 | 7.578158 | 19.31345 | 1.443107 | 51.23095 | 40.67995 | 8.089097
Bornite | 2020-11-26 | MCON | 225 | 2.220095 | 4.793024 | 0.9941396 | 52.54902 | 34.90196 | 12.54902
Chalcocite | 2020-11-26 | MCON | 266 | 3.916307 | 11.46442 | 0.415628 | 48.30918 | 46.13527 | 5.555556
Covellite | 2020-11-26 | MCON | 182 | 1.441756 | 3.056003 | 0.03333938 | 55.97826 | 36.41304 | 7.608696
Silicate gangue | 2020-11-26 | MCON | 1536 | 10.79177 | 0.0916074 | 0.6631928 | 52.15571 | 40.64462 | 7.199665
Amphibole | 2020-11-26 | MCON | 20 | 0.1264081 | 0.0177901 | 0.1027237 | 44 | 48 | 8
Biotite | 2020-11-26 | MCON | 5 | 0.03387068 | 0 | 0.02200954 | 57.14286 | 42.85714 | 0
Garnets | 2020-11-26 | MCON | 304 | 1.596777 | 0.01081964 | 0.2863424 | 35.31157 | 42.43323 | 22.25519
Kaolinite | 2020-11-26 | MCON | 451 | 3.487457 | 0.03624587 | 0.01446806 | 56.56566 | 41.28788 | 2.146465
Muscovite | 2020-11-26 | MCON | 184 | 1.425883 | 0.01088459 | 0.05988365 | 68.21192 | 27.48344 | 4.304636
Orthoclase | 2020-11-26 | MCON | 3 | 0.01714462 | 0.0009999063 | 0.0008337515 | 25 | 75 | 0
Plagioclase | 2020-11-26 | MCON | 109 | 0.513669 | 0.006708212 | 0.01721133 | 23.72881 | 55.08475 | 21.18644
Quartz | 2020-11-26 | MCON | 382 | 3.203399 | 0.004801269 | 0.0248241 | 53.87812 | 43.07479 | 3.047091
Silicate gangue_generic | 2020-11-26 | MCON | 76 | 0.3777175 | 0.003357809 | 0.1300227 | 50 | 27.5 | 22.5
Chalcopyrite cl. | 2020-11-26 | MCON | 4495 | 57.64416 | 76.5741 | 63.09064 | 81.97639 | 17.0987 | 0.9249118
Accessory_phases | 2020-11-30 | MRoT | 26 | 0.521835 | 0.04504815 | 0.03079574 | 44.68085 | 35.31915 | 20
Apatite | 2020-11-30 | MRoT | 19 | 0.5087712 | 0 | 0.03001912 | 46.05263 | 35.96491 | 17.98246
Zircon | 2020-11-30 | MRoT | 1 | 0.003318932 | 0 | 0 | 0 | 0 | 100
Carbonate gangue | 2020-11-30 | MRoT | 2672 | 66.29181 | 4.827695 | 20.89639 | 79.11979 | 16.4267 | 4.453512
Ankerite | 2020-11-30 | MRoT | 627 | 3.01405 | 2.745797 | 8.538905 | 2.509225 | 28.26568 | 69.22509
Calcite | 2020-11-30 | MRoT | 1899 | 58.95481 | 1.996762 | 7.385173 | 84.29253 | 14.2987 | 1.408771
Dolomite_ | 2020-11-30 | MRoT | 146 | 4.322945 | 0.08513476 | 4.972314 | 53.25885 | 39.47858 | 7.26257
Chalcopyrite | 2020-11-30 | MRoT | 5 | 0.5296239 | 12.70266 | 3.442984 | 86.03352 | 13.96648 | 0
Chalcopyrite <20 | 2020-11-30 | MRoT | 163 | 1.313704 | 26.43303 | 7.314171 | 44.36937 | 37.83784 | 17.79279
Chalcopyrite >150 | 2020-11-30 | MRoT | 1 | 1.633254 | 41.36835 | 11.40602 | 100 | 0 | 0
CPS floating Cu | 2020-11-30 | MRoT | 24 | 0.07586232 | 2.198513 | 0.06724947 | 0 | 29.62963 | 70.37037
Cuprite | 2020-11-30 | MRoT | 0 | 0 | 0 | 0 | 0 | 0 | 0
Delafossite | 2020-11-30 | MRoT | 3 | 0.01146091 | 0.2423252 | 0.05955352 | 0 | 33.33333 | 66.66667
Malachite | 2020-11-30 | MRoT | 21 | 0.06440141 | 1.956187 | 0.007695948 | 0 | 29.16667 | 70.83333
Fe_Ox | 2020-11-30 | MRoT | 147 | 1.765354 | 0.307421 | 24.98026 | 7.261411 | 62.6556 | 30.08299
Fe_oxyhydroxides | 2020-11-30 | MRoT | 54 | 0.3530779 | 0.1008369 | 4.086021 | 4 | 30 | 66
Haematite | 2020-11-30 | MRoT | 62 | 0.7934367 | 0.1910926 | 11.05442 | 9.90566 | 64.62264 | 25.4717
Magnesioferrite | 2020-11-30 | MRoT | 1 | 0.01970175 | 0 | 0.2038734 | 0 | 0 | 100
Magnetite | 2020-11-30 | MRoT | 29 | 0.5927825 | 0.01549149 | 9.49781 | 6.134969 | 82.82209 | 11.04294
Tramp_Steel | 2020-11-30 | MRoT | 1 | 0.006355403 | 0 | 0.1381333 | 0 | 0 | 100
Fe_Ti_Ox | 2020-11-30 | MRoT | 15 | 2.129484 | 0 | 13.90081 | 21.40625 | 74.375 | 4.21875
Ilmenite | 2020-11-30 | MRoT | 4 | 1.532076 | 0 | 13.86732 | 4.424779 | 95.57522 | 0
Rutile | 2020-11-30 | MRoT | 11 | 0.5974078 | 0 | 0.03349195 | 62.23404 | 23.40426 | 14.3617
Non floating Cu | 2020-11-30 | MRoT | 42 | 0.2766012 | 3.133313 | 1.719993 | 21.05263 | 50.37594 | 28.57143
Chrysocolla | 2020-11-30 | MRoT | 20 | 0.07266344 | 1.577543 | 0.03197265 | 4.081633 | 51.02041 | 44.89796
Cu_Fe_Oxide | 2020-11-30 | MRoT | 7 | 0.1245659 | 0.6056616 | 1.525809 | 0 | 92.85714 | 7.142857
CuFe_Silicate | 2020-11-30 | MRoT | 14 | 0.02429176 | 0.236157 | 0.07054086 | 0 | 18.75 | 81.25
Other sulphides | 2020-11-30 | MRoT | 77 | 0.4715003 | 0.06392348 | 0.08981074 | 2.197802 | 8.791209 | 89.01099
Arsenopyrite | 2020-11-30 | MRoT | 1 | 0.004378166 | 0 | 0.04015688 | 0 | 0 | 100
Galena | 2020-11-30 | MRoT | 74 | 0.4598487 | 0.06392348 | 0.04965386 | 1.136364 | 7.954545 | 90.90909
Millerite | 2020-11-30 | MRoT | 0 | 0 | 0 | 0 | 0 | 0 | 0
Molybdenite | 2020-11-30 | MRoT | 0 | 0 | 0 | 0 | 0 | 0 | 0
Monazite_Ce | 2020-11-30 | MRoT | 2 | 0.007273405 | 0 | 0 | 50 | 50 | 0
Pentlandite | 2020-11-30 | MRoT | 0 | 0 | 0 | 0 | 0 | 0 | 0
Siegenite | 2020-11-30 | MRoT | 0 | 0 | 0 | 0 | 0 | 0 | 0
Sphalerite | 2020-11-30 | MRoT | 0 | 0 | 0 | 0 | 0 | 0 | 0
vaesite | 2020-11-30 | MRoT | 0 | 0 | 0 | 0 | 0 | 0 | 0
Pyrite | 2020-11-30 | MRoT | 35 | 0.3750111 | 0.02371162 | 3.588899 | 47.16981 | 37.73585 | 15.09434
Pyrrhotite | 2020-11-30 | MRoT | 7 | 0.05859681 | 0 | 0.7894123 | 11.11111 | 77.77778 | 11.11111
Sec. Cu Sulphides | 2020-11-30 | MRoT | 34 | 0.18538 | 8.183998 | 0.1080841 | 15.68627 | 21.56863 | 62.7451
Bornite | 2020-11-30 | MRoT | 13 | 0.05875217 | 2.278469 | 0.08755445 | 6.25 | 12.5 | 81.25
Chalcocite | 2020-11-30 | MRoT | 7 | 0.06383649 | 3.406422 | 0.01039902 | 0 | 43.75 | 56.25
Covellite | 2020-11-30 | MRoT | 14 | 0.06279138 | 2.499108 | 0.01013059 | 36.84211 | 10.52632 | 52.63158
Silicate gangue | 2020-11-30 | MRoT | 2226 | 24.37199 | 0.7123355 | 11.66512 | 26.89901 | 54.34455 | 18.75644
Amphibole | 2020-11-30 | MRoT | 259 | 0.9937872 | 0.4762146 | 3.730486 | 3.862661 | 27.03863 | 69.09871
Biotite | 2020-11-30 | MRoT | 18 | 0.1040803 | 0 | 0.334579 | 5.882353 | 70.58824 | 23.52941
Garnets | 2020-11-30 | MRoT | 653 | 4.182695 | 0.09926228 | 1.920835 | 2.627807 | 61.29957 | 36.07262
Kaolinite | 2020-11-30 | MRoT | 546 | 9.778105 | 0.01841364 | 0.1133514 | 29.30674 | 66.74264 | 3.950617
Muscovite | 2020-11-30 | MRoT | 131 | 5.287059 | 0.04241513 | 0.6366567 | 61.16761 | 25.61205 | 13.22034
Orthoclase | 2020-11-30 | MRoT | 5 | 0.02530863 | 0 | 0 | 28.57143 | 64.28571 | 7.142857
Plagioclase | 2020-11-30 | MRoT | 186 | 0.3855611 | 0.02386365 | 0.02574052 | 0.4761905 | 6.190476 | 93.33333
Quartz | 2020-11-30 | MRoT | 208 | 1.721608 | 0.008363382 | 0.0380704 | 12.71739 | 58.36957 | 28.91304
Silicate gangue_generic | 2020-11-30 | MRoT | 209 | 1.547286 | 0.0287916 | 4.431366 | 0 | 67.31017 | 32.68983
Chalcopyrite cl. | 2020-11-30 | MRoT | 169 | 3.476582 | 80.50404 | 22.16318 | 76.85106 | 16.42553 | 6.723404
CuMn mineral | 2020-11-30 | MRoT | 1 | 0.05508016 | 0.7139512 | 0.09167089 | 100 | 0 | 0
Accessory_phases | 2020-11-30 | MFT | 26 | 0.4133724 | 0.2270683 | 0.001104973 | 94.375 | 0.9375 | 4.6875
Apatite | 2020-11-30 | MFT | 21 | 0.4076795 | 0.04160376 | 0.0009347196 | 95.87302 | 0.952381 | 3.174603
Zircon | 2020-11-30 | MFT | 1 | 0.001924948 | 0 | 0 | 0 | 0 | 100
Carbonate gangue | 2020-11-30 | MFT | 3049 | 56.85334 | 4.718835 | 16.65257 | 86.09447 | 10.6118 | 3.293725
Ankerite | 2020-11-30 | MFT | 613 | 1.75199 | 2.442462 | 7.393769 | 16.7894 | 25.69956 | 57.51105
Calcite | 2020-11-30 | MFT | 2237 | 53.12285 | 2.258276 | 6.370723 | 89.47181 | 9.134595 | 1.39359
Dolomite_ | 2020-11-30 | MFT | 199 | 1.978499 | 0.01809706 | 2.888081 | 46.25369 | 40.23599 | 13.51032
Chalcopyrite | 2020-11-30 | MFT | 5 | 0.265991 | 26.27114 | 2.444534 | 82.58065 | 17.41935 | 0
Chalcopyrite <20 | 2020-11-30 | MFT | 69 | 0.2831517 | 24.07522 | 2.248438 | 38.18182 | 38.78788 | 23.0303
Chalcopyrite >150 | 2020-11-30 | MFT | 0 | 0 | 0 | 0 | 0 | 0 | 0
CPS floating Cu | 2020-11-30 | MFT | 9 | 0.018201 | 2.732146 | 0.05497595 | 30 | 60 | 10
Cuprite | 2020-11-30 | MFT | 0 | 0 | 0 | 0 | 0 | 0 | 0
Delafossite | 2020-11-30 | MFT | 4 | 0.008862954 | 0.9483073 | 0.05146335 | 25 | 50 | 25
Malachite | 2020-11-30 | MFT | 5 | 0.009338047 | 1.783839 | 0.003512593 | 33.33333 | 66.66667 | 0
Fe_Ox | 2020-11-30 | MFT | 214 | 1.533139 | 0.6689706 | 31.04076 | 2.535211 | 67.1831 | 30.28169
Fe_oxyhydroxides | 2020-11-30 | MFT | 88 | 0.2887422 | 0.09218119 | 4.864216 | 1.41844 | 30.49645 | 68.08511
Haematite | 2020-11-30 | MFT | 81 | 0.622987 | 0.3495463 | 11.96624 | 5.226481 | 68.29268 | 26.48084
Magnesioferrite | 2020-11-30 | MFT | 1 | 0.00190447 | 0.0139138 | 0.0245863 | 0 | 0 | 100
Magnetite | 2020-11-30 | MFT | 33 | 0.5568425 | 0.2133293 | 12.45886 | 0.3787879 | 88.63636 | 10.98485
Tramp_Steel | 2020-11-30 | MFT | 11 | 0.06266321 | 0 | 1.72685 | 0 | 23.52941 | 76.47059
Fe_Ti_Ox | 2020-11-30 | MFT | 28 | 1.299463 | 0.01150161 | 11.09124 | 30.37037 | 65.18519 | 4.444444
Ilmenite | 2020-11-30 | MFT | 6 | 0.8807253 | 0.01150161 | 11.08769 | 3.794643 | 96.20536 | 0
Rutile | 2020-11-30 | MFT | 21 | 0.41284 | 0 | 0.003549568 | 82.58929 | 4.017857 | 13.39286
Non floating Cu | 2020-11-30 | MFT | 54 | 0.3752625 | 35.18987 | 2.027881 | 69.34307 | 23.60097 | 7.055961
Chrysocolla | 2020-11-30 | MFT | 21 | 0.2150208 | 24.70713 | 0.183247 | 68.4 | 29.2 | 2.4
Cu_Fe_Oxide | 2020-11-30 | MFT | 13 | 0.03784366 | 0.9962355 | 0.7612658 | 27.27273 | 22.72727 | 50
CuFe_Silicate | 2020-11-30 | MFT | 20 | 0.122398 | 9.486499 | 1.083368 | 77.69784 | 13.66906 | 8.633094
Other sulphides | 2020-11-30 | MFT | 74 | 1.286111 | 0.3182825 | 0.09838799 | 87.93103 | 2.068966 | 10
Arsenopyrite | 2020-11-30 | MFT | 2 | 0.005078587 | 0 | 0.03981186 | 0 | 0 | 100
Galena | 2020-11-30 | MFT | 67 | 0.2030616 | 0.2242415 | 0.0581021 | 4.477612 | 13.43284 | 82.08955
Millerite | 2020-11-30 | MFT | 0 | 0 | 0 | 0 | 0 | 0 | 0
Molybdenite | 2020-11-30 | MFT | 1 | 0.002252599 | 0.09404105 | 0.0004740342 | 0 | 0 | 100
Monazite_Ce | 2020-11-30 | MFT | 4 | 1.075718 | 0 | 0 | 99.41176 | 0.5882353 | 0
Pentlandite | 2020-11-30 | MFT | 0 | 0 | 0 | 0 | 0 | 0 | 0
Siegenite | 2020-11-30 | MFT | 0 | 0 | 0 | 0 | 0 | 0 | 0
Sphalerite | 2020-11-30 | MFT | 0 | 0 | 0 | 0 | 0 | 0 | 0
vaesite | 2020-11-30 | MFT | 0 | 0 | 0 | 0 | 0 | 0 | 0
Pyrite | 2020-11-30 | MFT | 32 | 0.8207652 | 0.06231283 | 11.79122 | 84 | 3.75 | 12.25
Pyrrhotite | 2020-11-30 | MFT | 9 | 0.194473 | 0.01822645 | 3.646346 | 0 | 33.00971 | 66.99029
Sec. Cu Sulphides | 2020-11-30 | MFT | 9 | 0.02193622 | 3.365885 | 0.01872751 | 18.18182 | 54.54545 | 27.27273
Bornite | 2020-11-30 | MFT | 4 | 0.00851892 | 1.175959 | 0.01820839 | 25 | 0 | 75
Chalcocite | 2020-11-30 | MFT | 0 | 0 | 0 | 0 | 0 | 0 | 0
Covellite | 2020-11-30 | MFT | 5 | 0.0134173 | 2.189926 | 0.0005191243 | 14.28571 | 85.71429 | 0
Silicate gangue | 2020-11-30 | MFT | 6212 | 36.6348 | 2.340545 | 18.88382 | 17.98448 | 59.44094 | 22.57458
Amphibole | 2020-11-30 | MFT | 503 | 1.005585 | 1.225149 | 4.369615 | 4.920049 | 25.95326 | 69.12669
Biotite | 2020-11-30 | MFT | 55 | 0.4675372 | 0.01935105 | 2.733703 | 0 | 79.74684 | 20.25316
Garnets | 2020-11-30 | MFT | 1390 | 7.538556 | 0.5731832 | 3.845123 | 1.01476 | 72.23247 | 26.75277
Kaolinite | 2020-11-30 | MFT | 1247 | 15.74365 | 0.1706209 | 0.1769209 | 24.37055 | 71.57909 | 4.050356
Muscovite | 2020-11-30 | MFT | 246 | 3.226983 | 0.08846161 | 0.5635846 | 53.1854 | 39.62062 | 7.193987
Orthoclase | 2020-11-30 | MFT | 10 | 0.04613323 | 0 | 0.0003782423 | 2.272727 | 88.63636 | 9.090909
Plagioclase | 2020-11-30 | MFT | 1028 | 1.34386 | 0 | 0.04909075 | 0 | 8.320127 | 91.67987
Quartz | 2020-11-30 | MFT | 767 | 4.824351 | 0.07076182 | 0.05013994 | 15.09561 | 45.80427 | 39.10011
Silicate gangue_generic | 2020-11-30 | MFT | 957 | 2.296078 | 0.1930177 | 6.787277 | 5.331992 | 25.70423 | 68.96378
Chalcopyrite cl. | 2020-11-30 | MFT | 74 | 0.5491427 | 50.34636 | 4.692972 | 59.6875 | 28.4375 | 11.875
CuMn mineral | 2020-11-30 | MFT | 0 | 0 | 0 | 0 | 0 | 0 | 0
Accessory_phases | 2020-11-30 | MRoST | 19 | 0.08564506 | 0.09077087 | 0.004386201 | 11.66667 | 25 | 63.33333
Apatite | 2020-11-30 | MRoST | 13 | 0.07425114 | 0 | 0.004386201 | 13.20755 | 28.30189 | 58.49057
Zircon | 2020-11-30 | MRoST | 3 | 0.008334854 | 0 | 0 | 0 | 0 | 100
Carbonate gangue | 2020-11-30 | MRoST | 2869 | 51.97298 | 4.860878 | 34.4158 | 74.38762 | 18.35499 | 7.257386
Ankerite | 2020-11-30 | MRoST | 822 | 2.596152 | 3.168513 | 15.41077 | 7.584723 | 19.90317 | 72.5121
Calcite | 2020-11-30 | MRoST | 1880 | 45.16169 | 1.629853 | 10.97181 | 81.57706 | 14.88201 | 3.54093
Dolomite_ | 2020-11-30 | MRoST | 167 | 4.215131 | 0.06251125 | 8.03322 | 30.60552 | 56.6247 | 12.76978
Chalcopyrite | 2020-11-30 | MRoST | 3 | 0.351088 | 19.30987 | 5.152103 | 100 | 0 | 0
Chalcopyrite <20 | 2020-11-30 | MRoST | 102 | 0.4829782 | 20.46124 | 5.473566 | 18.84615 | 46.15385 | 35
Chalcopyrite >150 | 2020-11-30 | MRoST | 0 | 0 | 0 | 0 | 0 | 0 | 0
CPS floating Cu | 2020-11-30 | MRoST | 19 | 0.268369 | 36.33482 | 0.09351672 | 5.263158 | 74.5614 | 20.17544
Cuprite | 2020-11-30 | MRoST | 4 | 0.1244021 | 17.24859 | 0.01400285 | 0 | 97.82609 | 2.173913
Delafossite | 2020-11-30 | MRoST | 3 | 0.007195462 | 0.3656373 | 0.07692115 | 0 | 0 | 100
Malachite | 2020-11-30 | MRoST | 9 | 0.08423523 | 10.89051 | 0.00259272 | 12 | 80 | 8
Fe_Ox | 2020-11-30 | MRoST | 146 | 0.7499817 | 0.3478878 | 23.08844 | 5.3125 | 46.25 | 48.4375
Fe_oxyhydroxides | 2020-11-30 | MRoST | 54 | 0.1751206 | 0.05838092 | 4.419319 | 5.063291 | 22.78481 | 72.1519
Haematite | 2020-11-30 | MRoST | 54 | 0.326611 | 0.2895069 | 9.582309 | 3.597122 | 66.90647 | 29.4964
Magnesioferrite | 2020-11-30 | MRoST | 0 | 0 | 0 | 0 | 0 | 0 | 0
Magnetite | 2020-11-30 | MRoST | 30 | 0.2123393 | 0 | 7.511721 | 7.526882 | 39.78495 | 52.68817
Tramp_Steel | 2020-11-30 | MRoST | 8 | 0.03591081 | 0 | 1.575088 | 11.11111 | 0 | 88.88889
Fe_Ti_Ox | 2020-11-30 | MRoST | 19 | 0.4846629 | 0 | 0.3042216 | 87.60331 | 10.33058 | 2.066116
Ilmenite | 2020-11-30 | MRoST | 2 | 0.008512191 | 0 | 0.1567121 | 0 | 0 | 100
Rutile | 2020-11-30 | MRoST | 13 | 0.4548702 | 0 | 0.06474912 | 92.98246 | 7.017544 | 0
Non floating Cu | 2020-11-30 | MRoST | 72 | 0.2054009 | 7.074686 | 1.934397 | 29.84293 | 18.84817 | 51.3089
Chrysocolla | 2020-11-30 | MRoST | 23 | 0.07075759 | 3.801747 | 0.06342082 | 59.21053 | 3.947368 | 36.84211
Cu_Fe_Oxide | 2020-11-30 | MRoST | 12 | 0.03351675 | 0.4197733 | 0.9567208 | 0 | 11.11111 | 88.88889
CuFe_Silicate | 2020-11-30 | MRoST | 33 | 0.07053592 | 2.073322 | 0.6626887 | 16.21622 | 41.89189 | 41.89189
Other sulphides | 2020-11-30 | MRoST | 46 | 0.1656331 | 0.09088029 | 0.09947245 | 10.90909 | 29.09091 | 60
Arsenopyrite | 2020-11-30 | MRoST | 0 | 0 | 0 | 0 | 0 | 0 | 0
Galena | 2020-11-30 | MRoST | 40 | 0.1312296 | 0.06327182 | 0.09947245 | 7.5 | 12.5 | 80
Millerite | 2020-11-30 | MRoST | 0 | 0 | 0 | 0 | 0 | 0 | 0
Molybdenite | 2020-11-30 | MRoST | 1 | 0.002438388 | 0 | 0 | 0 | 100 | 0
Monazite_Ce | 2020-11-30 | MRoST | 5 | 0.03196505 | 0.02760847 | 0 | 21.42857 | 71.42857 | 7.142857
Pentlandite | 2020-11-30 | MRoST | 0 | 0 | 0 | 0 | 0 | 0 | 0
Siegenite | 2020-11-30 | MRoST | 0 | 0 | 0 | 0 | 0 | 0 | 0
Sphalerite | 2020-11-30 | MRoST | 0 | 0 | 0 | 0 | 0 | 0 | 0
vaesite | 2020-11-30 | MRoST | 0 | 0 | 0 | 0 | 0 | 0 | 0
Pyrite | 2020-11-30 | MRoST | 29 | 0.1688074 | 0.02142347 | 3.540774 | 72.36842 | 6.578947 | 21.05263
Pyrrhotite | 2020-11-30 | MRoST | 5 | 0.07357725 | 0.04032793 | 2.133933 | 36.11111 | 63.88889 | 0
Sec. Cu Sulphides | 2020-11-30 | MRoST | 30 | 0.1030019 | 9.164809 | 0.1970328 | 6.521739 | 28.26087 | 65.21739
Bornite | 2020-11-30 | MRoST | 8 | 0.03688616 | 2.982035 | 0.1558353 | 0 | 0 | 100
Chalcocite | 2020-11-30 | MRoST | 9 | 0.02254401 | 2.615564 | 0.0132112 | 11.11111 | 55.55556 | 33.33333
Covellite | 2020-11-30 | MRoST | 13 | 0.04357178 | 3.56721 | 0.02798623 | 9.52381 | 38.09524 | 52.38095
Silicate gangue | 2020-11-30 | MRoST | 5779 | 44.88788 | 2.202401 | 23.56236 | 28.09959 | 49.67105 | 22.22935
Amphibole | 2020-11-30 | MRoST | 582 | 1.384419 | 1.231016 | 8.630484 | 9.864603 | 11.79884 | 78.33656
Biotite | 2020-11-30 | MRoST | 37 | 0.2190958 | 0 | 2.020529 | 0.5847953 | 60.23392 | 39.18129
Garnets | 2020-11-30 | MRoST | 1585 | 4.65354 | 0.1805469 | 3.6788 | 0.9166891 | 29.14532 | 69.93799
Kaolinite | 2020-11-30 | MRoST | 1264 | 23.00621 | 0.3732815 | 0.6300226 | 20.81496 | 73.46815 | 5.716892
Muscovite | 2020-11-30 | MRoST | 259 | 9.284194 | 0.2164159 | 1.354597 | 75.72044 | 14.57043 | 9.70913
Orthoclase | 2020-11-30 | MRoST | 4 | 0.110091 | 0 | 0.002381829 | 0 | 97.93814 | 2.061856
Plagioclase | 2020-11-30 | MRoST | 1007 | 1.386689 | 0.03300104 | 0.1259164 | 0.08312552 | 3.740648 | 96.17623
Quartz | 2020-11-30 | MRoST | 356 | 2.860783 | 0.03381946 | 0.05616037 | 13.05955 | 46.77618 | 40.16427
Silicate gangue_generic | 2020-11-30 | MRoST | 677 | 1.399005 | 0.1293448 | 5.128899 | 0.4468275 | 24.03932 | 75.51385
Chalcopyrite cl. | 2020-11-30 | MRoST | 105 | 0.8340662 | 39.77111 | 10.62567 | 53.00668 | 26.72606 | 20.26726
CuMn mineral | 2020-11-30 | MRoST | 4 | 0.03059069 | 0.7798438 | 0.2515666 | 0 | 0 | 100
Accessory_phases | 2020-11-30 | MCOF | 75 | 0.6612456 | 0.03049041 | 0.009635369 | 57.17054 | 3.940568 | 38.88889
Apatite | 2020-11-30 | MCOF | 58 | 0.6527558 | 0.01042372 | 0.009123486 | 57.65707 | 3.730366 | 38.61257
Zircon | 2020-11-30 | MCOF | 5 | 0.004447707 | 0 | 0 | 0 | 14.28571 | 85.71429
Carbonate gangue | 2020-11-30 | MCOF | 9843 | 64.03027 | 2.039088 | 14.83508 | 83.54996 | 12.82473 | 3.625308
Ankerite | 2020-11-30 | MCOF | 1940 | 1.961439 | 1.115513 | 5.106435 | 6.534954 | 20.66869 | 72.79635
Calcite | 2020-11-30 | MCOF | 7298 | 56.93218 | 0.8952136 | 4.805704 | 87.95874 | 10.71693 | 1.324333
Dolomite_ | 2020-11-30 | MCOF | 605 | 5.136656 | 0.02836081 | 4.922941 | 58.76838 | 34.68347 | 6.548155
Chalcopyrite | 2020-11-30 | MCOF | 77 | 2.363756 | 37.15587 | 14.09723 | 80.61347 | 17.42152 | 1.965013
Chalcopyrite <20 | 2020-11-30 | MCOF | 1124 | 1.981409 | 27.553 | 10.53887 | 59.77702 | 29.4454 | 10.77759
Chalcopyrite >150 | 2020-11-30 | MCOF | 0 | 0 | 0 | 0 | 0 | 0 | 0
CPS floating Cu | 2020-11-30 | MCOF | 141 | 0.4564483 | 14.79885 | 0.2248405 | 68.35138 | 14.19976 | 17.44886
Cuprite | 2020-11-30 | MCOF | 9 | 0.01401906 | 0.5781535 | 0.0004896065 | 0 | 0 | 100
Delafossite | 2020-11-30 | MCOF | 48 | 0.0424195 | 0.7262154 | 0.2151134 | 8.62069 | 31.03448 | 60.34483
Malachite | 2020-11-30 | MCOF | 81 | 0.3775819 | 12.50569 | 0.009237502 | 76.59864 | 13.60544 | 9.795918
Fe_Ox | 2020-11-30 | MCOF | 761 | 1.938254 | 0.2409517 | 23.51952 | 5.523256 | 52.8343 | 41.64244
Fe_oxyhydroxides | 2020-11-30 | MCOF | 298 | 0.6313311 | 0.0528628 | 6.450657 | 2.141328 | 55.78158 | 42.07709
Haematite | 2020-11-30 | MCOF | 285 | 0.7917324 | 0.1656794 | 9.429542 | 3.710407 | 42.44344 | 53.84615
Magnesioferrite | 2020-11-30 | MCOF | 4 | 0.004400391 | 0 | 0.03518644 | 0 | 0 | 100
Magnetite | 2020-11-30 | MCOF | 141 | 0.4657723 | 0.01800271 | 6.802352 | 13.00448 | 68.46039 | 18.53513
Tramp_Steel | 2020-11-30 | MCOF | 33 | 0.04501783 | 0.004406803 | 0.8017844 | 10.81081 | 16.21622 | 72.97297
Fe_Ti_Ox | 2020-11-30 | MCOF | 69 | 0.7011425 | 0.004758223 | 1.103674 | 72.67135 | 24.69244 | 2.636204
Ilmenite | 2020-11-30 | MCOF | 28 | 0.1343235 | 0 | 1.071945 | 59.42029 | 39.61353 | 0.9661836
Rutile | 2020-11-30 | MCOF | 38 | 0.5596811 | 0.004758223 | 0.006829022 | 76.41304 | 20.65217 | 2.934783
Non floating Cu | 2020-11-30 | MCOF | 261 | 0.2371209 | 1.763015 | 1.663678 | 10.06494 | 45.77922 | 44.15584
Chrysocolla | 2020-11-30 | MCOF | 95 | 0.05933431 | 0.7999867 | 0.0292235 | 11.48325 | 42.10526 | 46.41148
Cu_Fe_Oxide | 2020-11-30 | MCOF | 79 | 0.1209398 | 0.447029 | 1.436378 | 7.511737 | 50.23474 | 42.25352
CuFe_Silicate | 2020-11-30 | MCOF | 86 | 0.05522457 | 0.4983563 | 0.1969343 | 11.57895 | 43.68421 | 44.73684
Other sulphides | 2020-11-30 | MCOF | 172 | 0.3029051 | 0.08741226 | 0.07247744 | 38.74346 | 33.24607 | 28.01047
Arsenopyrite | 2020-11-30 | MCOF | 0 | 0 | 0 | 0 | 0 | 0 | 0
Galena | 2020-11-30 | MCOF | 114 | 0.116046 | 0.06050644 | 0.05614 | 5.172414 | 18.10345 | 76.72414
Millerite | 2020-11-30 | MCOF | 1 | 0.0007259631 | 0 | 0 | 0 | 100 | 0
Molybdenite | 2020-11-30 | MCOF | 12 | 0.03420273 | 0.01734949 | 0.001466748 | 52.17391 | 34.78261 | 13.04348
Monazite_Ce | 2020-11-30 | MCOF | 39 | 0.1455103 | 0.006036309 | 0.007013647 | 56.45933 | 41.14833 | 2.392344
Pentlandite | 2020-11-30 | MCOF | 1 | 0.0006489056 | 0 | 0.004229707 | 0 | 100 | 0
Siegenite | 2020-11-30 | MCOF | 3 | 0.004570729 | 0.003520022 | 0.003627336 | 0 | 14.28571 | 85.71429
Sphalerite | 2020-11-30 | MCOF | 1 | 0.0005515698 | 0 | 0 | 0 | 0 | 100
vaesite | 2020-11-30 | MCOF | 1 | 0.0006489056 | 0 | 0 | 0 | 100 | 0
Pyrite | 2020-11-30 | MCOF | 218 | 0.7700847 | 0.02541252 | 6.968642 | 64.02814 | 18.90941 | 17.06245
Pyrrhotite | 2020-11-30 | MCOF | 58 | 0.9049151 | 0.00195481 | 10.95677 | 51.30854 | 47.93388 | 0.7575758
Sec. Cu Sulphides | 2020-11-30 | MCOF | 318 | 0.5293001 | 15.6004 | 0.3760999 | 17.49664 | 53.02826 | 29.4751
Bornite | 2020-11-30 | MCOF | 85 | 0.147626 | 3.791481 | 0.3081136 | 32.38095 | 22.85714 | 44.7619
Chalcocite | 2020-11-30 | MCOF | 92 | 0.2589336 | 8.703445 | 0.05024656 | 7.964602 | 78.46608 | 13.56932
Covellite | 2020-11-30 | MCOF | 141 | 0.1227405 | 3.105475 | 0.01773978 | 18.04124 | 41.23711 | 40.72165
Silicate gangue | 2020-11-30 | MCOF | 12333 | 25.12315 | 0.6987894 | 15.63349 | 25.43475 | 53.20282 | 21.36243
Amphibole | 2020-11-30 | MCOF | 1312 | 1.200721 | 0.491375 | 4.534416 | 6.528392 | 27.60966 | 65.86195
Biotite | 2020-11-30 | MCOF | 269 | 0.3336537 | 0.004092769 | 1.212133 | 0.234192 | 44.96487 | 54.80094
Garnets | 2020-11-30 | MCOF | 2984 | 3.925694 | 0.04831046 | 3.85511 | 2.202514 | 62.26489 | 35.5326
Kaolinite | 2020-11-30 | MCOF | 2629 | 10.72043 | 0.08488706 | 0.1698313 | 26.37304 | 69.50451 | 4.122446
Muscovite | 2020-11-30 | MCOF | 708 | 4.27018 | 0.04354933 | 0.5468969 | 67.52968 | 24.39961 | 8.070708
Orthoclase | 2020-11-30 | MCOF | 16 | 0.01349724 | 0 | 0.0004173912 | 28.20513 | 38.46154 | 33.33333
Plagioclase | 2020-11-30 | MCOF | 1814 | 0.7943686 | 0.01180355 | 0.03073648 | 0.3539823 | 9.424779 | 90.22124
Quartz | 2020-11-30 | MCOF | 978 | 1.770113 | 0.001632197 | 0.01852339 | 20.19834 | 46.2457 | 33.55596
Silicate gangue_generic | 2020-11-30 | MCOF | 1564 | 1.629767 | 0.01209451 | 4.608127 | 7.74269 | 43.64912 | 48.60819
Chalcopyrite cl. | 2020-11-30 | MCOF | 1201 | 4.345165 | 64.70888 | 24.6361 | 71.11198 | 22.90445 | 5.983575
CuMn mineral | 2020-11-30 | MCOF | 1 | 0.001622264 | 0.01764251 | 0.001142176 | 0 | 100 | 0
Accessory_phases | 2020-11-30 | MClnrT | 219 | 1.173139 | 0.04227884 | 0.01360326 | 78.65096 | 16.78801 | 4.561028
Apatite | 2020-11-30 | MClnrT | 166 | 1.150749 | 0.009301577 | 0.01170336 | 79.95638 | 16.31407 | 3.729553
Zircon | 2020-11-30 | MClnrT | 12 | 0.01343861 | 0 | 0 | 0 | 63.88889 | 36.11111
Carbonate gangue | 2020-11-30 | MClnrT | 14032 | 65.91409 | 4.862269 | 8.571729 | 85.7705 | 11.00458 | 3.224913
Ankerite | 2020-11-30 | MClnrT | 4071 | 3.43907 | 3.302543 | 4.549778 | 10.4103 | 43.66361 | 45.92609
Calcite | 2020-11-30 | MClnrT | 9373 | 59.91512 | 1.535522 | 2.872237 | 90.46967 | 8.665273 | 0.8650544
Dolomite_ | 2020-11-30 | MClnrT | 588 | 2.559901 | 0.02420416 | 1.149714 | 61.70307 | 28.8885 | 9.408436
Chalcopyrite | 2020-11-30 | MClnrT | 87 | 1.995732 | 23.05518 | 5.729276 | 72.65299 | 24.41221 | 2.934801
Chalcopyrite <20 | 2020-11-30 | MClnrT | 2053 | 1.922851 | 17.37492 | 4.429066 | 43.64832 | 30.58152 | 25.77016
Chalcopyrite >150 | 2020-11-30 | MClnrT | 0 | 0 | 0 | 0 | 0 | 0 | 0
CPS floating Cu | 2020-11-30 | MClnrT | 313 | 1.328428 | 31.1148 | 0.424381 | 62.12373 | 26.21474 | 11.66153
Cuprite | 2020-11-30 | MClnrT | 8 | 0.03730565 | 0.9397882 | 0.001067489 | 0 | 0 | 100
Delafossite | 2020-11-30 | MClnrT | 119 | 0.1323433 | 1.647552 | 0.3972055 | 1.623377 | 25 | 73.37662
Malachite | 2020-11-30 | MClnrT | 184 | 1.155641 | 28.42338 | 0.02610806 | 68.32071 | 26.87386 | 4.805432
Fe_Ox | 2020-11-30 | MClnrT | 1869 | 3.457405 | 0.2836251 | 20.77027 | 5.412157 | 66.29 | 28.29785
Fe_oxyhydroxides | 2020-11-30 | MClnrT | 691 | 0.5651048 | 0.03453303 | 2.806179 | 1.124385 | 36.40197 | 62.47365
Haematite | 2020-11-30 | MClnrT | 720 | 1.696847 | 0.1916828 | 9.880557 | 5.38328 | 74.19995 | 20.41677
Magnesioferrite | 2020-11-30 | MClnrT | 81 | 0.1174449 | 0.005801153 | 0.4990906 | 0 | 49.68553 | 50.31447
Magnetite | 2020-11-30 | MClnrT | 362 | 1.071265 | 0.05160819 | 7.538579 | 8.400153 | 72.66132 | 18.93853
Tramp_Steel | 2020-11-30 | MClnrT | 6 | 0.004288919 | 0 | 0.0384988 | 33.33333 | 50 | 16.66667
Fe_Ti_Ox | 2020-11-30 | MClnrT | 302 | 2.300862 | 0.02012578 | 1.249555 | 74.3453 | 18.97444 | 6.680257
Ilmenite | 2020-11-30 | MClnrT | 76 | 0.3095646 | 0.002015608 | 1.124151 | 29.80296 | 56.89655 | 13.30049
Rutile | 2020-11-30 | MClnrT | 200 | 1.954317 | 0.01811017 | 0.09134163 | 82.22385 | 12.96635 | 4.809802
Non floating Cu | 2020-11-30 | MClnrT | 781 | 0.6193398 | 3.409258 | 2.414773 | 6.783023 | 38.15946 | 55.05752
Chrysocolla | 2020-11-30 | MClnrT | 286 | 0.1397711 | 1.570679 | 0.04788375 | 17.42243 | 40.69212 | 41.88544
Cu_Fe_Oxide | 2020-11-30 | MClnrT | 213 | 0.3909588 | 1.344703 | 2.220981 | 0.2559727 | 39.50512 | 60.23891
CuFe_Silicate | 2020-11-30 | MClnrT | 277 | 0.0838444 | 0.4687736 | 0.1416534 | 4.480652 | 29.3279 | 66.19145
Other sulphides | 2020-11-30 | MClnrT | 398 | 0.5703556 | 0.05163476 | 0.2345958 | 46.15385 | 24.25432 | 29.59184
Arsenopyrite | 2020-11-30 | MClnrT | 7 | 0.00344702 | 0.0003298857 | 0.01318951 | 0 | 28.57143 | 71.42857
Galena | 2020-11-30 | MClnrT | 228 | 0.1528126 | 0.03637447 | 0.03544074 | 0.3846154 | 2.307692 | 97.30769
Millerite | 2020-11-30 | MClnrT | 3 | 0.01194226 | 0 | 0.0004256698 | 0 | 100 | 0
Molybdenite | 2020-11-30 | MClnrT | 37 | 0.03887826 | 0.0100522 | 0.00246467 | 8.988764 | 38.20225 | 52.80899
Monazite_Ce | 2020-11-30 | MClnrT | 83 | 0.2711907 | 0.004878194 | 0.001918275 | 62.14178 | 33.33333 | 4.524887
Pentlandite | 2020-11-30 | MClnrT | 13 | 0.06824147 | 0 | 0.1731876 | 85.47486 | 6.145251 | 8.379888
Siegenite | 2020-11-30 | MClnrT | 16 | 0.0115086 | 0 | 0.00627911 | 40 | 13.33333 | 46.66667
Sphalerite | 2020-11-30 | MClnrT | 1 | 0.001620258 | 0 | 0.000726453 | 0 | 0 | 100
vaesite | 2020-11-30 | MClnrT | 4 | 0.002668661 | 0 | 0.0003699368 | 28.57143 | 42.85714 | 28.57143
Pyrite | 2020-11-30 | MClnrT | 1411 | 4.365541 | 0.07552679 | 19.16566 | 49.87695 | 34.88287 | 15.24018
Pyrrhotite | 2020-11-30 | MClnrT | 421 | 4.5999 | 0.007285155 | 27.25168 | 50.99101 | 46.53347 | 2.475523
Sec. Cu Sulphides | 2020-11-30 | MClnrT | 730 | 0.887649 | 18.66686 | 0.6093964 | 45.61808 | 30.62731 | 23.75461
Bornite | 2020-11-30 | MClnrT | 201 | 0.5051076 | 10.35266 | 0.5591859 | 67.45707 | 13.90025 | 18.64268
Chalcocite | 2020-11-30 | MClnrT | 182 | 0.1821917 | 4.462589 | 0.03936307 | 9.852217 | 57.63547 | 32.51232
Covellite | 2020-11-30 | MClnrT | 347 | 0.2003497 | 3.851615 | 0.01084742 | 23.00557 | 48.23748 | 28.75696
Silicate gangue | 2020-11-30 | MClnrT | 8867 | 10.86471 | 1.036238 | 9.136023 | 28.08554 | 42.38536 | 29.5291
Amphibole | 2020-11-30 | MClnrT | 2126 | 1.515687 | 0.7669396 | 3.270554 | 17.94588 | 33.13815 | 48.91597
Biotite | 2020-11-30 | MClnrT | 318 | 0.3725379 | 0.006097204 | 0.6819496 | 0 | 71.90388 | 28.09612
Garnets | 2020-11-30 | MClnrT | 2494 | 2.362569 | 0.07036976 | 2.399251 | 16.85853 | 46.42755 | 36.71392
Kaolinite | 2020-11-30 | MClnrT | 1036 | 1.661063 | 0.05819484 | 0.04153396 | 10.77716 | 60.62626 | 28.59658
Muscovite | 2020-11-30 | MClnrT | 945 | 2.862649 | 0.09055919 | 0.1981812 | 60.54299 | 26.44551 | 13.0115
Orthoclase | 2020-11-30 | MClnrT | 60 | 0.03537882 | 0 | 0.0005781809 | 0 | 32.75862 | 67.24138
Plagioclase | 2020-11-30 | MClnrT | 344 | 0.07950385 | 0.0149323 | 0.008814894 | 0 | 1.298701 | 98.7013
Quartz | 2020-11-30 | MClnrT | 440 | 0.2294175 | 0.001853644 | 0.009344014 | 2.477064 | 34.31193 | 63.21101
Silicate gangue_generic | 2020-11-30 | MClnrT | 1024 | 1.268157 | 0.02499621 | 2.227739 | 17.8912 | 51.46591 | 30.64288
Chalcopyrite cl. | 2020-11-30 | MClnrT | 2140 | 3.918583 | 40.4301 | 10.15834 | 58.42038 | 27.43949 | 14.14013
CuMn mineral | 2020-11-30 | MClnrT | 5 | 0.004765466 | 0.02510271 | 0.004254129 | 0 | 70 | 30
Accessory_phases | 2020-12-03 | MRoT | 39 | 0.4050536 | 0 | 0.003574173 | 84.74576 | 11.86441 | 3.389831
Apatite | 2020-12-03 | MRoT | 35 | 0.3655157 | 0 | 0.003574173 | 87.27273 | 9.090909 | 3.636364
Zircon | 2020-12-03 | MRoT | 4 | 0.03953794 | 0 | 0 | 50 | 50 | 0
Carbonate gangue | 2020-12-03 | MRoT | 2113 | 26.43545 | 7.974917 | 7.462311 | 86.91937 | 11.34969 | 1.730938
Ankerite | 2020-12-03 | MRoT | 245 | 2.398145 | 3.90872 | 4.684136 | 55.24862 | 33.14917 | 11.60221
Calcite | 2020-12-03 | MRoT | 1719 | 22.23317 | 3.670154 | 1.367798 | 91.43809 | 8.100487 | 0.4614201
Dolomite_ | 2020-12-03 | MRoT | 149 | 1.804129 | 0.3960433 | 1.410377 | 66.44518 | 27.24252 | 6.312292
Chalcopyrite | 2020-12-03 | MRoT | 2 | 0.08811914 | 11.0561 | 0.3674162 | 100 | 0 | 0
Chalcopyrite <20 | 2020-12-03 | MRoT | 45 | 0.4934672 | 51.04289 | 1.775936 | 82.14286 | 14.28571 | 3.571429
Chalcopyrite >150 | 2020-12-03 | MRoT | 0 | 0 | 0 | 0 | 0 | 0 | 0
CPS floating Cu | 2020-12-03 | MRoT | 0 | 0 | 0 | 0 | 0 | 0 | 0
Cuprite | 2020-12-03 | MRoT | 0 | 0 | 0 | 0 | 0 | 0 | 0
Delafossite | 2020-12-03 | MRoT | 0 | 0 | 0 | 0 | 0 | 0 | 0
Malachite | 2020-12-03 | MRoT | 0 | 0 | 0 | 0 | 0 | 0 | 0
Fe_Ox | 2020-12-03 | MRoT | 164 | 2.263232 | 0.1757665 | 16.42929 | 42.65403 | 35.07109 | 22.27488
Fe_oxyhydroxides | 2020-12-03 | MRoT | 94 | 1.167211 | 0.1757665 | 6.975705 | 34.23423 | 38.73874 | 27.02703
Haematite | 2020-12-03 | MRoT | 33 | 0.4681461 | 0 | 3.628419 | 54.7619 | 33.33333 | 11.90476
Magnesioferrite | 2020-12-03 | MRoT | 2 | 0.07823466 | 0 | 0.3962944 | 0 | 0 | 100
Magnetite | 2020-12-03 | MRoT | 34 | 0.5307128 | 0 | 5.192141 | 57.14286 | 34.69388 | 8.163265
Tramp_Steel | 2020-12-03 | MRoT | 1 | 0.01892774 | 0 | 0.236735 | 100 | 0 | 0
Fe_Ti_Ox | 2020-12-03 | MRoT | 84 | 2.262496 | 0.2804257 | 9.377297 | 79.47598 | 20.08734 | 0.4366812
Ilmenite | 2020-12-03 | MRoT | 47 | 1.524314 | 0 | 9.369603 | 86.09272 | 13.90728 | 0
Rutile | 2020-12-03 | MRoT | 37 | 0.7381818 | 0.2804257 | 0.007693888 | 66.66667 | 32.05128 | 1.282051
Non floating Cu | 2020-12-03 | MRoT | 18 | 0.1106221 | 6.129635 | 0.5067197 | 57.89474 | 26.31579 | 15.78947
Chrysocolla | 2020-12-03 | MRoT | 3 | 0.01766589 | 2.253861 | 0.006518104 | 75 | 25 | 0
Cu_Fe_Oxide | 2020-12-03 | MRoT | 5 | 0.04416473 | 1.529882 | 0.3849312 | 40 | 40 | 20
CuFe_Silicate | 2020-12-03 | MRoT | 8 | 0.03617301 | 1.454192 | 0.09744614 | 50 | 25 | 25
Other sulphides | 2020-12-03 | MRoT | 29 | 0.4185133 | 0 | 0.2532781 | 46.66667 | 33.33333 | 20
Arsenopyrite | 2020-12-03 | MRoT | 1 | 0.01303911 | 0 | 0.085293 | 0 | 0 | 100
Galena | 2020-12-03 | MRoT | 19 | 0.2956934 | 0 | 0.153518 | 31.57895 | 47.36842 | 21.05263
Millerite | 2020-12-03 | MRoT | 0 | 0 | 0 | 0 | 0 | 0 | 0
Molybdenite | 2020-12-03 | MRoT | 2 | 0.0231339 | 0 | 0.01446714 | 50 | 0 | 50
Monazite_Ce | 2020-12-03 | MRoT | 7 | 0.08664698 | 0 | 0 | 87.5 | 12.5 | 0
Pentlandite | 2020-12-03 | MRoT | 0 | 0 | 0 | 0 | 0 | 0 | 0
Siegenite | 2020-12-03 | MRoT | 0 | 0 | 0 | 0 | 0 | 0 | 0
Sphalerite | 2020-12-03 | MRoT | 0 | 0 | 0 | 0 | 0 | 0 | 0
vaesite | 2020-12-03 | MRoT | 0 | 0 | 0 | 0 | 0 | 0 | 0
Pyrite | 2020-12-03 | MRoT | 50 | 0.7691602 | 0 | 4.638547 | 78.08219 | 20.54795 | 1.369863
Pyrrhotite | 2020-12-03 | MRoT | 54 | 1.037387 | 0 | 8.271333 | 88.78505 | 9.345794 | 1.869159
Sec. Cu Sulphides | 2020-12-03 | MRoT | 8 | 0.09783538 | 20.70896 | 0.04091227 | 88.88889 | 11.11111 | 0
Bornite | 2020-12-03 | MRoT | 1 | 0.01093603 | 2.427461 | 0.01257121 | 100 | 0 | 0
Chalcocite | 2020-12-03 | MRoT | 3 | 0.04752966 | 12.08322 | 0.01946883 | 75 | 25 | 0
Covellite | 2020-12-03 | MRoT | 4 | 0.0393697 | 6.198281 | 0.008872231 | 100 | 0 | 0
Silicate gangue | 2020-12-03 | MRoT | 6461 | 65.61867 | 2.631304 | 50.87338 | 65.59168 | 29.192 | 5.216319
Amphibole | 2020-12-03 | MRoT | 164 | 1.657691 | 0.3008549 | 6.916125 | 48.27586 | 46.36015 | 5.363985
Biotite | 2020-12-03 | MRoT | 419 | 3.458329 | 0.07663638 | 10.36843 | 24.25308 | 63.09315 | 12.65378
Garnets | 2020-12-03 | MRoT | 569 | 4.672102 | 0.06902959 | 8.877732 | 46.11465 | 37.70701 | 16.17834
Kaolinite | 2020-12-03 | MRoT | 1584 | 15.33776 | 0.1981804 | 0.06156437 | 75.36964 | 21.56509 | 3.065272
Muscovite | 2020-12-03 | MRoT | 1552 | 20.73963 | 1.138205 | 1.614245 | 80.72634 | 16.8716 | 2.402059
Orthoclase | 2020-12-03 | MRoT | 5 | 0.02691945 | 0 | 0.003033242 | 20 | 80 | 0
Plagioclase | 2020-12-03 | MRoT | 130 | 0.7272458 | 0 | 0.05852822 | 28.57143 | 47.36842 | 24.06015
Quartz | 2020-12-03 | MRoT | 1169 | 11.32468 | 0.7009114 | 0.1174759 | 66.04331 | 30.75787 | 3.198819
Silicate gangue_generic | 2020-12-03 | MRoT | 855 | 7.502325 | 0.1474867 | 22.68868 | 39.52569 | 51.5415 | 8.932806
Chalcopyrite cl. | 2020-12-03 | MRoT | 47 | 0.5815863 | 62.09899 | 2.143352 | 84.84848 | 12.12121 | 3.030303
CuMn mineral | 2020-12-03 | MRoT | 2 | 0.01261849 | 0.8916989 | 0.01782426 | 100 | 0 | 0
Accessory_phases | 2020-12-03 | MFT | 11 | 0.292544 | 0 | 0.01180851 | 68.18182 | 27.27273 | 4.545455
Apatite | 2020-12-03 | MFT | 10 | 0.2731948 | 0 | 0.01180851 | 66.66667 | 28.57143 | 4.761905
Zircon | 2020-12-03 | MFT | 1 | 0.01934924 | 0 | 0 | 100 | 0 | 0
Carbonate gangue | 2020-12-03 | MFT | 1834 | 44.36616 | 7.737858 | 12.02118 | 88.26065 | 9.964503 | 1.774848
Ankerite | 2020-12-03 | MFT | 120 | 1.71179 | 3.341891 | 5.462362 | 39.39394 | 38.63636 | 21.9697
Calcite | 2020-12-03 | MFT | 1624 | 40.1083 | 4.247907 | 3.446146 | 92.2114 | 6.954103 | 0.8344924
Dolomite_ | 2020-12-03 | MFT | 90 | 2.546072 | 0.1480606 | 3.112667 | 52.53456 | 42.39631 | 5.069124
Chalcopyrite | 2020-12-03 | MFT | 0 | 0 | 0 | 0 | 0 | 0 | 0
Chalcopyrite <20 | 2020-12-03 | MFT | 27 | 0.5692382 | 50.6714 | 3.608253 | 96.9697 | 3.030303 | 0
Chalcopyrite >150 | 2020-12-03 | MFT | 0 | 0 | 0 | 0 | 0 | 0 | 0
CPS floating Cu | 2020-12-03 | MFT | 2 | 0.03128813 | 5.737611 | 0 | 0 | 100 | 0
Cuprite | 2020-12-03 | MFT | 0 | 0 | 0 | 0 | 0 | 0 | 0
Delafossite | 2020-12-03 | MFT | 0 | 0 | 0 | 0 | 0 | 0 | 0
Malachite | 2020-12-03 | MFT | 2 | 0.03128813 | 5.737611 | 0 | 0 | 100 | 0
Fe_Ox | 2020-12-03 | MFT | 78 | 2.026112 | 2.310691 | 30.08008 | 51.04167 | 41.66667 | 7.291667
Fe_oxyhydroxides | 2020-12-03 | MFT | 30 | 0.6998661 | 0.4701581 | 8.401287 | 50 | 44.11765 | 5.882353
Haematite | 2020-12-03 | MFT | 19 | 0.4145678 | 0.2811991 | 5.419925 | 36.84211 | 42.10526 | 21.05263
Magnesioferrite | 2020-12-03 | MFT | 0 | 0 | 0 | 0 | 0 | 0 | 0
Magnetite | 2020-12-03 | MFT | 29 | 0.9116785 | 1.559334 | 16.25887 | 58.13953 | 39.53488 | 2.325581
Tramp_Steel | 2020-12-03 | MFT | 0 | 0 | 0 | 0 | 0 | 0 | 0
Fe_Ti_Ox | 2020-12-03 | MFT | 19 | 1.438842 | 0 | 8.425131 | 60 | 40 | 0
Ilmenite | 2020-12-03 | MFT | 10 | 0.790437 | 0 | 8.425131 | 35 | 65 | 0
Rutile | 2020-12-03 | MFT | 9 | 0.6484054 | 0 | 0 | 88.57143 | 11.42857 | 0
Non floating Cu | 2020-12-03 | MFT | 21 | 0.3128813 | 11.23047 | 2.781107 | 50 | 35.71429 | 14.28571
Chrysocolla | 2020-12-03 | MFT | 4 | 0.04322703 | 4.213371 | 0.02256289 | 80 | 20 | 0
Cu_Fe_Oxide | 2020-12-03 | MFT | 5 | 0.1210357 | 2.460395 | 1.997965 | 42.85714 | 28.57143 | 28.57143
CuFe_Silicate | 2020-12-03 | MFT | 10 | 0.1239175 | 3.469776 | 0.6678283 | 35.71429 | 50 | 14.28571
Other sulphides | 2020-12-03 | MFT | 22 | 0.6453177 | 0 | 0.1949005 | 54.54545 | 27.27273 | 18.18182
Arsenopyrite | 2020-12-03 | MFT | 0 | 0 | 0 | 0 | 0 | 0 | 0
Galena | 2020-12-03 | MFT | 19 | 0.5788304 | 0 | 0.1802405 | 47.36842 | 31.57895 | 21.05263
Millerite | 2020-12-03 | MFT | 0 | 0 | 0 | 0 | 0 | 0 | 0
Molybdenite | 2020-12-03 | MFT | 2 | 0.04528545 | 0 | 0.01466002 | 100 | 0 | 0
Monazite_Ce | 2020-12-03 | MFT | 1 | 0.02120183 | 0 | 0 | 100 | 0 | 0
Pentlandite | 2020-12-03 | MFT | 0 | 0 | 0 | 0 | 0 | 0 | 0
Siegenite | 2020-12-03 | MFT | 0 | 0 | 0 | 0 | 0 | 0 | 0
Sphalerite | 2020-12-03 | MFT | 0 | 0 | 0 | 0 | 0 | 0 | 0
vaesite | 2020-12-03 | MFT | 0 | 0 | 0 | 0 | 0 | 0 | 0
Pyrite | 2020-12-03 | MFT | 20 | 0.6600149 | 0 | 6.716417 | 68.75 | 21.875 | 9.375
Pyrrhotite | 2020-12-03 | MFT | 14 | 0.3985532 | 0 | 5.44058 | 71.42857 | 28.57143 | 0
Sec. Cu Sulphides | 2020-12-03 | MFT | 4 | 0.1043212 | 19.21101 | 0 | 40 | 40 | 20
Bornite | 2020-12-03 | MFT | 0 | 0 | 0 | 0 | 0 | 0 | 0
Chalcocite | 2020-12-03 | MFT | 1 | 0.04652051 | 11.35374 | 0 | 0 | 100 | 0
Covellite | 2020-12-03 | MFT | 3 | 0.05780071 | 7.857268 | 0 | 66.66667 | 0 | 33.33333
Silicate gangue | 2020-12-03 | MFT | 2398 | 49.15473 | 3.100955 | 30.72055 | 58.77292 | 34.91057 | 6.316504
Amphibole | 2020-12-03 | MFT | 80 | 1.628712 | 0.7007581 | 10.21541 | 43.51145 | 50.38168 | 6.10687
Biotite | 2020-12-03 | MFT | 36 | 0.690068 | 0 | 3.620598 | 22.41379 | 62.06897 | 15.51724
Garnets | 2020-12-03 | MFT | 354 | 4.683586 | 0.3378746 | 5.992303 | 36.31841 | 33.58209 | 30.0995
Kaolinite | 2020-12-03 | MFT | 698 | 17.08554 | 1.258826 | 0.1423851 | 60.96324 | 37.19899 | 1.837769
Muscovite | 2020-12-03 | MFT | 327 | 6.791583 | 0.162128 | 0.7515541 | 78.97436 | 17.09402 | 3.931624
Orthoclase | 2020-12-03 | MFT | 5 | 0.1370091 | 0 | 0 | 92.30769 | 0 | 7.692308
Plagioclase | 2020-12-03 | MFT | 102 | 1.123903 | 0 | 0.1095399 | 16.19048 | 40.95238 | 42.85714
Quartz | 2020-12-03 | MFT | 631 | 14.37896 | 0.5009916 | 0.1971424 | 64.11229 | 34.74962 | 1.138088
Silicate gangue_generic | 2020-12-03 | MFT | 157 | 2.310299 | 0.1403771 | 9.259298 | 36.68342 | 49.24623 | 14.07035
Chalcopyrite cl. | 2020-12-03 | MFT | 27 | 0.5692382 | 50.6714 | 3.608253 | 96.9697 | 3.030303 | 0
CuMn mineral | 2020-12-03 | MFT | 2 | 0.02470116 | 1.086928 | 0.09275079 | 100 | 0 | 0
Accessory_phases | 2020-12-03 | MRoST | 10 | 0.2376742 | 1.061239 | 0.009814383 | 100 | 0 | 0
Apatite | 2020-12-03 | MRoST | 9 | 0.2273327 | 0 | 0.009814383 | 100 | 0 | 0
Zircon | 2020-12-03 | MRoST | 0 | 0 | 0 | 0 | 0 | 0 | 0
Carbonate gangue | 2020-12-03 | MRoST | 1392 | 44.65172 | 5.53204 | 11.93867 | 93.02198 | 6.043956 | 0.9340659
Ankerite | 2020-12-03 | MRoST | 76 | 1.303027 | 1.111083 | 5.605524 | 55.43478 | 29.34783 | 15.21739
Calcite | 2020-12-03 | MRoST | 1249 | 40.97803 | 4.420958 | 2.888378 | 95.06393 | 4.490039 | 0.4460303
Dolomite_ | 2020-12-03 | MRoST | 67 | 2.370672 | 0 | 3.444766 | 74.59459 | 22.7027 | 2.702703
Chalcopyrite | 2020-12-03 | MRoST | 1 | 0.0941974 | 15.03404 | 0.7877142 | 100 | 0 | 0
Chalcopyrite <20 | 2020-12-03 | MRoST | 13 | 0.3014317 | 43.0491 | 2.275995 | 68.75 | 25 | 6.25
Chalcopyrite >150 | 2020-12-03 | MRoST | 0 | 0 | 0 | 0 | 0 | 0 | 0
CPS floating Cu | 2020-12-03 | MRoST | 0 | 0 | 0 | 0 | 0 | 0 | 0
Cuprite | 2020-12-03 | MRoST | 0 | 0 | 0 | 0 | 0 | 0 | 0
Delafossite | 2020-12-03 | MRoST | 0 | 0 | 0 | 0 | 0 | 0 | 0
Malachite | 2020-12-03 | MRoST | 0 | 0 | 0 | 0 | 0 | 0 | 0
Fe_Ox | 2020-12-03 | MRoST | 50 | 1.443536 | 0.9404625 | 25.28816 | 48.3871 | 35.48387 | 16.12903
Fe_oxyhydroxides | 2020-12-03 | MRoST | 22 | 0.5395555 | 0.66179 | 7.411923 | 25 | 45.83333 | 29.16667
Haematite | 2020-12-03 | MRoST | 9 | 0.2383037 | 0 | 3.720226 | 40 | 50 | 10
Magnesioferrite | 2020-12-03 | MRoST | 0 | 0 | 0 | 0 | 0 | 0 | 0
Magnetite | 2020-12-03 | MRoST | 18 | 0.6252099 | 0.2786725 | 13.32448 | 74.07407 | 18.51852 | 7.407407
Tramp_Steel | 2020-12-03 | MRoST | 1 | 0.04046666 | 0 | 0.8315275 | 0 | 100 | 0
Fe_Ti_Ox | 2020-12-03 | MRoST | 15 | 0.5989066 | 0 | 2.251371 | 96.55172 | 3.448276 | 0
Ilmenite | 2020-12-03 | MRoST | 6 | 0.19424 | 0 | 2.251371 | 100 | 0 | 0
Rutile | 2020-12-03 | MRoST | 9 | 0.4046666 | 0 | 0 | 95 | 5 | 0
Non floating Cu | 2020-12-03 | MRoST | 21 | 0.2965307 | 23.72685 | 1.462952 | 33.33333 | 33.33333 | 33.33333
Chrysocolla | 2020-12-03 | MRoST | 9 | 0.1133067 | 16.10517 | 0.1227023 | 25 | 25 | 50
Cu_Fe_Oxide | 2020-12-03 | MRoST | 1 | 0.01888444 | 0.6403546 | 0.3390112 | 100 | 0 | 0
CuFe_Silicate | 2020-12-03 | MRoST | 11 | 0.1643396 | 6.98133 | 1.001239 | 35.29412 | 41.17647 | 23.52941
Other sulphides | 2020-12-03 | MRoST | 14 | 0.4918948 | 3.158909 | 0.4285655 | 50 | 31.25 | 18.75
Arsenopyrite | 2020-12-03 | MRoST | 0 | 0 | 0 | 0 | 0 | 0 | 0
Galena | 2020-12-03 | MRoST | 12 | 0.3992711 | 2.076265 | 0.2877137 | 41.66667 | 33.33333 | 25
Millerite | 2020-12-03 | MRoST | 0 | 0 | 0 | 0 | 0 | 0 | 0
Molybdenite | 2020-12-03 | MRoST | 0 | 0 | 0 | 0 | 0 | 0 | 0
Monazite_Ce | 2020-12-03 | MRoST | 2 | 0.09262369 | 1.082644 | 0.1408518 | 75 | 25 | 0
Pentlandite | 2020-12-03 | MRoST | 0 | 0 | 0 | 0 | 0 | 0 | 0
Siegenite | 2020-12-03 | MRoST | 0 | 0 | 0 | 0 | 0 | 0 | 0
Sphalerite | 2020-12-03 | MRoST | 0 | 0 | 0 | 0 | 0 | 0 | 0
vaesite | 2020-12-03 | MRoST | 0 | 0 | 0 | 0 | 0 | 0 | 0
Pyrite | 2020-12-03 | MRoST | 12 | 0.2703173 | 0 | 3.357151 | 100 | 0 | 0
Pyrrhotite | 2020-12-03 | MRoST | 26 | 0.9120286 | 0.3051915 | 14.75702 | 56.81818 | 40.90909 | 2.272727
Sec. Cu Sulphides | 2020-12-03 | MRoST | 0 | 0 | 0 | 0 | 0 | 0 | 0
Bornite | 2020-12-03 | MRoST | 0 | 0 | 0 | 0 | 0 | 0 | 0
Chalcocite | 2020-12-03 | MRoST | 0 | 0 | 0 | 0 | 0 | 0 | 0
Covellite | 2020-12-03 | MRoST | 0 | 0 | 0 | 0 | 0 | 0 | 0
Silicate gangue | 2020-12-03 | MRoST | 2090 | 50.70176 | 7.192162 | 37.44259 | 55.76831 | 37.52992 | 6.701771
Amphibole | 2020-12-03 | MRoST | 59 | 1.194936 | 1.972853 | 9.581384 | 51.13636 | 39.77273 | 9.090909
Biotite | 2020-12-03 | MRoST | 48 | 1.299429 | 0 | 7.230428 | 11 | 84 | 5
Garnets | 2020-12-03 | MRoST | 295 | 4.300887 | 0.8847949 | 7.002926 | 33.43195 | 30.47337 | 36.09467
Kaolinite | 2020-12-03 | MRoST | 646 | 18.83764 | 2.350542 | 0.1500357 | 58.56874 | 40.74074 | 0.690521
Muscovite | 2020-12-03 | MRoST | 236 | 6.339777 | 0.8753334 | 0.7065492 | 82.6 | 13.2 | 4.2
Orthoclase | 2020-12-03 | MRoST | 9 | 0.1956788 | 0 | 0.03944469 | 29.41176 | 70.58824 | 0
Plagioclase | 2020-12-03 | MRoST | 96 | 1.169037 | 0.04168564 | 0.05890118 | 17 | 38 | 45
Quartz | 2020-12-03 | MRoST | 536 | 14.33397 | 0.9935549 | 0.05909961 | 60.93101 | 37.57273 | 1.496259
Silicate gangue_generic | 2020-12-03 | MRoST | 148 | 2.244281 | 0.07339754 | 11.11379 | 26.55367 | 49.15254 | 24.29379
Chalcopyrite cl. | 2020-12-03 | MRoST | 14 | 0.3956291 | 58.08314 | 3.063709 | 76.19048 | 19.04762 | 4.761905
CuMn mineral | 2020-12-03 | MRoST | 0 | 0 | 0 | 0 | 0 | 0 | 0
Accessory_phases | 2020-12-03 | MCOF | 7 | 0.1162029 | 0 | 0 | 100 | 0 | 0
Apatite | 2020-12-03 | MCOF | 7 | 0.1162029 | 0 | 0 | 100 | 0 | 0
Zircon | 2020-12-03 | MCOF | 0 | 0 | 0 | 0 | 0 | 0 | 0
Carbonate gangue | 2020-12-03 | MCOF | 2400 | 41.55251 | 1.054522 | 9.893293 | 89.85029 | 8.300308 | 1.849406
Ankerite | 2020-12-03 | MCOF | 145 | 1.79018 | 0.3561588 | 4.320473 | 52.35294 | 30.58824 | 17.05882
Calcite | 2020-12-03 | MCOF | 2082 | 36.62776 | 0.6769554 | 2.54492 | 93.34652 | 5.565174 | 1.088301
Dolomite_ | 2020-12-03 | MCOF | 173 | 3.13457 | 0.02140782 | 3.0279 | 66.2614 | 30.39514 | 3.343465
Chalcopyrite | 2020-12-03 | MCOF | 9 | 0.8404319 | 18.05124 | 4.415731 | 100 | 0 | 0
Chalcopyrite <20 | 2020-12-03 | MCOF | 150 | 2.829454 | 56.04035 | 13.98781 | 87.62376 | 10.89109 | 1.485149
Chalcopyrite >150 | 2020-12-03 | MCOF | 0 | 0 | 0 | 0 | 0 | 0 | 0
CPS floating Cu | 2020-12-03 | MCOF | 2 | 0.02540685 | 0.7359874 | 0 | 50 | 0 | 50
Cuprite | 2020-12-03 | MCOF | 0 | 0 | 0 | 0 | 0 | 0 | 0
Delafossite | 2020-12-03 | MCOF | 0 | 0 | 0 | 0 | 0 | 0 | 0
Malachite | 2020-12-03 | MCOF | 2 | 0.02540685 | 0.7359874 | 0 | 50 | 0 | 50
Fe_Ox | 2020-12-03 | MCOF | 111 | 2.635627 | 0.4471714 | 31.01192 | 51.97368 | 33.55263 | 14.47368
Fe_oxyhydroxides | 2020-12-03 | MCOF | 29 | 0.5850262 | 0 | 4.98729 | 40 | 31.42857 | 28.57143
Haematite | 2020-12-03 | MCOF | 21 | 0.3720767 | 0.02960308 | 3.655664 | 66.66667 | 14.28571 | 19.04762
Magnesioferrite | 2020-12-03 | MCOF | 0 | 0 | 0 | 0 | 0 | 0 | 0
Magnetite | 2020-12-03 | MCOF | 59 | 1.61835 | 0.4175684 | 21.49473 | 53.19149 | 39.3617 | 7.446809
Tramp_Steel | 2020-12-03 | MCOF | 2 | 0.06017412 | 0 | 0.8742319 | 50 | 0 | 50
Fe_Ti_Ox | 2020-12-03 | MCOF | 31 | 0.8885712 | 0 | 1.816485 | 81.03448 | 17.24138 | 1.724138
Ilmenite | 2020-12-03 | MCOF | 6 | 0.2246501 | 0 | 1.740689 | 50 | 50 | 0
Rutile | 2020-12-03 | MCOF | 23 | 0.6318283 | 0 | 0.008004898 | 92.85714 | 4.761905 | 2.380952
Non floating Cu | 2020-12-03 | MCOF | 51 | 0.7434847 | 3.934084 | 7.026277 | 30.76923 | 58.46154 | 10.76923
Chrysocolla | 2020-12-03 | MCOF | 4 | 0.02808126 | 0.4273751 | 0.0081586 | 25 | 75 | 0
Cu_Fe_Oxide | 2020-12-03 | MCOF | 26 | 0.5616252 | 2.570236 | 6.438569 | 27.5 | 65 | 7.5
CuFe_Silicate | 2020-12-03 | MCOF | 20 | 0.1437493 | 0.8451791 | 0.5795497 | 40 | 40 | 20
Other sulphides | 2020-12-03 | MCOF | 32 | 0.7939641 | 0.1470962 | 0.1832672 | 55.55556 | 33.33333 | 11.11111
Arsenopyrite | 2020-12-03 | MCOF | 0 | 0 | 0 | 0 | 0 | 0 | 0
Galena | 2020-12-03 | MCOF | 23 | 0.5689798 | 0.1470962 | 0.1017358 | 43.47826 | 39.13043 | 17.3913
Millerite | 2020-12-03 | MCOF | 0 | 0 | 0 | 0 | 0 | 0 | 0
Molybdenite | 2020-12-03 | MCOF | 1 | 0.01838654 | 0 | 0.08153137 | 100 | 0 | 0
Monazite_Ce | 2020-12-03 | MCOF | 8 | 0.2065978 | 0 | 0 | 75 | 25 | 0
Pentlandite | 2020-12-03 | MCOF | 0 | 0 | 0 | 0 | 0 | 0 | 0
Siegenite | 2020-12-03 | MCOF | 0 | 0 | 0 | 0 | 0 | 0 | 0
Sphalerite | 2020-12-03 | MCOF | 0 | 0 | 0 | 0 | 0 | 0 | 0
vaesite | 2020-12-03 | MCOF | 0 | 0 | 0 | 0 | 0 | 0 | 0
Pyrite | 2020-12-03 | MCOF | 39 | 1.339877 | 0.007719527 | 10.40102 | 81.25 | 17.5 | 1.25
Pyrrhotite | 2020-12-03 | MCOF | 17 | 0.354459 | 0 | 3.616451 | 52.17391 | 47.82609 | 0
Sec. Cu Sulphides | 2020-12-03 | MCOF | 18 | 0.4874104 | 18.89575 | 0.7257219 | 29.62963 | 51.85185 | 18.51852
Bornite | 2020-12-03 | MCOF | 11 | 0.2607545 | 8.874444 | 0.5466297 | 26.66667 | 40 | 33.33333
Chalcocite | 2020-12-03 | MCOF | 7 | 0.2266559 | 10.0213 | 0.1790922 | 33.33333 | 66.66667 | 0
Covellite | 2020-12-03 | MCOF | 0 | 0 | 0 | 0 | 0 | 0 | 0
Silicate gangue | 2020-12-03 | MCOF | 2943 | 47.39261 | 0.6860893 | 16.92203 | 57.11305 | 36.94992 | 5.937026
Amphibole | 2020-12-03 | MCOF | 96 | 1.231697 | 0.08493247 | 4.453765 | 41.80328 | 50 | 8.196721
Biotite | 2020-12-03 | MCOF | 46 | 0.5893387 | 0.0183502 | 2.151937 | 21.31148 | 62.29508 | 16.39344
Garnets | 2020-12-03 | MCOF | 402 | 4.304623 | 0.1493417 | 3.422719 | 33.18681 | 37.58242 | 29.23077
Kaolinite | 2020-12-03 | MCOF | 1208 | 21.80443 | 0.2553245 | 0.08153394 | 60.72581 | 38.26613 | 1.008065
Muscovite | 2020-12-03 | MCOF | 246 | 4.440249 | 0.05322776 | 0.3146271 | 78.34395 | 18.47134 | 3.184713
Orthoclase | 2020-12-03 | MCOF | 4 | 0.04279049 | 0 | 0 | 40 | 20 | 40
Plagioclase | 2020-12-03 | MCOF | 187 | 1.660137 | 0 | 0.06238777 | 25.13089 | 34.55497 | 40.31414
Quartz | 2020-12-03 | MCOF | 572 | 10.89653 | 0.06788292 | 0.08356673 | 62.11382 | 36.34146 | 1.544715
Silicate gangue_generic | 2020-12-03 | MCOF | 168 | 2.168274 | 0.02118247 | 6.072556 | 43.04348 | 47.3913 | 9.565217
Chalcopyrite cl. | 2020-12-03 | MCOF | 159 | 3.669886 | 74.09159 | 18.40354 | 90.45802 | 8.396947 | 1.145038
CuMn mineral | 2020-12-03 | MCOF | 1 | 0.01002902 | 0.09129381 | 0 | 0 | 100 | 0
Accessory_phases | 2020-12-03 | MClnrT | 25 | 0.2849574 | 0 | 0.01658733 | 78.04878 | 19.5122 | 2.439024
Apatite | 2020-12-03 | MClnrT | 20 | 0.2539304 | 0 | 0.01498128 | 77.77778 | 19.44444 | 2.777778
Zircon | 2020-12-03 | MClnrT | 1 | 0.01049115 | 0 | 0 | 100 | 0 | 0
Carbonate gangue | 2020-12-03 | MClnrT | 3418 | 35.61494 | 8.077152 | 11.61373 | 80.32503 | 16.11342 | 3.561549
Ankerite | 2020-12-03 | MClnrT | 505 | 4.00081 | 4.382012 | 7.991004 | 44.46397 | 37.25835 | 18.27768
Calcite | 2020-12-03 | MClnrT | 2788 | 30.23365 | 3.605643 | 2.545132 | 85.63425 | 12.58503 | 1.780712
Dolomite_ | 2020-12-03 | MClnrT | 125 | 1.380479 | 0.08949726 | 1.077593 | 52.07373 | 41.93548 | 5.990783
Chalcopyrite | 2020-12-03 | MClnrT | 3 | 0.1683494 | 5.495809 | 0.7470193 | 55.55556 | 44.44444 | 0
Chalcopyrite <20 | 2020-12-03 | MClnrT | 141 | 1.449676 | 36.45801 | 5.149967 | 82.58065 | 10.32258 | 7.096774
Chalcopyrite >150 | 2020-12-03 | MClnrT | 0 | 0 | 0 | 0 | 0 | 0 | 0
CPS floating Cu | 2020-12-03 | MClnrT | 18 | 0.2251355 | 11.26002 | 0.2092293 | 66.66667 | 25 | 8.333333
Cuprite | 2020-12-03 | MClnrT | 0 | 0 | 0 | 0 | 0 | 0 | 0
Delafossite | 2020-12-03 | MClnrT | 6 | 0.07245587 | 2.653244 | 0.2092293 | 50 | 33.33333 | 16.66667
Malachite | 2020-12-03 | MClnrT | 12 | 0.1526797 | 8.606774 | 0 | 72.22222 | 22.22222 | 5.555556
Fe_Ox | 2020-12-03 | MClnrT | 193 | 2.727676 | 0.5455612 | 24.47027 | 48.72881 | 38.55932 | 12.71186
Fe_oxyhydroxides | 2020-12-03 | MClnrT | 76 | 1.037954 | 0.1737083 | 7.441502 | 36.55914 | 45.16129 | 18.27957
Haematite | 2020-12-03 | MClnrT | 45 | 0.5678612 | 0.1297674 | 4.688114 | 54.16667 | 33.33333 | 12.5
Magnesioferrite | 2020-12-03 | MClnrT | 0 | 0 | 0 | 0 | 0 | 0 | 0
Magnetite | 2020-12-03 | MClnrT | 67 | 1.034606 | 0.2420854 | 11.29386 | 57.77778 | 35.55556 | 6.666667
Tramp_Steel | 2020-12-03 | MClnrT | 4 | 0.08035772 | 0 | 1.01099 | 75 | 25 | 0
Fe_Ti_Ox | 2020-12-03 | MClnrT | 48 | 0.739291 | 0.01421572 | 2.746388 | 56.33803 | 42.25352 | 1.408451
Ilmenite | 2020-12-03 | MClnrT | 22 | 0.4071458 | 0.01421572 | 2.69541 | 36.84211 | 63.15789 | 0
Rutile | 2020-12-03 | MClnrT | 25 | 0.3214309 | 0 | 0.00915356 | 81.25 | 15.625 | 3.125
Non floating Cu | 2020-12-03 | MClnrT | 141 | 0.8968814 | 12.14771 | 3.116742 | 39.75155 | 43.47826 | 16.77019
Chrysocolla | 2020-12-03 | MClnrT | 40 | 0.2062515 | 5.324381 | 0.04207645 | 50 | 34.09091 | 15.90909
Cu_Fe_Oxide | 2020-12-03 | MClnrT | 18 | 0.2062515 | 1.704995 | 1.942764 | 63.63636 | 31.81818 | 4.545455
CuFe_Silicate | 2020-12-03 | MClnrT | 70 | 0.3839313 | 3.445608 | 1.000808 | 31.25 | 46.25 | 22.5
Other sulphides | 2020-12-03 | MClnrT | 71 | 1.09599 | 0.142713 | 0.3509344 | 56.33803 | 25.35211 | 18.30986
Arsenopyrite | 2020-12-03 | MClnrT | 1 | 0.01383938 | 0 | 0.08790454 | 100 | 0 | 0
Galena | 2020-12-03 | MClnrT | 54 | 0.8919707 | 0.0819013 | 0.1777945 | 50 | 27.77778 | 22.22222
Millerite | 2020-12-03 | MClnrT | 0 | 0 | 0 | 0 | 0 | 0 | 0
Molybdenite | 2020-12-03 | MClnrT | 9 | 0.1104919 | 0.06081171 | 0.04825733 | 88.88889 | 11.11111 | 0
Monazite_Ce | 2020-12-03 | MClnrT | 6 | 0.06897371 | 0 | 0 | 66.66667 | 16.66667 | 16.66667
Pentlandite | 2020-12-03 | MClnrT | 1 | 0.01071436 | 0 | 0.03697802 | 0 | 100 | 0
Siegenite | 2020-12-03 | MClnrT | 0 | 0 | 0 | 0 | 0 | 0 | 0
Sphalerite | 2020-12-03 | MClnrT | 0 | 0 | 0 | 0 | 0 | 0 | 0
vaesite | 2020-12-03 | MClnrT | 0 | 0 | 0 | 0 | 0 | 0 | 0
Pyrite | 2020-12-03 | MClnrT | 97 | 1.297241 | 0.04752805 | 8.397207 | 71.55172 | 13.7931 | 14.65517
Pyrrhotite | 2020-12-03 | MClnrT | 109 | 2.572563 | 0.04277946 | 22.53156 | 53.6 | 43.2 | 3.2
Sec. Cu Sulphides | 2020-12-03 | MClnrT | 32 | 0.3947796 | 22.18371 | 0.1721073 | 64.70588 | 32.35294 | 2.941176
Bornite | 2020-12-03 | MClnrT | 8 | 0.09285781 | 4.450797 | 0.1397382 | 75 | 25 | 0
Chalcocite | 2020-12-03 | MClnrT | 13 | 0.1765638 | 12.10669 | 0.01475196 | 78.57143 | 21.42857 | 0
Covellite | 2020-12-03 | MClnrT | 11 | 0.125358 | 5.626216 | 0.01761714 | 41.66667 | 50 | 8.333333
Silicate gangue | 2020-12-03 | MClnrT | 5442 | 52.53252 | 3.584793 | 20.47826 | 53.09653 | 38.94591 | 7.95756
Amphibole | 2020-12-03 | MClnrT | 257 | 2.008854 | 1.235872 | 5.56372 | 45.63758 | 37.24832 | 17.11409
Biotite | 2020-12-03 | MClnrT | 62 | 0.5354279 | 0.02510655 | 1.642445 | 18.07229 | 67.46988 | 14.45783
Garnets | 2020-12-03 | MClnrT | 960 | 6.904491 | 0.4398779 | 6.67309 | 36.871 | 42.26898 | 20.86002
Kaolinite | 2020-12-03 | MClnrT | 1496 | 16.32608 | 1.184192 | 0.2018394 | 55.26789 | 42.0712 | 2.660913
Muscovite | 2020-12-03 | MClnrT | 724 | 8.145326 | 0.4371469 | 0.8319972 | 62.13292 | 32.14838 | 5.718702
Orthoclase | 2020-12-03 | MClnrT | 11 | 0.09142922 | 0 | 0.004351491 | 43.75 | 50 | 6.25
Plagioclase | 2020-12-03 | MClnrT | 279 | 1.723673 | 0.05133456 | 0.1121898 | 30.97643 | 35.35354 | 33.67003
Quartz | 2020-12-03 | MClnrT | 1256 | 13.78838 | 0.1260745 | 0.1415304 | 61.56156 | 35.95024 | 2.488202
Silicate gangue_generic | 2020-12-03 | MClnrT | 380 | 2.857788 | 0.08518773 | 5.166322 | 37.22467 | 42.73128 | 20.04405
Chalcopyrite cl. | 2020-12-03 | MClnrT | 144 | 1.618025 | 41.95382 | 5.896986 | 79.76879 | 13.87283 | 6.358382
CuMn mineral | 2020-12-03 | MClnrT | 13 | 0.1004471 | 1.672729 | 0.1310938 | 20 | 73.33333 | 6.666667
Accessory_phases | 2020-12-03 | MCON | 6 | 0.1491961 | 0.00309652 | 0 | 50 | 50 | 0
Apatite | 2020-12-03 | MCON | 6 | 0.1491961 | 0.00309652 | 0 | 50 | 50 | 0
Zircon | 2020-12-03 | MCON | 0 | 0 | 0 | 0 | 0 | 0 | 0
Carbonate gangue | 2020-12-03 | MCON | 139 | 2.050738 | 0.06393829 | 0.1902759 | 85.31746 | 13.49206 | 1.190476
Ankerite | 2020-12-03 | MCON | 18 | 0.1952002 | 0.01365748 | 0.1074192 | 52.38095 | 38.09524 | 9.52381
Calcite | 2020-12-03 | MCON | 108 | 1.687339 | 0.0449255 | 0.04048197 | 90.52133 | 9.004739 | 0.4739336
Dolomite_ | 2020-12-03 | MCON | 13 | 0.1681997 | 0.005355318 | 0.04237476 | 65 | 35 | 0
Chalcopyrite | 2020-12-03 | MCON | 228 | 18.16295 | 26.83109 | 19.60769 | 86.45337 | 13.27434 | 0.2722941
Chalcopyrite <20 | 2020-12-03 | MCON | 1733 | 28.91976 | 40.4438 | 29.48814 | 87.43053 | 11.50064 | 1.068833
Chalcopyrite >150 | 2020-12-03 | MCON | 0 | 0 | 0 | 0 | 0 | 0 | 0
CPS floating Cu | 2020-12-03 | MCON | 118 | 2.142216 | 5.467448 | 1.001089 | 32.66667 | 54.66667 | 12.66667
Cuprite | 2020-12-03 | MCON | 4 | 0.1620029 | 0.5931369 | 0.01157418 | 0 | 77.77778 | 22.22222
Delafossite | 2020-12-03 | MCON | 46 | 0.8939964 | 1.481773 | 0.944891 | 23.21429 | 55.35714 | 21.42857
Malachite | 2020-12-03 | MCON | 63 | 0.8297854 | 2.383838 | 0.03093458 | 48.64865 | 45.94595 | 5.405405
Fe_Ox | 2020-12-03 | MCON | 38 | 0.6961109 | 0.0003545394 | 1.576308 | 62.22222 | 20 | 17.77778
Fe_oxyhydroxides | 2020-12-03 | MCON | 8 | 0.1180349 | 0.0003545394 | 0.182879 | 62.5 | 25 | 12.5
Haematite | 2020-12-03 | MCON | 10 | 0.1563963 | 0 | 0.2851498 | 60 | 30 | 10
Magnesioferrite | 2020-12-03 | MCON | 0 | 0 | 0 | 0 | 0 | 0 | 0
Magnetite | 2020-12-03 | MCON | 19 | 0.3951219 | 0 | 1.023854 | 65.38462 | 11.53846 | 23.07692
Tramp_Steel | 2020-12-03 | MCON | 1 | 0.02655785 | 0 | 0.08442493 | 0 | 100 | 0
Fe_Ti_Ox | 2020-12-03 | MCON | 7 | 0.2301681 | 0 | 0.1182849 | 64.70588 | 29.41176 | 5.882353
Ilmenite | 2020-12-03 | MCON | 2 | 0.07082094 | 0 | 0.116586 | 80 | 0 | 20
Rutile | 2020-12-03 | MCON | 5 | 0.1593471 | 0 | 0.001698954 | 58.33333 | 41.66667 | 0
Non floating Cu | 2020-12-03 | MCON | 41 | 0.3248911 | 0.2889516 | 0.3175669 | 32.55814 | 46.51163 | 20.93023
Chrysocolla | 2020-12-03 | MCON | 14 | 0.09914932 | 0.1377457 | 0.008700966 | 25 | 50 | 25
Cu_Fe_Oxide | 2020-12-03 | MCON | 9 | 0.111543 | 0.07110335 | 0.2435862 | 22.22222 | 33.33333 | 44.44444
CuFe_Silicate | 2020-12-03 | MCON | 18 | 0.1141988 | 0.08010262 | 0.06527975 | 44.44444 | 50 | 5.555556
Other sulphides | 2020-12-03 | MCON | 56 | 1.29682 | 0.08389549 | 0.3187259 | 61.53846 | 33.33333 | 5.128205
Arsenopyrite | 2020-12-03 | MCON | 1 | 0.01829541 | 0 | 0.01812605 | 100 | 0 | 0
Galena | 2020-12-03 | MCON | 9 | 0.1965281 | 0.01090979 | 0.008230001 | 22.22222 | 55.55556 | 22.22222
Millerite | 2020-12-03 | MCON | 6 | 0.2218466 | 0 | 0.04388045 | 28.57143 | 71.42857 | 0
Molybdenite | 2020-12-03 | MCON | 36 | 0.7465708 | 0.0729857 | 0.1800724 | 73.91304 | 23.91304 | 2.173913
Monazite_Ce | 2020-12-03 | MCON | 0 | 0 | 0 | 0 | 0 | 0 | 0
Pentlandite | 2020-12-03 | MCON | 2 | 0.05665676 | 0 | 0.04738383 | 100 | 0 | 0
Siegenite | 2020-12-03 | MCON | 1 | 0.04275815 | 0 | 0.01875627 | 100 | 0 | 0
Sphalerite | 2020-12-03 | MCON | 0 | 0 | 0 | 0 | 0 | 0 | 0
vaesite | 2020-12-03 | MCON | 1 | 0.01416419 | 0 | 0.002276888 | 0 | 0 | 100
Pyrite | 2020-12-03 | MCON | 563 | 18.65725 | 0.111073 | 30.40008 | 78.92235 | 20.28526 | 0.792393
Pyrrhotite | 2020-12-03 | MCON | 290 | 6.965004 | 0.09013439 | 14.62884 | 64.6484375 | 33.7890625 | 1.5625
Sec. Cu Sulphides | 2020-12-03 | MCON | 434 | 9.397674 | 26.58566 | 1.504126 | 59.96593 | 34.07155 | 5.962521
Bornite | 2020-12-03 | MCON | 109 | 1.948756 | 4.484761 | 0.8392343 | 55.90551 | 31.49606 | 12.59843
Chalcocite | 2020-12-03 | MCON | 248 | 6.385541 | 19.85875 | 0.6620383 | 59.26893 | 37.59791 | 3.133159
Covellite | 2020-12-03 | MCON | 77 | 1.063376 | 2.24215 | 0.00285293 | 70.12987 | 20.77922 | 9.090909
Silicate gangue | 2020-12-03 | MCON | 861 | 11.00723 | 0.03054859 | 0.8488632 | 56.10108 | 36.6787 | 7.220217
Amphibole | 2020-12-03 | MCON | 9 | 0.1604094 | 0.001781805 | 0.1801734 | 77.77778 | 5.555556 | 16.66667
Biotite | 2020-12-03 | MCON | 2 | 0.03411209 | 0 | 0.02824231 | 0 | 100 | 0
Garnets | 2020-12-03 | MCON | 155 | 1.453069 | 0.004375497 | 0.3138339 | 34.48276 | 47.12644 | 18.3908
Kaolinite | 2020-12-03 | MCON | 265 | 3.469075 | 0.01645687 | 0.0134643 | 60.85011 | 34.4519 | 4.697987
Muscovite | 2020-12-03 | MCON | 84 | 0.9985753 | 0 | 0.03600515 | 64.16667 | 30 | 5.833333
Orthoclase | 2020-12-03 | MCON | 3 | 0.0226627 | 0 | 0.001139993 | 100 | 0 | 0
Plagioclase | 2020-12-03 | MCON | 39 | 0.2992185 | 0.001933849 | 0.007827523 | 33.33333 | 46.15385 | 20.51282
Quartz | 2020-12-03 | MCON | 241 | 3.995924 | 0.003971239 | 0.02137589 | 60.46967 | 36.79061 | 2.739726
Silicate gangue_generic | 2020-12-03 | MCON | 63 | 0.5741808 | 0.002029333 | 0.2468008 | 42.02899 | 36.23188 | 21.73913
Chalcopyrite cl. | 2020-12-03 | MCON | 1961 | 47.08271 | 67.2749 | 49.09584 | 87.05357 | 12.18487 | 0.7615546
CuMn mineral | 2020-12-03 | MCON | 0 | 0 | 0 | 0 | 0 | 0 | 0
Accessory_phases | 2020-12-07 | MFT | 9 | 0.1712979 | 0 | 0.007431876 | 83.33333 | 0 | 16.66667
Apatite | 2020-12-07 | MFT | 8 | 0.1606669 | 0 | 0.007431876 | 81.81818 | 0 | 18.18182
Zircon | 2020-12-07 | MFT | 0 | 0 | 0 | 0 | 0 | 0 | 0
Carbonate gangue | 2020-12-07 | MFT | 1540 | 48.84677 | 3.796404 | 23.84711 | 87.35454 | 10.86113 | 1.784329
Ankerite | 2020-12-07 | MFT | 113 | 2.038381 | 1.970092 | 9.881721 | 31.42857 | 45 | 23.57143
Calcite | 2020-12-07 | MFT | 1338 | 44.2923 | 1.611707 | 8.286977 | 91.88348 | 7.466063 | 0.6504525
Dolomite_ | 2020-12-07 | MFT | 89 | 2.516083 | 0.2146057 | 5.678414 | 44.50262 | 48.6911 | 6.806283
Chalcopyrite | 2020-12-07 | MFT | 2 | 0.3679716 | 27.59388 | 4.353259 | 100 | 0 | 0
Chalcopyrite <20 | 2020-12-07 | MFT | 21 | 0.5229071 | 31.85353 | 4.596214 | 62.96296 | 18.51852 | 18.51852
Chalcopyrite >150 | 2020-12-07 | MFT | 0 | 0 | 0 | 0 | 0 | 0 | 0
CPS floating Cu | 2020-12-07 | MFT | 4 | 0.1101465 | 11.77415 | 0.8844912 | 40 | 0 | 60
Cuprite | 2020-12-07 | MFT | 0 | 0 | 0 | 0 | 0 | 0 | 0
Delafossite | 2020-12-07 | MFT | 3 | 0.07501796 | 6.603334 | 0.8691858 | 66.66667 | 0 | 33.33333
Malachite | 2020-12-07 | MFT | 1 | 0.03512856 | 5.170821 | 0.01530538 | 0 | 0 | 100
Fe_Ox | 2020-12-07 | MFT | 31 | 0.8416987 | 0.1177743 | 19.86528 | 52.94118 | 44.11765 | 2.941176
Fe_oxyhydroxides | 2020-12-07 | MFT | 9 | 0.2311089 | 0.1177743 | 4.110651 | 40 | 60 | 0
Haematite | 2020-12-07 | MFT | 12 | 0.2939706 | 0 | 6.527133 | 50 | 41.66667 | 8.333333
Magnesioferrite | 2020-12-07 | MFT | 2 | 0.04298626 | 0 | 0.7140413 | 50 | 50 | 0
Magnetite | 2020-12-07 | MFT | 6 | 0.1904338 | 0 | 5.489635 | 62.5 | 37.5 | 0
Tramp_Steel | 2020-12-07 | MFT | 2 | 0.08319921 | 0 | 3.023819 | 100 | 0 | 0
Fe_Ti_Ox | 2020-12-07 | MFT | 18 | 1.042763 | 0 | 5.886461 | 79.59184 | 6.122449 | 14.28571
Ilmenite | 2020-12-07 | MFT | 8 | 0.3771698 | 0 | 5.838835 | 52.94118 | 11.76471 | 35.29412
Rutile | 2020-12-07 | MFT | 10 | 0.6655937 | 0 | 0.04762516 | 93.75 | 3.125 | 3.125
Non floating Cu | 2020-12-07 | MFT | 4 | 0.05893278 | 2.256551 | 0.2301257 | 0 | 83.33333 | 16.66667
Chrysocolla | 2020-12-07 | MFT | 2 | 0.02911972 | 1.355035 | 0.08783213 | 0 | 66.66667 | 33.33333
Cu_Fe_Oxide | 2020-12-07 | MFT | 0 | 0 | 0 | 0 | 0 | 0 | 0
CuFe_Silicate | 2020-12-07 | MFT | 2 | 0.02981305 | 0.9015159 | 0.1422936 | 0 | 100 | 0
Other sulphides | 2020-12-07 | MFT | 5 | 0.1606207 | 0.5717235 | 0.05469753 | 20 | 80 | 0
Arsenopyrite | 2020-12-07 | MFT | 0 | 0 | 0 | 0 | 0 | 0 | 0
Galena | 2020-12-07 | MFT | 4 | 0.1368165 | 0.5717235 | 0.05469753 | 25 | 75 | 0
Millerite | 2020-12-07 | MFT | 0 | 0 | 0 | 0 | 0 | 0 | 0
Molybdenite | 2020-12-07 | MFT | 0 | 0 | 0 | 0 | 0 | 0 | 0
Monazite_Ce | 2020-12-07 | MFT | 1 | 0.02380422 | 0 | 0 | 0 | 100 | 0
Pentlandite | 2020-12-07 | MFT | 0 | 0 | 0 | 0 | 0 | 0 | 0
Siegenite | 2020-12-07 | MFT | 0 | 0 | 0 | 0 | 0 | 0 | 0
Sphalerite | 2020-12-07 | MFT | 0 | 0 | 0 | 0 | 0 | 0 | 0
vaesite | 2020-12-07 | MFT | 0 | 0 | 0 | 0 | 0 | 0 | 0
Pyrite | 2020-12-07 | MFT | 21 | 0.7178705 | 0.08977726 | 12.08432 | 54.83871 | 38.70968 | 6.451613
Pyrrhotite | 2020-12-07 | MFT | 6 | 0.2130824 | 0 | 4.758269 | 60 | 40 | 0
Sec. Cu Sulphides | 2020-12-07 | MFT | 7 | 0.1696802 | 21.56195 | 0.3220032 | 14.28571 | 28.57143 | 57.14286
Bornite | 2020-12-07 | MFT | 2 | 0.04807066 | 5.100286 | 0.2070308 | 50 | 0 | 50
Chalcocite | 2020-12-07 | MFT | 3 | 0.07834593 | 11.71266 | 0.08352461 | 0 | 33.33333 | 66.66667
Covellite | 2020-12-07 | MFT | 2 | 0.04326359 | 4.748998 | 0.03144772 | 0 | 50 | 50
Silicate gangue | 2020-12-07 | MFT | 2012 | 46.77626 | 0.3842612 | 23.11034 | 37.85159 | 51.11171 | 11.0367
Amphibole | 2020-12-07 | MFT | 90 | 1.423816 | 0.3016152 | 8.194951 | 50 | 31.37255 | 18.62745
Biotite | 2020-12-07 | MFT | 16 | 0.3205943 | 0 | 2.119944 | 20.83333 | 50 | 29.16667
Garnets | 2020-12-07 | MFT | 388 | 8.110074 | 0.01333205 | 4.947381 | 17.74194 | 65.32258 | 16.93548
Kaolinite | 2020-12-07 | MFT | 638 | 17.69962 | 0.06931388 | 0.3521106 | 43.81868 | 53.70879 | 2.472527
Muscovite | 2020-12-07 | MFT | 191 | 4.887954 | 0 | 0.9951233 | 74.13333 | 17.86667 | 8
Orthoclase | 2020-12-07 | MFT | 0 | 0 | 0 | 0 | 0 | 0 | 0
Plagioclase | 2020-12-07 | MFT | 137 | 1.706508 | 0 | 0.05113272 | 10.56338 | 40.84507 | 48.59155
Quartz | 2020-12-07 | MFT | 354 | 9.18658 | 0 | 0.1598133 | 35.2 | 57.06667 | 7.733333
Silicate gangue_generic | 2020-12-07 | MFT | 192 | 3.310774 | 0 | 6.030796 | 19.29134 | 48.0315 | 32.67717
Chalcopyrite cl. | 2020-12-07 | MFT | 23 | 0.8908787 | 59.44741 | 8.949474 | 78.26087 | 10.86957 | 10.86957
CuMn mineral | 2020-12-07 | MFT | 0 | 0 | 0 | 0 | 0 | 0 | 0
Accessory_phases | 2020-12-07 | MRoT | 32 | 0.3765606 | 0 | 0.00795063 | 73.91304 | 17.3913 | 8.695652
Apatite | 2020-12-07 | MRoT | 26 | 0.3406292 | 0 | 0.005143089 | 79.36508 | 15.87302 | 4.761905
Zircon | 2020-12-07 | MRoT | 3 | 0.02412534 | 0 | 0 | 0 | 0 | 100
Carbonate gangue | 2020-12-07 | MRoT | 4226 | 52.14026 | 3.039752 | 17.3632 | 88.84705 | 9.718487 | 1.434463
Ankerite | 2020-12-07 | MRoT | 259 | 1.907955 | 1.463667 | 7.226749 | 43.78531 | 34.18079 | 22.0339
Calcite | 2020-12-07 | MRoT | 3726 | 47.0919 | 1.50213 | 5.617125 | 92.05396 | 7.335565 | 0.6104766
Dolomite_ | 2020-12-07 | MRoT | 241 | 3.1404 | 0.07395456 | 4.519329 | 63.04348 | 33.85093 | 3.10559
Chalcopyrite | 2020-12-07 | MRoT | 10 | 0.401473 | 15.50699 | 3.367794 | 64.28571 | 35.71429 | 0
Chalcopyrite <20 | 2020-12-07 | MRoT | 130 | 1.276111 | 41.63502 | 9.016048 | 77.52809 | 16.29213 | 6.179775
Chalcopyrite >150 | 2020-12-07 | MRoT | 0 | 0 | 0 | 0 | 0 | 0 | 0
CPS floating Cu | 2020-12-07 | MRoT | 10 | 0.0807771 | 4.624727 | 0.07291503 | 58.33333 | 41.66667 | 0
Cuprite | 2020-12-07 | MRoT | 0 | 0 | 0 | 0 | 0 | 0 | 0
Delafossite | 2020-12-07 | MRoT | 1 | 0.009256601 | 0.3835727 | 0.0588276 | 0 | 100 | 0
Malachite | 2020-12-07 | MRoT | 9 | 0.0715205 | 4.241154 | 0.01408744 | 63.63636 | 36.36364 | 0
Fe_Ox | 2020-12-07 | MRoT | 72 | 0.9596238 | 0.07448331 | 16.51883 | 33.64486 | 55.14019 | 11.21495
Fe_oxyhydroxides | 2020-12-07 | MRoT | 19 | 0.1967669 | 0 | 2.626025 | 26.08696 | 52.17391 | 21.73913
Haematite | 2020-12-07 | MRoT | 32 | 0.4262143 | 0.07448331 | 6.993886 | 38.29787 | 55.31915 | 6.382979
Magnesioferrite | 2020-12-07 | MRoT | 2 | 0.02386868 | 0 | 0.2743745 | 66.66667 | 33.33333 | 0
Magnetite | 2020-12-07 | MRoT | 17 | 0.2819756 | 0 | 5.866097 | 31.25 | 59.375 | 9.375
Tramp_Steel | 2020-12-07 | MRoT | 2 | 0.0307983 | 0 | 0.758443 | 0 | 50 | 50
Fe_Ti_Ox | 2020-12-07 | MRoT | 50 | 1.275563 | 0 | 6.123889 | 63.35404 | 31.67702 | 4.968944
Ilmenite | 2020-12-07 | MRoT | 21 | 0.5666888 | 0 | 6.035208 | 72.46377 | 23.18841 | 4.347826
Rutile | 2020-12-07 | MRoT | 28 | 0.7006614 | 0 | 0.08868151 | 57.14286 | 38.46154 | 4.395604
Non floating Cu | 2020-12-07 | MRoT | 21 | 0.1712728 | 3.248199 | 1.534699 | 61.11111 | 27.77778 | 11.11111
Chrysocolla | 2020-12-07 | MRoT | 6 | 0.05030389 | 2.100274 | 0.0143324 | 78.57143 | 14.28571 | 7.142857
Cu_Fe_Oxide | 2020-12-07 | MRoT | 4 | 0.07904898 | 0.5944116 | 1.349691 | 36.36364 | 63.63636 | 0
CuFe_Silicate | 2020-12-07 | MRoT | 10 | 0.03678686 | 0.4778295 | 0.1580492 | 60 | 10 | 30
Other sulphides | 2020-12-07 | MRoT | 20 | 0.2455822 | 0 | 0.1262548 | 56.52174 | 34.78261 | 8.695652
Arsenopyrite | 2020-12-07 | MRoT | 0 | 0 | 0 | 0 | 0 | 0 | 0
Galena | 2020-12-07 | MRoT | 11 | 0.1392768 | 0 | 0.01277694 | 27.27273 | 63.63636 | 9.090909
Millerite | 2020-12-07 | MRoT | 0 | 0 | 0 | 0 | 0 | 0 | 0
Molybdenite | 2020-12-07 | MRoT | 4 | 0.03764237 | 0 | 0.1051773 | 50 | 25 | 25
Monazite_Ce | 2020-12-07 | MRoT | 4 | 0.06168216 | 0 | 0 | 100 | 0 | 0
Pentlandite | 2020-12-07 | MRoT | 0 | 0 | 0 | 0 | 0 | 0 | 0
Siegenite | 2020-12-07 | MRoT | 0 | 0 | 0 | 0 | 0 | 0 | 0
Sphalerite | 2020-12-07 | MRoT | 1 | 0.006980949 | 0 | 0.008300556 | 100 | 0 | 0
vaesite | 2020-12-07 | MRoT | 0 | 0 | 0 | 0 | 0 | 0 | 0
Pyrite | 2020-12-07 | MRoT | 62 | 1.140102 | 0.0383967 | 14.33986 | 85.71429 | 12.03008 | 2.255639
Pyrrhotite | 2020-12-07 | MRoT | 30 | 0.4890428 | 0.04462163 | 8.086366 | 41.93548 | 56.45161 | 1.612903
Sec. Cu Sulphides | 2020-12-07 | MRoT | 37 | 0.4281648 | 30.98415 | 0.1483631 | 59.57447 | 34.04255 | 6.382979
Bornite | 2020-12-07 | MRoT | 6 | 0.05338372 | 3.024151 | 0.09898385 | 50 | 16.66667 | 33.33333
Chalcocite | 2020-12-07 | MRoT | 18 | 0.2706829 | 21.70004 | 0.0447244 | 64.28571 | 35.71429 | 0
Covellite | 2020-12-07 | MRoT | 13 | 0.1040983 | 6.259958 | 0.004654822 | 53.84615 | 38.46154 | 7.692308
Silicate gangue | 2020-12-07 | MRoT | 4692 | 41.01547 | 0.8036577 | 23.29383 | 51.73234 | 39.30027 | 8.967391
Amphibole | 2020-12-07 | MRoT | 216 | 1.555348 | 0.3865296 | 8.224548 | 32.22591 | 48.17276 | 19.60133
Biotite | 2020-12-07 | MRoT | 54 | 0.3164697 | 0 | 1.631417 | 21.875 | 54.6875 | 23.4375
Garnets | 2020-12-07 | MRoT | 721 | 5.495871 | 0.02015671 | 3.576421 | 16.38767 | 65.46256 | 18.14978
Kaolinite | 2020-12-07 | MRoT | 1425 | 14.80491 | 0.06490043 | 0.1296157 | 59.69605 | 37.68997 | 2.613982
Muscovite | 2020-12-07 | MRoT | 558 | 6.369089 | 0.2003533 | 1.124156 | 75.30303 | 19.01515 | 5.681818
Orthoclase | 2020-12-07 | MRoT | 8 | 0.03504162 | 0 | 0 | 25 | 50 | 25
Plagioclase | 2020-12-07 | MRoT | 261 | 1.210031 | 0.09731775 | 0.02056292 | 12.86765 | 41.17647 | 45.95588
Quartz | 2020-12-07 | MRoT | 1086 | 8.637641 | 0.009679311 | 0.06049979 | 57.48031 | 37.42782 | 5.091864
Silicate gangue_generic | 2020-12-07 | MRoT | 346 | 2.393233 | 0 | 8.213482 | 33.46774 | 41.12903 | 25.40323
Chalcopyrite cl. | 2020-12-07 | MRoT | 140 | 1.677584 | 57.14201 | 12.38384 | 74.35897 | 20.94017 | 4.700855
CuMn mineral | 2020-12-07 | MRoT | 1 | 0.00513305 | 0.07568389 | 0.01262622 | 100 | 0 | 0
Accessory_phases | 2020-12-07 | MCOF | 15 | 0.4356176 | 0 | 0.008363179 | 50 | 47.05882 | 2.941176
Apatite | 2020-12-07 | MCOF | 12 | 0.3881255 | 0 | 0.008363179 | 46.66667 | 50 | 3.333333
Zircon | 2020-12-07 | MCOF | 1 | 0.01924251 | 0 | 0 | 0 | 100 | 0
Carbonate gangue | 2020-12-07 | MCOF | 1692 | 44.65912 | 1.760548 | 12.75188 | 86.71855 | 10.99674 | 2.28471
Ankerite | 2020-12-07 | MCOF | 166 | 2.618005 | 1.029545 | 6.794847 | 46.79803 | 30.54187 | 22.6601
Calcite | 2020-12-07 | MCOF | 1446 | 39.97582 | 0.6779528 | 3.764062 | 90.25812 | 8.71496 | 1.026922
Dolomite_ | 2020-12-07 | MCOF | 80 | 2.065294 | 0.05305044 | 2.192973 | 60.45198 | 35.02825 | 4.519774
Chalcopyrite | 2020-12-07 | MCOF | 19 | 2.02423 | 24.19113 | 11.70833 | 87.28814 | 12.71186 | 0
Chalcopyrite <20 | 2020-12-07 | MCOF | 122 | 2.796182 | 28.82967 | 13.98467 | 88.34356 | 9.202454 | 2.453988
Chalcopyrite >150 | 2020-12-07 | MCOF | 0 | 0 | 0 | 0 | 0 | 0 | 0
CPS floating Cu | 2020-12-07 | MCOF | 11 | 0.206468 | 3.622266 | 0.4295803 | 50 | 41.66667 | 8.333333
Cuprite | 2020-12-07 | MCOF | 0 | 0 | 0 | 0 | 0 | 0 | 0
Delafossite | 2020-12-07 | MCOF | 2 | 0.06644807 | 0.7870108 | 0.4180817 | 0 | 100 | 0
Malachite | 2020-12-07 | MCOF | 9 | 0.14002 | 2.835255 | 0.01149862 | 66.66667 | 22.22222 | 11.11111
Fe_Ox | 2020-12-07 | MCOF | 48 | 1.492523 | 0.02848287 | 17.74089 | 47.82609 | 42.02899 | 10.14493
Fe_oxyhydroxides | 2020-12-07 | MCOF | 18 | 0.3889443 | 0 | 3.508354 | 26.31579 | 36.84211 | 36.84211
Haematite | 2020-12-07 | MCOF | 18 | 0.629271 | 0.02848287 | 7.320329 | 79.31034 | 20.68966 | 0
Magnesioferrite | 2020-12-07 | MCOF | 0 | 0 | 0 | 0 | 0 | 0 | 0
Magnetite | 2020-12-07 | MCOF | 11 | 0.4006126 | 0 | 5.577081 | 26.31579 | 73.68421 | 0
Tramp_Steel | 2020-12-07 | MCOF | 1 | 0.07369471 | 0 | 1.335125 | 0 | 100 | 0
Fe_Ti_Ox | 2020-12-07 | MCOF | 24 | 1.096823 | 0 | 3.418174 | 79.31034 | 18.96552 | 1.724138
Ilmenite | 2020-12-07 | MCOF | 12 | 0.4519942 | 0 | 3.398789 | 56.52174 | 43.47826 | 0
Rutile | 2020-12-07 | MCOF | 12 | 0.6448287 | 0 | 0.01938453 | 94.28571 | 2.857143 | 2.857143
Non floating Cu | 2020-12-07 | MCOF | 11 | 0.09559842 | 0.6253454 | 0.1434436 | 36.36364 | 54.54545 | 9.090909
Chrysocolla | 2020-12-07 | MCOF | 6 | 0.0515863 | 0.4037214 | 0.02273117 | 33.33333 | 66.66667 | 0
Cu_Fe_Oxide | 2020-12-07 | MCOF | 0 | 0 | 0 | 0 | 0 | 0 | 0
CuFe_Silicate | 2020-12-07 | MCOF | 5 | 0.04401212 | 0.2216241 | 0.1207125 | 40 | 40 | 20
Other sulphides | 2020-12-07 | MCOF | 11 | 0.4230486 | 0 | 0.1307295 | 70.58824 | 23.52941 | 5.882353
Arsenopyrite | 2020-12-07 | MCOF | 0 | 0 | 0 | 0 | 0 | 0 | 0
Galena | 2020-12-07 | MCOF | 7 | 0.212077 | 0 | 0.09674883 | 28.57143 | 57.14286 | 14.28571
Millerite | 2020-12-07 | MCOF | 0 | 0 | 0 | 0 | 0 | 0 | 0
Molybdenite | 2020-12-07 | MCOF | 1 | 0.02251783 | 0 | 0 | 100 | 0 | 0
Monazite_Ce | 2020-12-07 | MCOF | 2 | 0.168679 | 0 | 0 | 100 | 0 | 0
Pentlandite | 2020-12-07 | MCOF | 0 | 0 | 0 | 0 | 0 | 0 | 0
Siegenite | 2020-12-07 | MCOF | 1 | 0.01977475 | 0 | 0.03398068 | 100 | 0 | 0
Sphalerite | 2020-12-07 | MCOF | 0 | 0 | 0 | 0 | 0 | 0 | 0
vaesite | 2020-12-07 | MCOF | 0 | 0 | 0 | 0 | 0 | 0 | 0
Pyrite | 2020-12-07 | MCOF | 32 | 1.989634 | 0.04832165 | 17.45881 | 73.19588 | 24.74227 | 2.061856
Pyrrhotite | 2020-12-07 | MCOF | 8 | 0.2831105 | 0 | 3.261425 | 26.66667 | 73.33333 | 0
Sec. Cu Sulphides | 2020-12-07 | MCOF | 59 | 1.695224 | 40.56809 | 0.08186443 | 60.25641 | 33.33333 | 6.410256
Bornite | 2020-12-07 | MCOF | 1 | 0.02128958 | 0.4578755 | 0.04169761 | 100 | 0 | 0
Chalcocite | 2020-12-07 | MCOF | 32 | 1.156598 | 29.85415 | 0.04016682 | 62 | 36 | 2
Covellite | 2020-12-07 | MCOF | 26 | 0.5173369 | 10.25606 | 0 | 55.55556 | 29.62963 | 14.81481
Silicate gangue | 2020-12-07 | MCOF | 1816 | 42.80242 | 0.3261517 | 18.88184 | 48.03743 | 43.51443 | 8.448141
Amphibole | 2020-12-07 | MCOF | 108 | 2.22558 | 0.1127497 | 8.82276 | 36.66667 | 48.88889 | 14.44444
Biotite | 2020-12-07 | MCOF | 24 | 0.4732838 | 0 | 1.734851 | 7.5 | 75 | 17.5
Garnets | 2020-12-07 | MCOF | 366 | 6.673793 | 0.09599842 | 3.987378 | 14.23611 | 65.10417 | 20.65972
Kaolinite | 2020-12-07 | MCOF | 591 | 17.93885 | 0.07722655 | 0.1434362 | 62.06483 | 36.07443 | 1.860744
Muscovite | 2020-12-07 | MCOF | 236 | 5.807389 | 0.03265328 | 0.7405128 | 73.75746 | 23.26044 | 2.982107
Orthoclase | 2020-12-07 | MCOF | 4 | 0.05240513 | 0 | 0 | 0 | 40 | 60
Plagioclase | 2020-12-07 | MCOF | 72 | 0.766425 | 0.007523775 | 0.02969443 | 18.05556 | 29.16667 | 52.77778
Quartz | 2020-12-07 | MCOF | 290 | 6.694141 | 0 | 0.006014079 | 39.38412 | 53.64668 | 6.969206
Silicate gangue_generic | 2020-12-07 | MCOF | 117 | 2.032009 | 0 | 3.249729 | 18.75 | 59.65909 | 21.59091
Chalcopyrite cl. | 2020-12-07 | MCOF | 141 | 4.820412 | 53.0208 | 25.693 | 87.90036 | 10.67616 | 1.423488
CuMn mineral | 2020-12-07 | MCOF | 0 | 0 | 0 | 0 | 0 | 0 | 0
Accessory_phases | 2020-12-07 | MRoST | 10 | 0.1905272 | 0.03760572 | 0 | 71.42857 | 21.42857 | 7.142857
Apatite | 2020-12-07 | MRoST | 8 | 0.1699152 | 0 | 0 | 83.33333 | 8.333333 | 8.333333
Zircon | 2020-12-07 | MRoST | 0 | 0 | 0 | 0 | 0 | 0 | 0
Carbonate gangue | 2020-12-07 | MRoST | 1514 | 46.07362 | 2.050013 | 13.78734 | 82.13525 | 15.12247 | 2.742279
Ankerite | 2020-12-07 | MRoST | 145 | 2.498317 | 1.38008 | 6.73268 | 37.28814 | 36.15819 | 26.55367
Calcite | 2020-12-07 | MRoST | 1295 | 41.2383 | 0.6699332 | 4.460069 | 85.92462 | 12.86808 | 1.207303
Dolomite_ | 2020-12-07 | MRoST | 74 | 2.337006 | 0 | 2.594587 | 55.19126 | 36.61202 | 8.196721
Chalcopyrite | 2020-12-07 | MRoST | 2 | 0.3003985 | 7.403246 | 2.04296 | 31.25 | 68.75 | 0
Chalcopyrite <20 | 2020-12-07 | MRoST | 61 | 1.464443 | 27.29731 | 7.722362 | 73.07692 | 15.38462 | 11.53846
Chalcopyrite >150 | 2020-12-07 | MRoST | 0 | 0 | 0 | 0 | 0 | 0 | 0
CPS floating Cu | 2020-12-07 | MRoST | 7 | 0.1362189 | 4.94311 | 0.01082519 | 25 | 50 | 25
Cuprite | 2020-12-07 | MRoST | 0 | 0 | 0 | 0 | 0 | 0 | 0
Delafossite | 2020-12-07 | MRoST | 0 | 0 | 0 | 0 | 0 | 0 | 0
Malachite | 2020-12-07 | MRoST | 7 | 0.1362189 | 4.94311 | 0.01082519 | 25 | 50 | 25
Fe_Ox | 2020-12-07 | MRoST | 40 | 1.21656 | 0.03065683 | 15.32155 | 32.07547 | 20.75472 | 47.16981
Fe_oxyhydroxides | 2020-12-07 | MRoST | 16 | 0.4704929 | 0.03065683 | 4.926744 | 14.28571 | 9.52381 | 76.19048
Haematite | 2020-12-07 | MRoST | 16 | 0.4274764 | 0 | 5.536067 | 33.33333 | 22.22222 | 44.44444
Magnesioferrite | 2020-12-07 | MRoST | 2 | 0.04167223 | 0 | 0.3698583 | 100 | 0 | 0
Magnetite | 2020-12-07 | MRoST | 6 | 0.2769187 | 0 | 4.488878 | 50 | 41.66667 | 8.333333
Tramp_Steel | 2020-12-07 | MRoST | 0 | 0 | 0 | 0 | 0 | 0 | 0
Fe_Ti_Ox | 2020-12-07 | MRoST | 16 | 0.9934122 | 0 | 3.573572 | 79.16667 | 20.83333 | 0
Ilmenite | 2020-12-07 | MRoST | 5 | 0.4086567 | 0 | 3.566315 | 100 | 0 | 0
Rutile | 2020-12-07 | MRoST | 11 | 0.5847555 | 0 | 0.007257012 | 65.51724 | 34.48276 | 0
Non floating Cu | 2020-12-07 | MRoST | 25 | 0.485952 | 5.063848 | 3.425754 | 40.90909 | 45.45455 | 13.63636
Chrysocolla | 2020-12-07 | MRoST | 6 | 0.09409858 | 2.183398 | 0.03012013 | 20 | 80 | 0
Cu_Fe_Oxide | 2020-12-07 | MRoST | 1 | 0.131738 | 0.7591518 | 1.895081 | 0 | 100 | 0
CuFe_Silicate | 2020-12-07 | MRoST | 18 | 0.2601154 | 2.121298 | 1.500554 | 59.25926 | 18.51852 | 22.22222
Other sulphides | 2020-12-07 | MRoST | 8 | 0.2435361 | 0.1447586 | 0.2452808 | 62.5 | 0 | 37.5
Arsenopyrite | 2020-12-07 | MRoST | 0 | 0 | 0 | 0 | 0 | 0 | 0
Galena | 2020-12-07 | MRoST | 6 | 0.1989513 | 0.1447586 | 0.0998815 | 66.66667 | 0 | 33.33333
Millerite | 2020-12-07 | MRoST | 0 | 0 | 0 | 0 | 0 | 0 | 0
Molybdenite | 2020-12-07 | MRoST | 0 | 0 | 0 | 0 | 0 | 0 | 0
Monazite_Ce | 2020-12-07 | MRoST | 1 | 0.02307656 | 0 | 0 | 100 | 0 | 0
Pentlandite | 2020-12-07 | MRoST | 1 | 0.02150825 | 0 | 0.1453993 | 0 | 0 | 100
Siegenite | 2020-12-07 | MRoST | 0 | 0 | 0 | 0 | 0 | 0 | 0
Sphalerite | 2020-12-07 | MRoST | 0 | 0 | 0 | 0 | 0 | 0 | 0
vaesite | 2020-12-07 | MRoST | 0 | 0 | 0 | 0 | 0 | 0 | 0
Pyrite | 2020-12-07 | MRoST | 39 | 1.526548 | 0.043927 | 15.09378 | 64.70588 | 19.11765 | 16.17647
Pyrrhotite | 2020-12-07 | MRoST | 20 | 1.218756 | 0 | 16.20922 | 27.11864 | 72.88136 | 0
Sec. Cu Sulphides | 2020-12-07 | MRoST | 32 | 1.16494 | 52.48724 | 0.2753594 | 55.10204 | 28.57143 | 16.32653
Bornite | 2020-12-07 | MRoST | 3 | 0.06990181 | 2.811787 | 0.1826987 | 33.33333 | 0 | 66.66667
Chalcocite | 2020-12-07 | MRoST | 16 | 0.75951 | 37.85119 | 0.04506695 | 66.66667 | 16.66667 | 16.66667
Covellite | 2020-12-07 | MRoST | 13 | 0.3355287 | 11.82426 | 0.04759376 | 37.5 | 56.25 | 6.25
Silicate gangue | 2020-12-07 | MRoST | 1786 | 44.98508 | 0.4982909 | 22.292 | 43.41106 | 44.08894 | 12.5
Amphibole | 2020-12-07 | MRoST | 90 | 1.48855 | 0.2538618 | 5.158783 | 30.90909 | 40 | 29.09091
Biotite | 2020-12-07 | MRoST | 40 | 0.8676338 | 0 | 3.753477 | 7.462687 | 85.07463 | 7.462687
Garnets | 2020-12-07 | MRoST | 382 | 8.318673 | 0.0586763 | 5.315076 | 13.10976 | 62.95732 | 23.93293
Kaolinite | 2020-12-07 | MRoST | 502 | 16.47505 | 0.005375165 | 0.1815618 | 59.87124 | 36.40916 | 3.719599
Muscovite | 2020-12-07 | MRoST | 227 | 5.938965 | 0.1695346 | 0.6339446 | 75.31915 | 16.80851 | 7.87234
Orthoclase | 2020-12-07 | MRoST | 3 | 0.04588426 | 0 | 0 | 0 | 75 | 25
Plagioclase | 2020-12-07 | MRoST | 46 | 0.5359138 | 0 | 0.02370541 | 15.21739 | 28.26087 | 56.52174
Quartz | 2020-12-07 | MRoST | 327 | 8.193298 | 0.01084292 | 0.05891354 | 33.62319 | 54.92754 | 11.44928
Silicate gangue_generic | 2020-12-07 | MRoST | 155 | 2.830485 | 0 | 6.698363 | 18.75 | 50 | 31.25
Chalcopyrite cl. | 2020-12-07 | MRoST | 63 | 1.764841 | 34.70055 | 9.765322 | 65.95745 | 24.46809 | 9.574468
CuMn mineral | 2020-12-07 | MRoST | 0 | 0 | 0 | 0 | 0 | 0 | 0
Accessory_phases | 2020-12-07 | MClnrT | 34 | 0.3581583 | 0.2007115 | 0.004852564 | 71.92982 | 24.5614 | 3.508772
Apatite | 2020-12-07 | MClnrT | 22 | 0.2601648 | 0 | 0 | 73.17073 | 21.95122 | 4.878049
Zircon | 2020-12-07 | MClnrT | 4 | 0.0471895 | 0 | 0 | 40 | 60 | 0
Carbonate gangue | 2020-12-07 | MClnrT | 3168 | 32.04171 | 5.926464 | 9.513155 | 79.94116 | 16.52821 | 3.530633
Ankerite | 2020-12-07 | MClnrT | 490 | 3.567526 | 3.825619 | 6.163444 | 43.26241 | 38.65248 | 18.08511
Calcite | 2020-12-07 | MClnrT | 2493 | 26.43108 | 2.083277 | 2.116221 | 85.13486 | 13.17686 | 1.688285
Dolomite_ | 2020-12-07 | MClnrT | 185 | 2.043105 | 0.01756769 | 1.233491 | 67.22689 | 27.17087 | 5.602241
Chalcopyrite | 2020-12-07 | MClnrT | 5 | 0.2608274 | 6.545419 | 1.067553 | 70.96774 | 29.03226 | 0
Chalcopyrite <20 | 2020-12-07 | MClnrT | 214 | 1.960413 | 37.17549 | 6.340519 | 75.1073 | 15.02146 | 9.871245
Chalcopyrite >150 | 2020-12-07 | MClnrT | 1 | 0.3533791 | 8.807631 | 1.500788 | 100 | 0 | 0
CPS floating Cu | 2020-12-07 | MClnrT | 14 | 0.1229939 | 3.607357 | 0.1786519 | 50 | 21.42857 | 28.57143
Cuprite | 2020-12-07 | MClnrT | 0 | 0 | 0 | 0 | 0 | 0 | 0
Delafossite | 2020-12-07 | MClnrT | 5 | 0.05431813 | 1.337536 | 0.1644755 | 20 | 20 | 60
Malachite | 2020-12-07 | MClnrT | 9 | 0.06867579 | 2.269821 | 0.01417643 | 66.66667 | 22.22222 | 11.11111
Fe_Ox | 2020-12-07 | MClnrT | 127 | 1.749606 | 0.2839229 | 13.70414 | 43.19527 | 47.33728 | 9.467456
Fe_oxyhydroxides | 2020-12-07 | MClnrT | 36 | 0.4518144 | 0.04690077 | 2.921567 | 44.44444 | 44.44444 | 11.11111
Haematite | 2020-12-07 | MClnrT | 53 | 0.8088482 | 0.1476943 | 6.41485 | 43.42105 | 51.31579 | 5.263158
Magnesioferrite | 2020-12-07 | MClnrT | 7 | 0.1027125 | 0.05551232 | 0.5269925 | 27.27273 | 63.63636 | 9.090909
Magnetite | 2020-12-07 | MClnrT | 29 | 0.3619535 | 0.03381546 | 3.588064 | 42.85714 | 40 | 17.14286
Tramp_Steel | 2020-12-07 | MClnrT | 1 | 0.01807258 | 0 | 0.2303308 | 100 | 0 | 0
Fe_Ti_Ox | 2020-12-07 | MClnrT | 47 | 1.116283 | 0.07855053 | 1.843649 | 88.42975 | 4.958678 | 6.61157
Ilmenite | 2020-12-07 | MClnrT | 18 | 0.3566322 | 0.04176692 | 1.804723 | 91.89189 | 8.108108 | 0
Rutile | 2020-12-07 | MClnrT | 28 | 0.7500119 | 0.0367836 | 0.02141267 | 86.74699 | 3.614458 | 9.638554
Non floating Cu | 2020-12-07 | MClnrT | 66 | 0.3798253 | 3.876444 | 1.111149 | 47.4359 | 42.30769 | 10.25641
Chrysocolla | 2020-12-07 | MClnrT | 20 | 0.1054234 | 1.809321 | 0.04088085 | 52 | 36 | 12
Cu_Fe_Oxide | 2020-12-07 | MClnrT | 6 | 0.07590482 | 0.489472 | 0.6419028 | 11.11111 | 88.88889 | 0
CuFe_Silicate | 2020-12-07 | MClnrT | 38 | 0.1683762 | 1.133579 | 0.3627477 | 48.71795 | 38.46154 | 12.82051
Other sulphides | 2020-12-07 | MClnrT | 33 | 0.4875981 | 0.07841611 | 0.4102181 | 73.68421 | 7.894737 | 18.42105
Arsenopyrite | 2020-12-07 | MClnrT | 0 | 0 | 0 | 0 | 0 | 0 | 0
Galena | 2020-12-07 | MClnrT | 22 | 0.3269128 | 0.07841611 | 0.08603256 | 81.81818 | 9.090909 | 9.090909
Millerite | 2020-12-07 | MClnrT | 0 | 0 | 0 | 0 | 0 | 0 | 0
Molybdenite | 2020-12-07 | MClnrT | 4 | 0.04417741 | 0 | 0.09738263 | 75 | 25 | 0
Monazite_Ce | 2020-12-07 | MClnrT | 3 | 0.03102459 | 0 | 0 | 100 | 0 | 0
Pentlandite | 2020-12-07 | MClnrT | 2 | 0.04819354 | 0 | 0.1487698 | 60 | 0 | 40
Siegenite | 2020-12-07 | MClnrT | 1 | 0.02909685 | 0 | 0.03801041 | 0 | 0 | 100
Sphalerite | 2020-12-07 | MClnrT | 1 | 0.008192901 | 0 | 0.04002268 | 100 | 0 | 0
vaesite | 2020-12-07 | MClnrT | 0 | 0 | 0 | 0 | 0 | 0 | 0
Pyrite | 2020-12-07 | MClnrT | 237 | 4.295791 | 0.1584644 | 25.77429 | 65.80796 | 29.5082 | 4.683841
Pyrrhotite | 2020-12-07 | MClnrT | 140 | 3.101154 | 0 | 25.05082 | 56.41791 | 43.28358 | 0.2985075
Sec. Cu Sulphides | 2020-12-07 | MClnrT | 71 | 0.7590281 | 31.57612 | 0.1818188 | 81.33333 | 16 | 2.666667
Bornite | 2020-12-07 | MClnrT | 9 | 0.09397739 | 3.647327 | 0.09645041 | 66.66667 | 22.22222 | 11.11111
Chalcocite | 2020-12-07 | MClnrT | 21 | 0.2609479 | 12.84155 | 0.04228905 | 82.6087 | 17.3913 | 0
Covellite | 2020-12-07 | MClnrT | 41 | 0.4041028 | 15.08724 | 0.04307931 | 83.72093 | 13.95349 | 2.325581
Silicate gangue | 2020-12-07 | MClnrT | 5787 | 53.01323 | 1.685015 | 13.3184 | 49.11432 | 41.69928 | 9.186406
Amphibole | 2020-12-07 | MClnrT | 344 | 2.407548 | 0.8194127 | 4.992097 | 45.84383 | 37.2796 | 16.87657
Biotite | 2020-12-07 | MClnrT | 35 | 0.2785586 | 0 | 0.7108446 | 27.08333 | 66.66667 | 6.25
Garnets | 2020-12-07 | MClnrT | 1141 | 8.404892 | 0.2362726 | 3.397641 | 26.57201 | 50.91278 | 22.51521
Kaolinite | 2020-12-07 | MClnrT | 1734 | 18.3522 | 0.1621092 | 0.2077931 | 60.80576 | 36.3741 | 2.820144
Muscovite | 2020-12-07 | MClnrT | 830 | 8.052417 | 0.3540944 | 0.8188984 | 63.50211 | 28.76231 | 7.735584
Orthoclase | 2020-12-07 | MClnrT | 5 | 0.02570322 | 0 | 0 | 40 | 60 | 0
Plagioclase | 2020-12-07 | MClnrT | 168 | 0.8875643 | 0.03445771 | 0.07035572 | 23.52941 | 38.23529 | 38.23529
Quartz | 2020-12-07 | MClnrT | 1148 | 11.91455 | 0.05290333 | 0.1077267 | 42.87628 | 52.25547 | 4.868245
Silicate gangue_generic | 2020-12-07 | MClnrT | 362 | 2.41799 | 0.02576528 | 2.716694 | 36.53396 | 38.64169 | 24.82436
Chalcopyrite cl. | 2020-12-07 | MClnrT | 220 | 2.574619 | 52.52854 | 8.908859 | 78.10458 | 14.37908 | 7.51634
CuMn mineral | 2020-12-07 | MClnrT | 2 | 0.03012096 | 0.4440717 | 0.06561792 | 80 | 20 | 0
Accessory_phases | 2020-12-07 | MCON | 9 | 0.171724 | 0.005676604 | 0.001084112 | 85 | 15 | 0
Apatite | 2020-12-07 | MCON | 7 | 0.1452873 | 0.002097577 | 0 | 100 | 0 | 0
Zircon | 2020-12-07 | MCON | 0 | 0 | 0 | 0 | 0 | 0 | 0
Carbonate gangue | 2020-12-07 | MCON | 144 | 2.25589 | 0.1218496 | 0.4899174 | 71.68459 | 23.65591 | 4.659498
Ankerite | 2020-12-07 | MCON | 30 | 0.5612066 | 0.04825231 | 0.4035462 | 33.87097 | 58.06452 | 8.064516
Calcite | 2020-12-07 | MCON | 104 | 1.596407 | 0.07359732 | 0.07148896 | 83.41463 | 12.68293 | 3.902439
Dolomite_ | 2020-12-07 | MCON | 10 | 0.09827581 | 0 | 0.01488215 | 66.66667 | 33.33333 | 0
Chalcopyrite | 2020-12-07 | MCON | 203 | 16.53123 | 22.81925 | 20.11985 | 90.75018 | 9.249818 | 0
Chalcopyrite <20 | 2020-12-07 | MCON | 2001 | 34.04975 | 42.48618 | 37.47469 | 87.09335 | 11.31542 | 1.591231
Chalcopyrite >150 | 2020-12-07 | MCON | 4 | 1.781953 | 2.498036 | 2.221431 | 100 | 0 | 0
CPS floating Cu | 2020-12-07 | MCON | 108 | 1.543246 | 3.400274 | 0.5575099 | 52.03252 | 38.21138 | 9.756098
Cuprite | 2020-12-07 | MCON | 4 | 0.0701149 | 0.2369594 | 0.01084269 | 0 | 100 | 0
Delafossite | 2020-12-07 | MCON | 33 | 0.5441089 | 0.771829 | 0.4998509 | 40 | 42.85714 | 17.14286
Malachite | 2020-12-07 | MCON | 70 | 0.9063213 | 2.309646 | 0.04413087 | 60.24096 | 33.73494 | 6.024096
Fe_Ox | 2020-12-07 | MCON | 28 | 0.56681 | 0.004518727 | 1.228448 | 23.07692 | 48.71795 | 28.20513
Fe_oxyhydroxides | 2020-12-07 | MCON | 12 | 0.2155171 | 0.003538276 | 0.4092395 | 26.66667 | 46.66667 | 26.66667
Haematite | 2020-12-07 | MCON | 8 | 0.1675286 | 0.0009804509 | 0.3803247 | 36.36364 | 36.36364 | 27.27273
Magnesioferrite | 2020-12-07 | MCON | 2 | 0.08017237 | 0 | 0.1425161 | 0 | 83.33333 | 16.66667
Magnetite | 2020-12-07 | MCON | 6 | 0.1035919 | 0 | 0.2963673 | 14.28571 | 42.85714 | 42.85714
Tramp_Steel | 2020-12-07 | MCON | 0 | 0 | 0 | 0 | 0 | 0 | 0
Fe_Ti_Ox | 2020-12-07 | MCON | 7 | 0.3008619 | 0 | 0.4342877 | 77.27273 | 22.72727 | 0
Ilmenite | 2020-12-07 | MCON | 5 | 0.2620688 | 0 | 0.4325623 | 73.68421 | 26.31579 | 0
Rutile | 2020-12-07 | MCON | 2 | 0.03879308 | 0 | 0.001725344 | 100 | 0 | 0
Non floating Cu | 2020-12-07 | MCON | 38 | 0.2747125 | 0.2296093 | 0.190522 | 25.5814 | 48.83721 | 25.5814
Chrysocolla | 2020-12-07 | MCON | 16 | 0.1146551 | 0.119845 | 0.0155902 | 36.84211 | 52.63158 | 10.52632
Cu_Fe_Oxide | 2020-12-07 | MCON | 2 | 0.02413792 | 0.01277323 | 0.06563899 | 0 | 0 | 100
CuFe_Silicate | 2020-12-07 | MCON | 20 | 0.1359195 | 0.09699109 | 0.1092928 | 18.18182 | 50 | 31.81818
Other sulphides | 2020-12-07 | MCON | 30 | 0.8085915 | 0.05613271 | 0.1758472 | 46 | 46 | 8
Arsenopyrite | 2020-12-07 | MCON | 1 | 0.01781608 | 0 | 0.01762606 | 100 | 0 | 0
Galena | 2020-12-07 | MCON | 8 | 0.1701148 | 0.03027754 | 0.01006196 | 50 | 37.5 | 12.5
Millerite | 2020-12-07 | MCON | 4 | 0.2468964 | 0 | 0.02508301 | 6.25 | 93.75 | 0
Molybdenite | 2020-12-07 | MCON | 13 | 0.2212642 | 0.02585517 | 0.07605861 | 50 | 28.57143 | 21.42857
Monazite_Ce | 2020-12-07 | MCON | 0 | 0 | 0 | 0 | 0 | 0 | 0
Pentlandite | 2020-12-07 | MCON | 2 | 0.02758619 | 0 | 0.02535353 | 50 | 50 | 0
Siegenite | 2020-12-07 | MCON | 2 | 0.1249137 | 0 | 0.02166403 | 100 | 0 | 0
Sphalerite | 2020-12-07 | MCON | 0 | 0 | 0 | 0 | 0 | 0 | 0
vaesite | 2020-12-07 | MCON | 0 | 0 | 0 | 0 | 0 | 0 | 0
Pyrite | 2020-12-07 | MCON | 505 | 16.75758 | 0.1458317 | 30.18832 | 80.24055 | 18.47079 | 1.28866
Pyrrhotite | 2020-12-07 | MCON | 82 | 1.907585 | 0.01981648 | 4.5425 | 60.41667 | 38.19444 | 1.388889
Sec. Cu Sulphides | 2020-12-07 | MCON | 524 | 10.75703 | 28.10236 | 1.605862 | 64.22414 | 30.74713 | 5.028736
Bornite | 2020-12-07 | MCON | 159 | 2.570113 | 5.529728 | 0.973301 | 60.46512 | 29.06977 | 10.46512
Chalcocite | 2020-12-07 | MCON | 252 | 6.64037 | 19.18228 | 0.5919268 | 64.54768 | 32.51834 | 2.933985
Covellite | 2020-12-07 | MCON | 113 | 1.546551 | 3.390356 | 0.0406339 | 68.69565 | 26.95652 | 4.347826
Silicate gangue | 2020-12-07 | MCON | 1042 | 12.29304 | 0.1104668 | 0.7697407 | 58.02156 | 36.71528 | 5.263158
Amphibole | 2020-12-07 | MCON | 25 | 0.2343102 | 0.05081663 | 0.146047 | 44.44444 | 37.03704 | 18.51852
Biotite | 2020-12-07 | MCON | 4 | 0.03321837 | 0 | 0.02404643 | 25 | 50 | 25
Garnets | 2020-12-07 | MCON | 258 | 2.496579 | 0.01444695 | 0.3117728 | 40.71661 | 49.18567 | 10.09772
Kaolinite | 2020-12-07 | MCON | 274 | 3.536895 | 0.02475672 | 0.02076524 | 68.58974 | 28.84615 | 2.564103
Muscovite | 2020-12-07 | MCON | 104 | 1.442413 | 0.01120274 | 0.04799215 | 66.85393 | 32.58427 | 0.5617978
Orthoclase | 2020-12-07 | MCON | 0 | 0 | 0 | 0 | 0 | 0 | 0
Plagioclase | 2020-12-07 | MCON | 22 | 0.1643677 | 0.001810733 | 0.00624528 | 22.72727 | 50 | 27.27273
Quartz | 2020-12-07 | MCON | 286 | 3.769394 | 0.003719946 | 0.03053862 | 60.60606 | 37.17172 | 2.222222
Silicate gangue_generic | 2020-12-07 | MCON | 68 | 0.6077583 | 0.00371309 | 0.1802016 | 41.33333 | 37.33333 | 21.33333
Chalcopyrite cl. | 2020-12-07 | MCON | 2208 | 52.36293 | 67.80346 | 59.81596 | 88.68705 | 10.27822 | 1.034721
CuMn mineral | 2020-12-07 | MCON | 0 | 0 | 0 | 0 | 0 | 0 | 0
Accessory_phases | 2020-12-10 | MCON | 15 | 0.1525371 | 0.01261502 | 0.003566502 | 78.26087 | 17.3913 | 4.347826
Apatite | 2020-12-10 | MCON | 8 | 0.111675 | 0 | 0.003566502 | 87.5 | 12.5 | 0
Zircon | 2020-12-10 | MCON | 1 | 0.01038118 | 0 | 0 | 0 | 0 | 100
Carbonate gangue | 2020-12-10 | MCON | 250 | 2.07776 | 0.1391408 | 0.5125844 | 75.22659 | 20.84592 | 3.927492
Ankerite | 2020-12-10 | MCON | 79 | 0.5844383 | 0.08328144 | 0.428944 | 60.71429 | 30.95238 | 8.333333
Calcite | 2020-12-10 | MCON | 148 | 1.191163 | 0.04400985 | 0.03642526 | 83.41709 | 13.56784 | 3.015075
Dolomite_ | 2020-12-10 | MCON | 23 | 0.3021586 | 0.0118495 | 0.04721505 | 66.66667 | 33.33333 | 0
Chalcopyrite | 2020-12-10 | MCON | 208 | 12.78076 | 15.85738 | 16.49425 | 81.96959 | 18.03041 | 0
Chalcopyrite <20 | 2020-12-10 | MCON | 2557 | 30.92924 | 34.56981 | 35.04062 | 81.538 | 16.69659 | 1.76541
Chalcopyrite >150 | 2020-12-10 | MCON | 2 | 0.6015562 | 0.7578569 | 0.788191 | 56.92308 | 43.07692 | 0
CPS floating Cu | 2020-12-10 | MCON | 296 | 3.12595 | 5.616478 | 1.436636 | 52.66458 | 36.9906 | 10.34483
Cuprite | 2020-12-10 | MCON | 3 | 0.08084067 | 0.2661286 | 0.004517918 | 0 | 83.33333 | 16.66667
Delafossite | 2020-12-10 | MCON | 109 | 1.374181 | 1.968421 | 1.385686 | 46.08696 | 39.13043 | 14.78261
Malachite | 2020-12-10 | MCON | 183 | 1.653479 | 3.323294 | 0.04479043 | 58.37563 | 34.51777 | 7.106599
Fe_Ox | 2020-12-10 | MCON | 84 | 0.9835615 | 0.006616745 | 2.360766 | 43.02326 | 46.51163 | 10.46512
Fe_oxyhydroxides | 2020-12-10 | MCON | 35 | 0.3975771 | 0.001748982 | 0.7923042 | 52.77778 | 38.88889 | 8.333333
Haematite | 2020-12-10 | MCON | 32 | 0.3863124 | 0.00322296 | 0.9345724 | 39.39394 | 51.51515 | 9.090909
Magnesioferrite | 2020-12-10 | MCON | 2 | 0.02054148 | 0 | 0.03344898 | 0 | 100 | 0
Magnetite | 2020-12-10 | MCON | 14 | 0.1592517 | 0.001644803 | 0.51915 | 28.57143 | 50 | 21.42857
Tramp_Steel | 2020-12-10 | MCON | 1 | 0.01987885 | 0 | 0.08129001 | 100 | 0 | 0
Fe_Ti_Ox | 2020-12-10 | MCON | 17 | 0.2822797 | 0.003521054 | 0.0686764 | 64.28571 | 28.57143 | 7.142857
Ilmenite | 2020-12-10 | MCON | 4 | 0.04240822 | 0 | 0.05002592 | 25 | 75 | 0
Rutile | 2020-12-10 | MCON | 11 | 0.2186674 | 0.003521054 | 0.003130278 | 77.27273 | 13.63636 | 9.090909
Non floating Cu | 2020-12-10 | MCON | 139 | 0.8222115 | 0.5501151 | 0.7796167 | 37.2549 | 49.6732 | 13.0719
Chrysocolla | 2020-12-10 | MCON | 72 | 0.3571567 | 0.3226599 | 0.03704331 | 48.05195 | 40.25974 | 11.68831
Cu_Fe_Oxide | 2020-12-10 | MCON | 20 | 0.2133664 | 0.08709729 | 0.5536371 | 26.08696 | 65.21739 | 8.695652
CuFe_Silicate | 2020-12-10 | MCON | 47 | 0.2516884 | 0.1403579 | 0.1889363 | 26.41509 | 56.60377 | 16.98113
Other sulphides | 2020-12-10 | MCON | 58 | 0.848805 | 0.08602244 | 0.2867267 | 46.77419 | 33.87097 | 19.35484
Arsenopyrite | 2020-12-10 | MCON | 2 | 0.02738864 | 0 | 0.0284619 | 50 | 50 | 0
Galena | 2020-12-10 | MCON | 26 | 0.4249657 | 0.073062 | 0.06827866 | 42.30769 | 42.30769 | 15.38462
Millerite | 2020-12-10 | MCON | 1 | 0.0237221 | 0 | 0.002037128 | 0 | 100 | 0
Molybdenite | 2020-12-10 | MCON | 20 | 0.255112 | 0.006643282 | 0.1386336 | 66.66667 | 19.04762 | 14.28571
Monazite_Ce | 2020-12-10 | MCON | 3 | 0.03412537 | 0 | 0 | 0 | 100 | 0
Pentlandite | 2020-12-10 | MCON | 1 | 0.01060206 | 0 | 0.01022148 | 100 | 0 | 0
Siegenite | 2020-12-10 | MCON | 2 | 0.04267327 | 0.001430984 | 0.03006531 | 0 | 0 | 100
Sphalerite | 2020-12-10 | MCON | 1 | 0.009011747 | 0 | 0.009028611 | 0 | 0 | 100
vaesite | 2020-12-10 | MCON | 2 | 0.02120411 | 0.004886174 | 0 | 100 | 0 | 0
Pyrite | 2020-12-10 | MCON | 736 | 15.8021 | 0.1829114 | 30.03165 | 79.41176 | 18.62745 | 1.960784
Pyrrhotite | 2020-12-10 | MCON | 137 | 3.075082 | 0.03449773 | 7.898311 | 56.29139 | 42.71523 | 0.9933775
Sec. Cu Sulphides | 2020-12-10 | MCON | 1195 | 17.91948 | 41.99312 | 2.915402 | 61.81698 | 34.75971 | 3.423305
Bornite | 2020-12-10 | MCON | 371 | 4.628681 | 9.200898 | 1.813847 | 58.06452 | 35.23573 | 6.699752
Chalcocite | 2020-12-10 | MCON | 535 | 10.22071 | 26.76912 | 1.044486 | 60.92796 | 37.48474 | 1.587302
Covellite | 2020-12-10 | MCON | 289 | 3.07009 | 6.023103 | 0.05706921 | 69.36027 | 26.59933 | 4.040404
Silicate gangue | 2020-12-10 | MCON | 1340 | 10.59868 | 0.1899173 | 1.383004 | 56.39568 | 37.52132 | 6.083002
Amphibole | 2020-12-10 | MCON | 70 | 0.493614 | 0.103417 | 0.3190521 | 60.81081 | 22.97297 | 16.21622
Biotite | 2020-12-10 | MCON | 4 | 0.0319166 | 0 | 0.02616689 | 60 | 40 | 0
Garnets | 2020-12-10 | MCON | 318 | 2.112769 | 0.020207 | 0.5960589 | 49.11243 | 38.7574 | 12.13018
Kaolinite | 2020-12-10 | MCON | 241 | 2.155155 | 0.02289471 | 0.02111746 | 56.60377 | 41.77898 | 1.617251
Muscovite | 2020-12-10 | MCON | 150 | 1.314257 | 0.02701776 | 0.06427654 | 57.34597 | 38.38863 | 4.265403
Orthoclase | 2020-12-10 | MCON | 1 | 0.00565443 | 0 | 0 | 100 | 0 | 0
Plagioclase | 2020-12-10 | MCON | 26 | 0.1607978 | 0.001520971 | 0.01042448 | 25 | 57.14286 | 17.85714
Quartz | 2020-12-10 | MCON | 413 | 3.56461 | 0.008155543 | 0.08229212 | 62.39737 | 34.81117 | 2.791461
Silicate gangue_generic | 2020-12-10 | MCON | 117 | 0.7599023 | 0.006704329 | 0.263615 | 48.36066 | 37.70492 | 13.93443
Chalcopyrite cl. | 2020-12-10 | MCON | 2767 | 44.31156 | 51.18505 | 52.32306 | 81.32832 | 17.43943 | 1.232247
CuMn mineral | 2020-12-10 | MCON | 0 | 0 | 0 | 0 | 0 | 0 | 0
Accessory_phases | 2020-12-10 | MRoST | 13 | 0.6712843 | 0.289011 | 0 | 77.77778 | 14.81481 | 7.407407
Apatite | 2020-12-10 | MRoST | 12 | 0.533329 | 0.289011 | 0 | 91.30435 | 0 | 8.695652
Zircon | 2020-12-10 | MRoST | 1 | 0.1379552 | 0 | 0 | 0 | 100 | 0
Carbonate gangue | 2020-12-10 | MRoST | 1320 | 57.23586 | 2.521233 | 19.73364 | 88.24771 | 10.48557 | 1.266714
Ankerite | 2020-12-10 | MRoST | 123 | 4.114441 | 1.519867 | 11.15529 | 57.86517 | 32.58427 | 9.550562
Calcite | 2020-12-10 | MRoST | 1130 | 50.17263 | 1.001366 | 5.0846 | 91.87475 | 7.927071 | 0.1981768
Dolomite_ | 2020-12-10 | MRoST | 67 | 2.948793 | 0 | 3.493748 | 61.70213 | 28.36879 | 9.929078
Chalcopyrite | 2020-12-10 | MRoST | 0 | 0 | 0 | 0 | 0 | 0 | 0
Chalcopyrite <20 | 2020-12-10 | MRoST | 12 | 0.4611961 | 65.52233 | 2.225432 | 73.33333 | 26.66667 | 0
Chalcopyrite >150 | 2020-12-10 | MRoST | 0 | 0 | 0 | 0 | 0 | 0 | 0
CPS floating Cu | 2020-12-10 | MRoST | 0 | 0 | 0 | 0 | 0 | 0 | 0
Cuprite | 2020-12-10 | MRoST | 0 | 0 | 0 | 0 | 0 | 0 | 0
Delafossite | 2020-12-10 | MRoST | 0 | 0 | 0 | 0 | 0 | 0 | 0
Malachite | 2020-12-10 | MRoST | 0 | 0 | 0 | 0 | 0 | 0 | 0
Fe_Ox | 2020-12-10 | MRoST | 47 | 2.408713 | 0 | 30.80785 | 25.42373 | 52.54237 | 22.0339
Fe_oxyhydroxides | 2020-12-10 | MRoST | 12 | 0.4402826 | 0 | 3.971218 | 33.33333 | 41.66667 | 25
Haematite | 2020-12-10 | MRoST | 14 | 0.5833745 | 0 | 6.592691 | 46.66667 | 26.66667 | 26.66667
Magnesioferrite | 2020-12-10 | MRoST | 2 | 0.2047314 | 0 | 1.68305 | 0 | 100 | 0
Magnetite | 2020-12-10 | MRoST | 12 | 0.7180276 | 0 | 10.1639 | 15.78947 | 78.94737 | 5.263158
Tramp_Steel | 2020-12-10 | MRoST | 7 | 0.4622968 | 0 | 8.396995 | 14.28571 | 14.28571 | 71.42857
Fe_Ti_Ox | 2020-12-10 | MRoST | 32 | 2.635092 | 0 | 7.52141 | 85.89744 | 14.10256 | 0
Ilmenite | 2020-12-10 | MRoST | 10 | 0.9510105 | 0 | 7.483231 | 100 | 0 | 0
Rutile | 2020-12-10 | MRoST | 22 | 1.684081 | 0 | 0.03817935 | 78.43137 | 21.56863 | 0
Non floating Cu | 2020-12-10 | MRoST | 6 | 0.09392696 | 9.337336 | 0.2472442 | 50 | 50 | 0
Chrysocolla | 2020-12-10 | MRoST | 2 | 0.03081978 | 5.218089 | 0.03708243 | 50 | 50 | 0
Cu_Fe_Oxide | 2020-12-10 | MRoST | 0 | 0 | 0 | 0 | 0 | 0 | 0
CuFe_Silicate | 2020-12-10 | MRoST | 4 | 0.06310718 | 4.119247 | 0.2101617 | 50 | 50 | 0
Other sulphides | 2020-12-10 | MRoST | 7 | 0.6163957 | 0 | 0 | 33.33333 | 60 | 6.666667
Arsenopyrite | 2020-12-10 | MRoST | 0 | 0 | 0 | 0 | 0 | 0 | 0
Galena | 2020-12-10 | MRoST | 3 | 0.1629046 | 0 | 0 | 33.33333 | 33.33333 | 33.33333
Millerite | 2020-12-10 | MRoST | 0 | 0 | 0 | 0 | 0 | 0 | 0
Molybdenite | 2020-12-10 | MRoST | 0 | 0 | 0 | 0 | 0 | 0 | 0
Monazite_Ce | 2020-12-10 | MRoST | 4 | 0.4534911 | 0 | 0 | 33.33333 | 66.66667 | 0
Pentlandite | 2020-12-10 | MRoST | 0 | 0 | 0 | 0 | 0 | 0 | 0
Siegenite | 2020-12-10 | MRoST | 0 | 0 | 0 | 0 | 0 | 0 | 0
Sphalerite | 2020-12-10 | MRoST | 0 | 0 | 0 | 0 | 0 | 0 | 0
vaesite | 2020-12-10 | MRoST | 0 | 0 | 0 | 0 | 0 | 0 | 0
Pyrite | 2020-12-10 | MRoST | 24 | 1.286726 | 2.684241 | 10.77854 | 77.14286 | 14.28571 | 8.571429
Pyrrhotite | 2020-12-10 | MRoST | 6 | 0.2706271 | 0 | 3.104777 | 37.5 | 37.5 | 25
Sec. Cu Sulphides | 2020-12-10 | MRoST | 1 | 0.04145995 | 16.36213 | 0 | 100 | 0 | 0
Bornite | 2020-12-10 | MRoST | 0 | 0 | 0 | 0 | 0 | 0 | 0
Chalcocite | 2020-12-10 | MRoST | 1 | 0.04145995 | 16.36213 | 0 | 100 | 0 | 0
Covellite | 2020-12-10 | MRoST | 0 | 0 | 0 | 0 | 0 | 0 | 0
Silicate gangue | 2020-12-10 | MRoST | 1028 | 34.27872 | 3.283716 | 25.58111 | 48.47059 | 42.94118 | 8.588235
Amphibole | 2020-12-10 | MRoST | 77 | 2.592824 | 0 | 11.29502 | 58.97436 | 32.47863 | 8.547009
Biotite | 2020-12-10 | MRoST | 24 | 0.8694848 | 0 | 3.048991 | 12.19512 | 82.92683 | 4.878049
Garnets | 2020-12-10 | MRoST | 175 | 5.399333 | 0.9167504 | 2.868561 | 25.38462 | 62.30769 | 12.30769
Kaolinite | 2020-12-10 | MRoST | 215 | 8.838967 | 1.190662 | 0.1007774 | 38.20961 | 60.48035 | 1.310044
Muscovite | 2020-12-10 | MRoST | 160 | 6.74601 | 0.3872599 | 0.8872687 | 77.60736 | 19.0184 | 3.374233
Orthoclase | 2020-12-10 | MRoST | 8 | 0.2629955 | 0 | 0 | 71.42857 | 28.57143 | 0
Plagioclase | 2020-12-10 | MRoST | 52 | 1.030261 | 0.7890432 | 0.04698537 | 18.51852 | 29.62963 | 51.85185
Quartz | 2020-12-10 | MRoST | 209 | 5.600395 | 0 | 0.0849037 | 59.375 | 30.20833 | 10.41667
Silicate gangue_generic | 2020-12-10 | MRoST | 101 | 2.64874 | 0 | 6.83103 | 46.09375 | 32.8125 | 21.09375
Chalcopyrite cl. | 2020-12-10 | MRoST | 12 | 0.4611961 | 65.52233 | 2.225432 | 73.33333 | 26.66667 | 0
CuMn mineral | 2020-12-10 | MRoST | 0 | 0 | 0 | 0 | 0 | 0 | 0
Accessory_phases | 2020-12-10 | MClnrT | 31 | 0.4158862 | 0.08792771 | 0.004531938 | 78.125 | 21.875 | 0
Apatite | 2020-12-10 | MClnrT | 26 | 0.36825 | 0 | 0.003810177 | 77.19298 | 22.80702 | 0
Zircon | 2020-12-10 | MClnrT | 1 | 0.02882703 | 0 | 0 | 100 | 0 | 0
Carbonate gangue | 2020-12-10 | MClnrT | 3112 | 31.17212 | 4.227602 | 9.825841 | 82 | 15.07273 | 2.927273
Ankerite | 2020-12-10 | MClnrT | 574 | 4.198934 | 3.252752 | 6.390838 | 51.38037 | 36.34969 | 12.26994
Calcite | 2020-12-10 | MClnrT | 2333 | 24.67745 | 0.9436216 | 1.922435 | 87.94342 | 10.48496 | 1.571621
Dolomite_ | 2020-12-10 | MClnrT | 205 | 2.295736 | 0.03122883 | 1.512569 | 65.48223 | 31.72589 | 2.791878
Chalcopyrite | 2020-12-10 | MClnrT | 14 | 0.7881025 | 16.84753 | 2.973449 | 90.21739 | 9.782609 | 0
Chalcopyrite <20 | 2020-12-10 | MClnrT | 207 | 2.013088 | 33.58975 | 5.93 | 76.17021 | 16.17021 | 7.659574
Chalcopyrite >150 | 2020-12-10 | MClnrT | 0 | 0 | 0 | 0 | 0 | 0 | 0
CPS floating Cu | 2020-12-10 | MClnrT | 18 | 0.2083111 | 6.653304 | 0.4050241 | 56.52174 | 34.78261 | 8.695652
Cuprite | 2020-12-10 | MClnrT | 0 | 0 | 0 | 0 | 0 | 0 | 0
Delafossite | 2020-12-10 | MClnrT | 6 | 0.09954527 | 2.231619 | 0.4025474 | 66.66667 | 33.33333 | 0
Malachite | 2020-12-10 | MClnrT | 12 | 0.1087658 | 4.421685 | 0.002476678 | 50 | 35.71429 | 14.28571
Fe_Ox | 2020-12-10 | MClnrT | 154 | 2.197479 | 0.09455215 | 17.64002 | 51.02041 | 40.81633 | 8.163265
Fe_oxyhydroxides | 2020-12-10 | MClnrT | 48 | 0.5008953 | 0.02677403 | 2.985435 | 53.06122 | 36.73469 | 10.20408
Haematite | 2020-12-10 | MClnrT | 51 | 0.6176345 | 0.04645973 | 4.413355 | 57.89474 | 33.33333 | 8.77193
Magnesioferrite | 2020-12-10 | MClnrT | 5 | 0.05704073 | 0 | 0.3059855 | 33.33333 | 66.66667 | 0
Magnetite | 2020-12-10 | MClnrT | 36 | 0.6843865 | 0.02131839 | 6.112211 | 47.69231 | 46.15385 | 6.153846
Tramp_Steel | 2020-12-10 | MClnrT | 13 | 0.3312042 | 0 | 3.795183 | 44.44444 | 50 | 5.555556
Fe_Ti_Ox | 2020-12-10 | MClnrT | 57 | 1.146335 | 0.076114 | 2.60877 | 74.38017 | 19.83471 | 5.785124
Ilmenite | 2020-12-10 | MClnrT | 29 | 0.5299268 | 0 | 2.575699 | 64.81481 | 31.48148 | 3.703704
Rutile | 2020-12-10 | MClnrT | 28 | 0.6164079 | 0.076114 | 0.03307147 | 82.08955 | 10.44776 | 7.462687
Non floating Cu | 2020-12-10 | MClnrT | 82 | 0.468286 | 3.687923 | 1.596943 | 49.45055 | 42.85714 | 7.692308
Chrysocolla | 2020-12-10 | MClnrT | 15 | 0.06440082 | 1.083395 | 0.02317265 | 66.66667 | 26.66667 | 6.666667
Cu_Fe_Oxide | 2020-12-10 | MClnrT | 11 | 0.1288016 | 0.6765148 | 0.9921063 | 33.33333 | 66.66667 | 0
CuFe_Silicate | 2020-12-10 | MClnrT | 53 | 0.2505499 | 1.644053 | 0.5724667 | 49.12281 | 40.35088 | 10.52632
Other sulphides | 2020-12-10 | MClnrT | 51 | 0.7679236 | 0.03603794 | 0.3272477 | 48.21429 | 17.85714 | 33.92857
Arsenopyrite | 2020-12-10 | MClnrT | 2 | 0.02535143 | 0 | 0.08021925 | 100 | 0 | 0
Galena | 2020-12-10 | MClnrT | 36 | 0.5749051 | 0.03603794 | 0.1038388 | 31.57895 | 18.42105 | 50
Millerite | 2020-12-10 | MClnrT | 0 | 0 | 0 | 0 | 0 | 0 | 0
Molybdenite | 2020-12-10 | MClnrT | 6 | 0.06746753 | 0 | 0.1051502 | 66.66667 | 33.33333 | 0
Monazite_Ce | 2020-12-10 | MClnrT | 5 | 0.07370316 | 0 | 0 | 85.71429 | 14.28571 | 0
Pentlandite | 2020-12-10 | MClnrT | 1 | 0.009813458 | 0 | 0.03035741 | 100 | 0 | 0
Siegenite | 2020-12-10 | MClnrT | 0 | 0 | 0 | 0 | 0 | 0 | 0
Sphalerite | 2020-12-10 | MClnrT | 1 | 0.01668288 | 0 | 0.007682045 | 100 | 0 | 0
vaesite | 2020-12-10 | MClnrT | 0 | 0 | 0 | 0 | 0 | 0 | 0
Pyrite | 2020-12-10 | MClnrT | 226 | 3.62595 | 0.1263608 | 19.97587 | 71.18644 | 22.31638 | 6.497175
Pyrrhotite | 2020-12-10 | MClnrT | 124 | 3.044278 | 0.01459293 | 22.57711 | 68.73065 | 30.65015 | 0.619195
Sec. Cu Sulphides | 2020-12-10 | MClnrT | 74 | 0.8782432 | 32.95347 | 0.2338097 | 80.72289 | 8.433735 | 10.84337
Bornite | 2020-12-10 | MClnrT | 25 | 0.2657812 | 8.425716 | 0.1782301 | 80 | 12 | 8
Chalcocite | 2020-12-10 | MClnrT | 22 | 0.3349865 | 15.17803 | 0.03027775 | 93.10345 | 3.448276 | 3.448276
Covellite | 2020-12-10 | MClnrT | 27 | 0.2774755 | 9.349723 | 0.02530186 | 68.96552 | 10.34483 | 20.68966
Silicate gangue | 2020-12-10 | MClnrT | 5796 | 53.27399 | 1.604841 | 15.90138 | 52.40932 | 39.54218 | 8.0485
Amphibole | 2020-12-10 | MClnrT | 338 | 2.457372 | 0.6887176 | 5.156916 | 50.25126 | 34.67337 | 15.07538
Biotite | 2020-12-10 | MClnrT | 45 | 0.3013345 | 0 | 0.7559282 | 33.33333 | 49.01961 | 17.64706
Garnets | 2020-12-10 | MClnrT | 951 | 7.128169 | 0.2295355 | 4.381037 | 31.33117 | 49.67532 | 18.99351
Kaolinite | 2020-12-10 | MClnrT | 1472 | 15.07161 | 0.2175894 | 0.2205015 | 54.26329 | 42.81127 | 2.925437
Muscovite | 2020-12-10 | MClnrT | 943 | 9.939561 | 0.3784476 | 1.104021 | 74.07193 | 21.51972 | 4.408353
Orthoclase | 2020-12-10 | MClnrT | 4 | 0.03140307 | 0 | 0 | 16.66667 | 83.33333 | 0
Plagioclase | 2020-12-10 | MClnrT | 273 | 1.525584 | 0.04153561 | 0.05143075 | 25.78397 | 36.23693 | 37.97909
Quartz | 2020-12-10 | MClnrT | 1266 | 13.37125 | 0.01262071 | 0.1293983 | 53.52512 | 43.80065 | 2.67423
Silicate gangue_generic | 2020-12-10 | MClnrT | 495 | 3.332405 | 0.03639415 | 3.996241 | 35.64014 | 41.17647 | 23.18339
Chalcopyrite cl. | 2020-12-10 | MClnrT | 221 | 2.80119 | 50.43728 | 8.903449 | 80.12232 | 14.37309 | 5.504587
CuMn mineral | 2020-12-10 | MClnrT | 3 | 0.02453365 | 0.2839609 | 0.009197019 | 50 | 50 | 0
Accessory_phases | 2020-12-10 | MRoT | 19 | 0.5675609 | 0 | 0 | 100 | 0 | 0
Apatite | 2020-12-10 | MRoT | 19 | 0.5675609 | 0 | 0 | 100 | 0 | 0
Zircon | 2020-12-10 | MRoT | 0 | 0 | 0 | 0 | 0 | 0 | 0
Carbonate gangue | 2020-12-10 | MRoT | 1602 | 48.41919 | 1.091395 | 7.326701 | 90.87338 | 8.271719 | 0.8548983
Ankerite | 2020-12-10 | MRoT | 133 | 2.905974 | 0.263443 | 4.115596 | 59.73451 | 32.74336 | 7.522124
Calcite | 2020-12-10 | MRoT | 1376 | 42.74439 | 0.8279518 | 1.551391 | 94.77226 | 5.150104 | 0.07763975
Dolomite_ | 2020-12-10 | MRoT | 93 | 2.768819 | 0 | 1.659713 | 57.14286 | 35.71429 | 7.142857
Chalcopyrite | 2020-12-10 | MRoT | 7 | 0.5815214 | 18.4514 | 1.816311 | 100 | 0 | 0
Chalcopyrite <20 | 2020-12-10 | MRoT | 89 | 1.949807 | 55.09816 | 5.137873 | 94.73684 | 2.631579 | 2.631579
Chalcopyrite >150 | 2020-12-10 | MRoT | 0 | 0 | 0 | 0 | 0 | 0 | 0
CPS floating Cu | 2020-12-10 | MRoT | 4 | 0.07519039 | 2.972909 | 0.1680107 | 50 | 0 | 50
Cuprite | 2020-12-10 | MRoT | 0 | 0 | 0 | 0 | 0 | 0 | 0
Delafossite | 2020-12-10 | MRoT | 2 | 0.04416721 | 1.186229 | 0.1618455 | 50 | 0 | 50
Malachite | 2020-12-10 | MRoT | 2 | 0.03102318 | 1.786679 | 0.006165226 | 50 | 0 | 50
Fe_Ox | 2020-12-10 | MRoT | 90 | 2.599008 | 0.4448528 | 15.31304 | 38.70968 | 50.80645 | 10.48387
Fe_oxyhydroxides | 2020-12-10 | MRoT | 34 | 0.7551695 | 0 | 3.671169 | 43.24324 | 40.54054 | 16.21622
Haematite | 2020-12-10 | MRoT | 34 | 1.103364 | 0.3595674 | 6.56531 | 33.33333 | 60.78431 | 5.882353
Magnesioferrite | 2020-12-10 | MRoT | 3 | 0.1518503 | 0 | 0.6502762 | 25 | 75 | 0
Magnetite | 2020-12-10 | MRoT | 19 | 0.588624 | 0.08528533 | 4.426286 | 46.42857 | 39.28571 | 14.28571
Tramp_Steel | 2020-12-10 | MRoT | 0 | 0 | 0 | 0 | 0 | 0 | 0
Fe_Ti_Ox | 2020-12-10 | MRoT | 84 | 3.448472 | 0 | 5.680815 | 84.69945 | 15.30055 | 0
Ilmenite | 2020-12-10 | MRoT | 30 | 1.391145 | 0 | 5.670487 | 94.3662 | 5.633803 | 0
Rutile | 2020-12-10 | MRoT | 54 | 2.057327 | 0 | 0.01032814 | 78.57143 | 21.42857 | 0
Non floating Cu | 2020-12-10 | MRoT | 19 | 0.2367559 | 3.986213 | 0.7475524 | 36.36364 | 31.81818 | 31.81818
Chrysocolla | 2020-12-10 | MRoT | 6 | 0.06857756 | 2.146417 | 0.02567998 | 25 | 12.5 | 62.5
Cu_Fe_Oxide | 2020-12-10 | MRoT | 5 | 0.08572195 | 0.8242577 | 0.5559954 | 20 | 60 | 20
CuFe_Silicate | 2020-12-10 | MRoT | 7 | 0.07021036 | 0.7725379 | 0.1480698 | 50 | 37.5 | 12.5
Other sulphides | 2020-12-10 | MRoT | 19 | 0.6821018 | 0 | 0.3902036 | 44.44444 | 33.33333 | 22.22222
Arsenopyrite | 2020-12-10 | MRoT | 0 | 0 | 0 | 0 | 0 | 0 | 0
Galena | 2020-12-10 | MRoT | 12 | 0.3624814 | 0 | 0.09278567 | 33.33333 | 16.66667 | 50
Millerite | 2020-12-10 | MRoT | 0 | 0 | 0 | 0 | 0 | 0 | 0
Molybdenite | 2020-12-10 | MRoT | 1 | 0.06735296 | 0 | 0.2974179 | 0 | 100 | 0
Monazite_Ce | 2020-12-10 | MRoT | 6 | 0.2522674 | 0 | 0 | 66.66667 | 33.33333 | 0
Pentlandite | 2020-12-10 | MRoT | 0 | 0 | 0 | 0 | 0 | 0 | 0
Siegenite | 2020-12-10 | MRoT | 0 | 0 | 0 | 0 | 0 | 0 | 0
Sphalerite | 2020-12-10 | MRoT | 0 | 0 | 0 | 0 | 0 | 0 | 0
vaesite | 2020-12-10 | MRoT | 0 | 0 | 0 | 0 | 0 | 0 | 0
Pyrite | 2020-12-10 | MRoT | 86 | 2.617703 | 0.07362371 | 11.87251 | 70.3125 | 23.4375 | 6.25
Pyrrhotite | 2020-12-10 | MRoT | 54 | 3.067335 | 0 | 18.63777 | 73.61963 | 26.38037 | 0
Sec. Cu Sulphides | 2020-12-10 | MRoT | 12 | 0.3326828 | 17.38038 | 0.1231522 | 56.25 | 43.75 | 0
Bornite | 2020-12-10 | MRoT | 5 | 0.1910375 | 9.038197 | 0.1168858 | 22.22222 | 77.77778 | 0
Chalcocite | 2020-12-10 | MRoT | 2 | 0.04612657 | 2.960254 | 0.006266464 | 100 | 0 | 0
Covellite | 2020-12-10 | MRoT | 5 | 0.09551874 | 5.381929 | 0 | 100 | 0 | 0
Silicate gangue | 2020-12-10 | MRoT | 1496 | 35.42268 | 0.5010592 | 32.78607 | 57.80946 | 33.50616 | 8.684381
Amphibole | 2020-12-10 | MRoT | 156 | 3.969498 | 0.291155 | 11.31636 | 70.80745 | 23.60248 | 5.590062
Biotite | 2020-12-10 | MRoT | 120 | 2.123455 | 0 | 4.121156 | 19.44444 | 56.11111 | 24.44444
Garnets | 2020-12-10 | MRoT | 224 | 5.267736 | 0.07783192 | 6.847797 | 47.80702 | 42.98246 | 9.210526
Kaolinite | 2020-12-10 | MRoT | 192 | 4.433825 | 0.04165328 | 0.05690977 | 51.57385 | 41.40436 | 7.021792
Muscovite | 2020-12-10 | MRoT | 418 | 12.43213 | 0.04249693 | 0.6735537 | 80.64815 | 16.11111 | 3.240741
Orthoclase | 2020-12-10 | MRoT | 7 | 0.125399 | 0 | 0 | 25 | 75 | 0
Plagioclase | 2020-12-10 | MRoT | 8 | 0.08490555 | 0 | 0.004528824 | 12.5 | 25 | 62.5
Quartz | 2020-12-10 | MRoT | 100 | 1.460335 | 0.04792207 | 0.04708248 | 40.74074 | 35.55556 | 23.7037
Silicate gangue_generic | 2020-12-10 | MRoT | 239 | 4.869252 | 0 | 9.20775 | 30.49645 | 55.55556 | 13.94799
Chalcopyrite cl. | 2020-12-10 | MRoT | 96 | 2.531328 | 73.54957 | 6.954184 | 95.94595 | 2.027027 | 2.027027
CuMn mineral | 2020-12-10 | MRoT | 1 | 0.01224599 | 0.2430011 | 0.01780714 | 100 | 0 | 0
Accessory_phases | 2020-12-10 | MCOF | 13 | 0.7151313 | 0 | 0.00846808 | 48.64865 | 48.64865 | 2.702703
Apatite | 2020-12-10 | MCOF | 11 | 0.6321681 | 0 | 0.00846808 | 52.94118 | 44.11765 | 2.941176
Zircon | 2020-12-10 | MCOF | 2 | 0.08296323 | 0 | 0 | 0 | 100 | 0
Carbonate gangue | 2020-12-10 | MCOF | 1280 | 45.91797 | 0.4375727 | 8.503841 | 91.11657 | 7.44382 | 1.439607
Ankerite | 2020-12-10 | MCOF | 105 | 2.539205 | 0.2605307 | 4.009108 | 47.44526 | 36.49635 | 16.05839
Calcite | 2020-12-10 | MCOF | 1088 | 40.31001 | 0.177042 | 2.097011 | 95.53006 | 3.995253 | 0.4746835
Dolomite_ | 2020-12-10 | MCOF | 87 | 3.068757 | 0 | 2.397722 | 62.84153 | 33.33333 | 3.825137
Chalcopyrite | 2020-12-10 | MCOF | 11 | 1.676446 | 19.57033 | 6.421785 | 100 | 0 | 0
Chalcopyrite <20 | 2020-12-10 | MCOF | 107 | 3.624081 | 37.37626 | 12.5094 | 81.63265 | 18.36735 | 0
Chalcopyrite >150 | 2020-12-10 | MCOF | 0 | 0 | 0 | 0 | 0 | 0 | 0
CPS floating Cu | 2020-12-10 | MCOF | 10 | 0.3136716 | 7.273112 | 0.08235292 | 69.23077 | 23.07692 | 7.692308
Cuprite | 2020-12-10 | MCOF | 1 | 0.0358919 | 1.148506 | 0 | 0 | 100 | 0
Delafossite | 2020-12-10 | MCOF | 1 | 0.03183199 | 0.375861 | 0.07592147 | 100 | 0 | 0
Malachite | 2020-12-10 | MCOF | 8 | 0.2459477 | 5.748745 | 0.006431453 | 72.72727 | 18.18182 | 9.090909
Fe_Ox | 2020-12-10 | MCOF | 72 | 2.824575 | 0 | 20.99283 | 32.97872 | 46.80851 | 20.21277
Fe_oxyhydroxides | 2020-12-10 | MCOF | 26 | 1.000266 | 0 | 6.4962 | 29.41176 | 29.41176 | 41.17647
Haematite | 2020-12-10 | MCOF | 17 | 0.8419886 | 0 | 6.15674 | 18.51852 | 81.48148 | 0
Magnesioferrite | 2020-12-10 | MCOF | 6 | 0.1641613 | 0 | 0.8867411 | 50 | 33.33333 | 16.66667
Magnetite | 2020-12-10 | MCOF | 23 | 0.8181587 | 0 | 7.453151 | 48.14815 | 37.03704 | 14.81481
Tramp_Steel | 2020-12-10 | MCOF | 0 | 0 | 0 | 0 | 0 | 0 | 0
Fe_Ti_Ox | 2020-12-10 | MCOF | 40 | 2.679536 | 0 | 6.823588 | 51.02041 | 46.93878 | 2.040816
Ilmenite | 2020-12-10 | MCOF | 18 | 1.355655 | 0 | 6.742016 | 41.66667 | 58.33333 | 0
Rutile | 2020-12-10 | MCOF | 22 | 1.323881 | 0 | 0.08157107 | 60 | 36 | 4
Non floating Cu | 2020-12-10 | MCOF | 12 | 0.4339389 | 2.050962 | 2.331359 | 90.90909 | 9.090909 | 0
Chrysocolla | 2020-12-10 | MCOF | 4 | 0.04942491 | 0.5031161 | 0.01585526 | 100 | 0 | 0
Cu_Fe_Oxide | 2020-12-10 | MCOF | 4 | 0.3212619 | 1.24736 | 2.185172 | 84.61538 | 15.38462 | 0
CuFe_Silicate | 2020-12-10 | MCOF | 4 | 0.06325211 | 0.3004855 | 0.1303317 | 100 | 0 | 0
Other sulphides | 2020-12-10 | MCOF | 13 | 0.5259045 | 0 | 0.4523173 | 28.57143 | 57.14286 | 14.28571
Arsenopyrite | 2020-12-10 | MCOF | 0 | 0 | 0 | 0 | 0 | 0 | 0
Galena | 2020-12-10 | MCOF | 8 | 0.3483279 | 0 | 0.2948455 | 37.5 | 37.5 | 25
Millerite | 2020-12-10 | MCOF | 0 | 0 | 0 | 0 | 0 | 0 | 0
Molybdenite | 2020-12-10 | MCOF | 1 | 0.03236155 | 0 | 0.1574719 | 0 | 100 | 0
Monazite_Ce | 2020-12-10 | MCOF | 3 | 0.1212087 | 0 | 0 | 25 | 75 | 0
Pentlandite | 2020-12-10 | MCOF | 0 | 0 | 0 | 0 | 0 | 0 | 0
Siegenite | 2020-12-10 | MCOF | 0 | 0 | 0 | 0 | 0 | 0 | 0
Sphalerite | 2020-12-10 | MCOF | 1 | 0.02400638 | 0 | 0 | 0 | 100 | 0
vaesite | 2020-12-10 | MCOF | 0 | 0 | 0 | 0 | 0 | 0 | 0
Pyrite | 2020-12-10 | MCOF | 38 | 1.68027 | 0.00660958 | 9.225083 | 84.21053 | 12.2807 | 3.508772
Pyrrhotite | 2020-12-10 | MCOF | 15 | 0.7866209 | 0 | 5.89754 | 31.03448 | 68.96552 | 0
Sec. Cu Sulphides | 2020-12-10 | MCOF | 41 | 1.532172 | 32.86857 | 0.3450969 | 62 | 38 | 0
Bornite | 2020-12-10 | MCOF | 5 | 0.1835782 | 3.153814 | 0.2251497 | 33.33333 | 66.66667 | 0
Chalcocite | 2020-12-10 | MCOF | 16 | 0.7978592 | 19.58152 | 0.03146839 | 66.66667 | 33.33333 | 0
Covellite | 2020-12-10 | MCOF | 20 | 0.5507347 | 10.13323 | 0.08847881 | 65 | 35 | 0
Silicate gangue | 2020-12-10 | MCOF | 1227 | 37.28968 | 0.4165773 | 26.40634 | 59.46771 | 31.58813 | 8.944154
Amphibole | 2020-12-10 | MCOF | 87 | 2.327795 | 0.04037094 | 8.211634 | 63.35878 | 29.00763 | 7.633588
Biotite | 2020-12-10 | MCOF | 48 | 1.207321 | 0 | 2.846984 | 30.98592 | 46.47887 | 22.53521
Garnets | 2020-12-10 | MCOF | 187 | 5.228567 | 0.05649295 | 5.15406 | 29.61783 | 56.36943 | 14.01274
Kaolinite | 2020-12-10 | MCOF | 299 | 8.774156 | 0.2237685 | 0.06714573 | 65.4321 | 30.51146 | 4.056437
Muscovite | 2020-12-10 | MCOF | 260 | 11.20004 | 0.03612261 | 0.955558 | 82.96296 | 13.18519 | 3.851852
Orthoclase | 2020-12-10 | MCOF | 4 | 0.06025131 | 0 | 0 | 25 | 25 | 50
Plagioclase | 2020-12-10 | MCOF | 22 | 0.3365601 | 0 | 0.008981541 | 9.090909 | 40.90909 | 50
Quartz | 2020-12-10 | MCOF | 183 | 4.272312 | 0.04389387 | 0.08938198 | 52.91971 | 35.40146 | 11.67883
Silicate gangue_generic | 2020-12-10 | MCOF | 129 | 3.683568 | 0.01592847 | 8.838855 | 37.38739 | 44.59459 | 18.01802
Chalcopyrite cl. | 2020-12-10 | MCOF | 118 | 5.300527 | 56.9466 | 18.93119 | 87.44186 | 12.55814 | 0
CuMn mineral | 2020-12-10 | MCOF | 0 | 0 | 0 | 0 | 0 | 0 | 0
Accessory_phases | 2020-12-10 | MFT | 12 | 0.2699674 | 0.2403267 | 0.006977224 | 100 | 0 | 0
Apatite | 2020-12-10 | MFT | 12 | 0.2699674 | 0.2403267 | 0.006977224 | 100 | 0 | 0
Zircon | 2020-12-10 | MFT | 0 | 0 | 0 | 0 | 0 | 0 | 0
Carbonate gangue | 2020-12-10 | MFT | 1442 | 39.65963 | 4.82551 | 17.70869 | 85.98189 | 12.14486 | 1.873244
Ankerite | 2020-12-10 | MFT | 179 | 3.215193 | 3.463314 | 9.302087 | 43.61233 | 41.40969 | 14.97797
Calcite | 2020-12-10 | MFT | 1137 | 32.76655 | 1.078803 | 3.550054 | 92.48791 | 6.879881 | 0.6322053
Dolomite_ | 2020-12-10 | MFT | 126 | 3.677879 | 0.2833928 | 4.856546 | 58.53659 | 38.32753 | 3.135889
Chalcopyrite | 2020-12-10 | MFT | 2 | 0.1507213 | 17.60365 | 1.064208 | 100 | 0 | 0
Chalcopyrite <20 | 2020-12-10 | MFT | 24 | 0.5086845 | 46.45873 | 2.830693 | 81.48148 | 14.81481 | 3.703704
Chalcopyrite >150 | 2020-12-10 | MFT | 0 | 0 | 0 | 0 | 0 | 0 | 0
CPS floating Cu | 2020-12-10 | MFT | 0 | 0 | 0 | 0 | 0 | 0 | 0
Cuprite | 2020-12-10 | MFT | 0 | 0 | 0 | 0 | 0 | 0 | 0
Delafossite | 2020-12-10 | MFT | 0 | 0 | 0 | 0 | 0 | 0 | 0
Malachite | 2020-12-10 | MFT | 0 | 0 | 0 | 0 | 0 | 0 | 0
Fe_Ox | 2020-12-10 | MFT | 57 | 1.63851 | 1.564711 | 22.24809 | 35.21127 | 52.11268 | 12.67606
Fe_oxyhydroxides | 2020-12-10 | MFT | 21 | 0.4946105 | 0 | 5.640593 | 31.81818 | 40.90909 | 27.27273
Haematite | 2020-12-10 | MFT | 20 | 0.6434434 | 1.271251 | 8.939165 | 44.44444 | 55.55556 | 0
Magnesioferrite | 2020-12-10 | MFT | 3 | 0.08363415 | 0 | 0.7761198 | 0 | 75 | 25
Magnetite | 2020-12-10 | MFT | 13 | 0.4168218 | 0.2934603 | 6.892217 | 33.33333 | 55.55556 | 11.11111
Tramp_Steel | 2020-12-10 | MFT | 0 | 0 | 0 | 0 | 0 | 0 | 0
Fe_Ti_Ox | 2020-12-10 | MFT | 26 | 1.204601 | 0 | 4.627245 | 74.13793 | 18.96552 | 6.896552
Ilmenite | 2020-12-10 | MFT | 8 | 0.4964091 | 0 | 4.627245 | 73.91304 | 26.08696 | 0
Rutile | 2020-12-10 | MFT | 18 | 0.7081924 | 0 | 0 | 74.28571 | 14.28571 | 11.42857
Non floating Cu | 2020-12-10 | MFT | 11 | 0.1910995 | 10.12352 | 1.594584 | 6.25 | 81.25 | 12.5
Chrysocolla | 2020-12-10 | MFT | 2 | 0.01888513 | 1.649321 | 0.01264572 | 0 | 50 | 50
Cu_Fe_Oxide | 2020-12-10 | MFT | 4 | 0.07554052 | 1.443153 | 1.126869 | 25 | 75 | 0
CuFe_Silicate | 2020-12-10 | MFT | 5 | 0.09667388 | 7.031049 | 0.4550693 | 0 | 90 | 10
Other sulphides | 2020-12-10 | MFT | 8 | 0.2241485 | 0 | 0.09002856 | 75 | 0 | 25
Arsenopyrite | 2020-12-10 | MFT | 0 | 0 | 0 | 0 | 0 | 0 | 0
Galena | 2020-12-10 | MFT | 4 | 0.1330952 | 0 | 0.01335497 | 50 | 0 | 50
Millerite | 2020-12-10 | MFT | 0 | 0 | 0 | 0 | 0 | 0 | 0
Molybdenite | 2020-12-10 | MFT | 0 | 0 | 0 | 0 | 0 | 0 | 0
Monazite_Ce | 2020-12-10 | MFT | 3 | 0.0694703 | 0 | 0 | 100 | 0 | 0
Pentlandite | 2020-12-10 | MFT | 1 | 0.02158301 | 0 | 0.07667358 | 100 | 0 | 0
Siegenite | 2020-12-10 | MFT | 0 | 0 | 0 | 0 | 0 | 0 | 0
Sphalerite | 2020-12-10 | MFT | 0 | 0 | 0 | 0 | 0 | 0 | 0
vaesite | 2020-12-10 | MFT | 0 | 0 | 0 | 0 | 0 | 0 | 0
Pyrite | 2020-12-10 | MFT | 27 | 0.7433996 | 0.1905121 | 7.534393 | 81.81818 | 18.18182 | 0
Pyrrhotite | 2020-12-10 | MFT | 5 | 0.2487441 | 0 | 3.463837 | 66.66667 | 25 | 8.333333
Sec. Cu Sulphides | 2020-12-10 | MFT | 4 | 0.08885004 | 17.22967 | 0.07770586 | 100 | 0 | 0
Bornite | 2020-12-10 | MFT | 2 | 0.04676318 | 8.635528 | 0.07770586 | 100 | 0 | 0
Chalcocite | 2020-12-10 | MFT | 0 | 0 | 0 | 0 | 0 | 0 | 0
Covellite | 2020-12-10 | MFT | 2 | 0.04208686 | 8.594147 | 0 | 100 | 0 | 0
Silicate gangue | 2020-12-10 | MFT | 2493 | 55.07165 | 1.763363 | 38.75355 | 60.37317 | 34.20702 | 5.419813
Amphibole | 2020-12-10 | MFT | 125 | 2.498593 | 0.4730825 | 12.46308 | 51.08696 | 39.13043 | 9.782609
Biotite | 2020-12-10 | MFT | 42 | 0.8706495 | 0 | 4.106244 | 17.91045 | 70.14925 | 11.9403
Garnets | 2020-12-10 | MFT | 377 | 7.418664 | 0.5668728 | 7.958197 | 26.24357 | 60.54889 | 13.20755
Kaolinite | 2020-12-10 | MFT | 709 | 18.36529 | 0.07315693 | 0.2517961 | 67.61108 | 31.16549 | 1.223439
Muscovite | 2020-12-10 | MFT | 343 | 8.901371 | 0 | 1.647708 | 79.91453 | 15.52707 | 4.558405
Orthoclase | 2020-12-10 | MFT | 0 | 0 | 0 | 0 | 0 | 0 | 0
Plagioclase | 2020-12-10 | MFT | 47 | 0.5611581 | 0.4976479 | 0.02219408 | 16.66667 | 50 | 33.33333
Quartz | 2020-12-10 | MFT | 685 | 13.28591 | 0 | 0.1007859 | 69.14798 | 27.26457 | 3.587444
Silicate gangue_generic | 2020-12-10 | MFT | 159 | 3.043204 | 0.1526028 | 11.99183 | 27.5 | 58.33333 | 14.16667
Chalcopyrite cl. | 2020-12-10 | MFT | 26 | 0.6594058 | 64.06238 | 3.894901 | 85.71429 | 11.42857 | 2.857143
CuMn mineral | 2020-12-10 | MFT | 0 | 0 | 0 | 0 | 0 | 0 | 0
Accessory_phases | 2020-12-14 | MCON | 4 | 0.1694813 | 0 | 0.003436258 | 71.42857 | 28.57143 | 0
Apatite | 2020-12-14 | MCON | 4 | 0.1694813 | 0 | 0.003436258 | 71.42857 | 28.57143 | 0
Zircon | 2020-12-14 | MCON | 0 | 0 | 0 | 0 | 0 | 0 | 0
Carbonate gangue | 2020-12-14 | MCON | 143 | 6.038958 | 0.239514 | 0.4772756 | 78.32168 | 18.88112 | 2.797203
Ankerite | 2020-12-14 | MCON | 20 | 0.6275098 | 0.1586424 | 0.3241254 | 57.69231 | 26.92308 | 15.38462
Calcite | 2020-12-14 | MCON | 117 | 5.149411 | 0.05909595 | 0.1141889 | 81.04839 | 17.74194 | 1.209677
Dolomite_ | 2020-12-14 | MCON | 6 | 0.262037 | 0.0217756 | 0.03896129 | 66.66667 | 25 | 8.333333
Chalcopyrite | 2020-12-14 | MCON | 72 | 16.1801 | 36.08295 | 18.35352 | 81.54762 | 18.45238 | 0
Chalcopyrite <20 | 2020-12-14 | MCON | 369 | 16.82216 | 33.40631 | 17.37868 | 86.83206 | 10.87786 | 2.290076
Chalcopyrite >150 | 2020-12-14 | MCON | 1 | 1.284135 | 2.969134 | 1.474271 | 100 | 0 | 0
CPS floating Cu | 2020-12-14 | MCON | 36 | 2.552103 | 10.35935 | 0.805014 | 43.03797 | 49.36709 | 7.594937
Cuprite | 2020-12-14 | MCON | 1 | 0.0467376 | 0.2144911 | 0.01028159 | 0 | 0 | 100
Delafossite | 2020-12-14 | MCON | 10 | 0.7875669 | 2.390416 | 0.7675616 | 21.05263 | 57.89474 | 21.05263
Malachite | 2020-12-14 | MCON | 25 | 1.717798 | 7.754447 | 0.02717072 | 50.84746 | 47.45763 | 1.694915
Fe_Ox | 2020-12-14 | MCON | 38 | 2.253365 | 0.03854645 | 5.097071 | 36.84211 | 52.63158 | 10.52632
Fe_oxyhydroxides | 2020-12-14 | MCON | 8 | 0.3447856 | 0.006734265 | 0.6073089 | 66.66667 | 22.22222 | 11.11111
Haematite | 2020-12-14 | MCON | 16 | 1.05581 | 0.02116002 | 2.37225 | 26.92308 | 69.23077 | 3.846154
Magnesioferrite | 2020-12-14 | MCON | 2 | 0.1425114 | 0 | 0.2302633 | 75 | 25 | 0
Magnetite | 2020-12-14 | MCON | 12 | 0.7102583 | 0.01065216 | 1.887248 | 27.77778 | 50 | 22.22222
Tramp_Steel | 2020-12-14 | MCON | 0 | 0 | 0 | 0 | 0 | 0 | 0
Fe_Ti_Ox | 2020-12-14 | MCON | 3 | 0.1448099 | 0 | 0.1691918 | 75 | 0 | 25
Ilmenite | 2020-12-14 | MCON | 2 | 0.1103314 | 0 | 0.1691918 | 66.66667 | 0 | 33.33333
Rutile | 2020-12-14 | MCON | 1 | 0.03447856 | 0 | 0 | 100 | 0 | 0
Non floating Cu | 2020-12-14 | MCON | 22 | 0.6796107 | 1.480496 | 0.5355147 | 2.777778 | 75 | 22.22222
Chrysocolla | 2020-12-14 | MCON | 8 | 0.3217999 | 1.077376 | 0.009011165 | 0 | 85 | 15
Cu_Fe_Oxide | 2020-12-14 | MCON | 4 | 0.1930799 | 0.1727083 | 0.4370942 | 16.66667 | 50 | 33.33333
CuFe_Silicate | 2020-12-14 | MCON | 10 | 0.1647309 | 0.2304114 | 0.08940942 | 0 | 70 | 30
Other sulphides | 2020-12-14 | MCON | 9 | 0.4548105 | 0 | 0.1274903 | 20 | 70 | 10
Arsenopyrite | 2020-12-14 | MCON | 0 | 0 | 0 | 0 | 0 | 0 | 0
Galena | 2020-12-14 | MCON | 3 | 0.1700942 | 0 | 0.0166807 | 33.33333 | 66.66667 | 0
Millerite | 2020-12-14 | MCON | 0 | 0 | 0 | 0 | 0 | 0 | 0
Molybdenite | 2020-12-14 | MCON | 5 | 0.2107023 | 0 | 0.08085679 | 20 | 60 | 20
Monazite_Ce | 2020-12-14 | MCON | 0 | 0 | 0 | 0 | 0 | 0 | 0
Pentlandite | 2020-12-14 | MCON | 0 | 0 | 0 | 0 | 0 | 0 | 0
Siegenite | 2020-12-14 | MCON | 1 | 0.07401397 | 0 | 0.02995283 | 0 | 100 | 0
Sphalerite | 2020-12-14 | MCON | 0 | 0 | 0 | 0 | 0 | 0 | 0
vaesite | 2020-12-14 | MCON | 0 | 0 | 0 | 0 | 0 | 0 | 0
Pyrite | 2020-12-14 | MCON | 206 | 19.42338 | 0.07853497 | 33.43235 | 70.94862 | 25.49407 | 3.557312
Pyrrhotite | 2020-12-14 | MCON | 109 | 8.79502 | 0.023052 | 19.61047 | 47.79116 | 50.2008 | 2.008032
Sec. Cu Sulphides | 2020-12-14 | MCON | 61 | 3.628064 | 15.19891 | 0.4900532 | 42.22222 | 44.44444 | 13.33333
Bornite | 2020-12-14 | MCON | 21 | 1.035889 | 3.596908 | 0.3687483 | 46.15385 | 34.61538 | 19.23077
Chalcocite | 2020-12-14 | MCON | 17 | 1.73159 | 8.30681 | 0.07740264 | 25 | 67.5 | 7.5
Covellite | 2020-12-14 | MCON | 23 | 0.8605848 | 3.295193 | 0.04390226 | 66.66667 | 16.66667 | 16.66667
Silicate gangue | 2020-12-14 | MCON | 635 | 21.574 | 0.1231987 | 2.045661 | 60.11617 | 32.04259 | 7.841239
Amphibole | 2020-12-14 | MCON | 22 | 0.6016125 | 0.09587772 | 0.4337412 | 26.92308 | 46.15385 | 26.92308
Biotite | 2020-12-14 | MCON | 6 | 0.3321434 | 0 | 0.2420031 | 60 | 40 | 0
Garnets | 2020-12-14 | MCON | 118 | 3.317527 | 0.007084688 | 0.8037924 | 50.3268 | 35.94771 | 13.72549
Kaolinite | 2020-12-14 | MCON | 137 | 5.078002 | 0.006965037 | 0.0407012 | 62.69841 | 34.12698 | 3.174603
Muscovite | 2020-12-14 | MCON | 114 | 4.299706 | 0.005702891 | 0.173186 | 64.82412 | 27.63819 | 7.537688
Orthoclase | 2020-12-14 | MCON | 0 | 0 | 0 | 0 | 0 | 0 | 0
Plagioclase | 2020-12-14 | MCON | 12 | 0.2390513 | 0 | 0.002542029 | 33.33333 | 41.66667 | 25
Quartz | 2020-12-14 | MCON | 179 | 6.517597 | 0.0025494 | 0.03011211 | 68.84735 | 28.03738 | 3.115265
Silicate gangue_generic | 2020-12-14 | MCON | 45 | 1.101935 | 0.005018951 | 0.2886027 | 29.41176 | 37.2549 | 33.33333
Chalcopyrite cl. | 2020-12-14 | MCON | 442 | 34.2864 | 72.45839 | 37.20647 | 84.83146 | 14.04494 | 1.123596
CuMn mineral | 2020-12-14 | MCON | 0 | 0 | 0 | 0 | 0 | 0 | 0
Accessory_phases | 2020-12-14 | MClnrT | 46 | 0.7184045 | 0 | 0.006603082 | 73.50427 | 25.64103 | 0.8547009
Apatite | 2020-12-14 | MClnrT | 39 | 0.6559411 | 0 | 0.002244694 | 77.06422 | 22.01835 | 0.9174312
Zircon | 2020-12-14 | MClnrT | 5 | 0.05370323 | 0 | 0 | 16.66667 | 83.33333 | 0
Carbonate gangue | 2020-12-14 | MClnrT | 2405 | 25.30898 | 1.533843 | 5.930858 | 86.77292 | 11.509 | 1.718071
Ankerite | 2020-12-14 | MClnrT | 238 | 1.967595 | 0.6663069 | 3.364297 | 54.57317 | 34.45122 | 10.97561
Calcite | 2020-12-14 | MClnrT | 1974 | 21.26267 | 0.867536 | 1.218155 | 92.18447 | 6.84466 | 0.9708738
Dolomite_ | 2020-12-14 | MClnrT | 193 | 2.078715 | 0 | 1.348407 | 56.13577 | 42.03655 | 1.827676
Chalcopyrite | 2020-12-14 | MClnrT | 2 | 0.1675655 | 7.686702 | 0.697144 | 57.14286 | 42.85714 | 0
Chalcopyrite <20 | 2020-12-14 | MClnrT | 139 | 1.260731 | 53.64066 | 4.280016 | 86.07595 | 10.75949 | 3.164557
Chalcopyrite >150 | 2020-12-14 | MClnrT | 0 | 0 | 0 | 0 | 0 | 0 | 0
CPS floating Cu | 2020-12-14 | MClnrT | 14 | 0.141628 | 12.5823 | 0.2291097 | 12.5 | 68.75 | 18.75
Cuprite | 2020-12-14 | MClnrT | 1 | 0.01161666 | 1.44608 | 0 | 0 | 0 | 100
Delafossite | 2020-12-14 | MClnrT | 5 | 0.07211848 | 5.471392 | 0.2267694 | 0 | 100 | 0
Malachite | 2020-12-14 | MClnrT | 8 | 0.05789284 | 5.664827 | 0.002340264 | 25 | 50 | 25
Fe_Ox | 2020-12-14 | MClnrT | 126 | 1.432657 | 0.08570285 | 11.3758 | 31.94444 | 42.36111 | 25.69444
Fe_oxyhydroxides | 2020-12-14 | MClnrT | 33 | 0.3237429 | 0 | 2.088077 | 35.29412 | 26.47059 | 38.23529
Haematite | 2020-12-14 | MClnrT | 44 | 0.5551238 | 0.08570285 | 4.157477 | 32.72727 | 54.54545 | 12.72727
Magnesioferrite | 2020-12-14 | MClnrT | 8 | 0.07084256 | 0 | 0.3642189 | 12.5 | 37.5 | 50
Magnetite | 2020-12-14 | MClnrT | 38 | 0.4315302 | 0 | 4.142893 | 34.09091 | 38.63636 | 27.27273
Tramp_Steel | 2020-12-14 | MClnrT | 3 | 0.05141798 | 0 | 0.6231309 | 0 | 66.66667 | 33.33333
Fe_Ti_Ox | 2020-12-14 | MClnrT | 44 | 0.8895311 | 0 | 1.992323 | 57.42574 | 40.59406 | 1.980198
Ilmenite | 2020-12-14 | MClnrT | 17 | 0.3839209 | 0 | 1.98209 | 69.04762 | 30.95238 | 0
Rutile | 2020-12-14 | MClnrT | 27 | 0.5056102 | 0 | 0.01023274 | 49.15254 | 47.45763 | 3.389831
Non floating Cu | 2020-12-14 | MClnrT | 24 | 0.1776777 | 4.735451 | 0.6945177 | 22.85714 | 65.71429 | 11.42857
Chrysocolla | 2020-12-14 | MClnrT | 6 | 0.03199341 | 1.971753 | 0.004178367 | 50 | 50 | 0
Cu_Fe_Oxide | 2020-12-14 | MClnrT | 4 | 0.07198518 | 1.599012 | 0.5136977 | 22.22222 | 77.77778 | 0
CuFe_Silicate | 2020-12-14 | MClnrT | 14 | 0.07369911 | 1.164687 | 0.1766417 | 11.11111 | 66.66667 | 22.22222
Other sulphides | 2020-12-14 | MClnrT | 30 | 0.3767796 | 0 | 0.4412395 | 51.51515 | 42.42424 | 6.060606
Arsenopyrite | 2020-12-14 | MClnrT | 1 | 0.01180709 | 0 | 0.04861023 | 100 | 0 | 0
Galena | 2020-12-14 | MClnrT | 11 | 0.1550157 | 0 | 0 | 36.36364 | 45.45455 | 18.18182
Millerite | 2020-12-14 | MClnrT | 0 | 0 | 0 | 0 | 0 | 0 | 0
Molybdenite | 2020-12-14 | MClnrT | 10 | 0.1047403 | 0 | 0.2492216 | 60 | 40 | 0
Monazite_Ce | 2020-12-14 | MClnrT | 6 | 0.06865253 | 0 | 0 | 71.42857 | 28.57143 | 0
Pentlandite | 2020-12-14 | MClnrT | 2 | 0.0365639 | 0 | 0.1434077 | 25 | 75 | 0
Siegenite | 2020-12-14 | MClnrT | 0 | 0 | 0 | 0 | 0 | 0 | 0
Sphalerite | 2020-12-14 | MClnrT | 0 | 0 | 0 | 0 | 0 | 0 | 0
vaesite | 2020-12-14 | MClnrT | 0 | 0 | 0 | 0 | 0 | 0 | 0
Pyrite | 2020-12-14 | MClnrT | 264 | 3.806816 | 0 | 22.61058 | 78.94737 | 15.03759 | 6.015038
Pyrrhotite | 2020-12-14 | MClnrT | 221 | 4.854867 | 0 | 38.20438 | 67.6311 | 31.64557 | 0.7233273
Sec. Cu Sulphides | 2020-12-14 | MClnrT | 22 | 0.2152128 | 17.90251 | 0.103006 | 68.18182 | 31.81818 | 0
Bornite | 2020-12-14 | MClnrT | 10 | 0.09902723 | 7.302677 | 0.08293139 | 80 | 20 | 0
Chalcocite | 2020-12-14 | MClnrT | 5 | 0.05379845 | 5.461107 | 0.02007464 | 40 | 60 | 0
Covellite | 2020-12-14 | MClnrT | 7 | 0.06238715 | 5.138726 | 0 | 71.42857 | 28.57143 | 0
Silicate gangue | 2020-12-14 | MClnrT | 7292 | 60.64915 | 1.832831 | 13.43443 | 51.82097 | 39.61028 | 8.568754
Amphibole | 2020-12-14 | MClnrT | 199 | 1.409043 | 1.306657 | 3.345136 | 50.61224 | 30.20408 | 19.18367
Biotite | 2020-12-14 | MClnrT | 85 | 0.6549318 | 0.02179895 | 1.601077 | 25.21008 | 63.02521 | 11.76471
Garnets | 2020-12-14 | MClnrT | 1131 | 7.545113 | 0.1837246 | 3.113208 | 26.64286 | 51.28571 | 22.07143
Kaolinite | 2020-12-14 | MClnrT | 1944 | 17.97047 | 0.1099145 | 0.128101 | 56.9398 | 40.41249 | 2.647715
Muscovite | 2020-12-14 | MClnrT | 900 | 9.204733 | 0.1170435 | 0.751512 | 72.2287 | 22.17036 | 5.600933
Orthoclase | 2020-12-14 | MClnrT | 5 | 0.02925112 | 0 | 0.003636973 | 16.66667 | 83.33333 | 0
Plagioclase | 2020-12-14 | MClnrT | 370 | 1.916177 | 0.02171275 | 0.04883858 | 20.67183 | 43.92765 | 35.40052
Quartz | 2020-12-14 | MClnrT | 1974 | 17.69836 | 0.0620941 | 0.1250619 | 55.54605 | 41.57399 | 2.879954
Silicate gangue_generic | 2020-12-14 | MClnrT | 655 | 3.957928 | 0.009885686 | 4.054093 | 30.2578 | 42.06242 | 27.67978
Chalcopyrite cl. | 2020-12-14 | MClnrT | 141 | 1.428296 | 61.32736 | 4.97716 | 82.68156 | 14.52514 | 2.793296
CuMn mineral | 2020-12-14 | MClnrT | 0 | 0 | 0 | 0 | 0 | 0 | 0
Accessory_phases | 2020-12-14 | MRoST | 10 | 0.8307631 | 0 | 0 | 68.18182 | 27.27273 | 4.545455
Apatite | 2020-12-14 | MRoST | 10 | 0.8307631 | 0 | 0 | 68.18182 | 27.27273 | 4.545455
Zircon | 2020-12-14 | MRoST | 0 | 0 | 0 | 0 | 0 | 0 | 0
Carbonate gangue | 2020-12-14 | MRoST | 542 | 61.17342 | 1.120728 | 11.78997 | 91.87166 | 6.363636 | 1.764706
Ankerite | 2020-12-14 | MRoST | 40 | 2.973754 | 0.8676731 | 5.918673 | 69.62025 | 17.72152 | 12.65823
Calcite | 2020-12-14 | MRoST | 468 | 54.14682 | 0.2530547 | 2.793192 | 95.8134 | 3.827751 | 0.3588517
Dolomite_ | 2020-12-14 | MRoST | 34 | 4.052838 | 0 | 3.078101 | 51.2605 | 34.45378 | 14.28571
Chalcopyrite | 2020-12-14 | MRoST | 1 | 0.2503522 | 12.0375 | 1.083724 | 100 | 0 | 0
Chalcopyrite <20 | 2020-12-14 | MRoST | 20 | 1.351902 | 53.02939 | 5.024282 | 81.48148 | 14.81481 | 3.703704
Chalcopyrite >150 | 2020-12-14 | MRoST | 0 | 0 | 0 | 0 | 0 | 0 | 0
CPS floating Cu | 2020-12-14 | MRoST | 0 | 0 | 0 | 0 | 0 | 0 | 0
Cuprite | 2020-12-14 | MRoST | 0 | 0 | 0 | 0 | 0 | 0 | 0
Delafossite | 2020-12-14 | MRoST | 0 | 0 | 0 | 0 | 0 | 0 | 0
Malachite | 2020-12-14 | MRoST | 0 | 0 | 0 | 0 | 0 | 0 | 0
Fe_Ox | 2020-12-14 | MRoST | 18 | 1.654476 | 0 | 17.28694 | 34.78261 | 60.86957 | 4.347826
Fe_oxyhydroxides | 2020-12-14 | MRoST | 2 | 0.1194999 | 0 | 0.9132694 | 50 | 50 | 0
Haematite | 2020-12-14 | MRoST | 5 | 0.4433445 | 0 | 3.732165 | 28.57143 | 71.42857 | 0
Magnesioferrite | 2020-12-14 | MRoST | 0 | 0 | 0 | 0 | 0 | 0 | 0
Magnetite | 2020-12-14 | MRoST | 7 | 0.5538819 | 0 | 5.827001 | 33.33333 | 66.66667 | 0
Tramp_Steel | 2020-12-14 | MRoST | 4 | 0.5377494 | 0 | 6.814506 | 40 | 40 | 20
Fe_Ti_Ox | 2020-12-14 | MRoST | 21 | 2.344587 | 0 | 2.460862 | 86.04651 | 13.95349 | 0
Ilmenite | 2020-12-14 | MRoST | 6 | 0.5162394 | 0 | 2.460862 | 100 | 0 | 0
Rutile | 2020-12-14 | MRoST | 15 | 1.828348 | 0 | 0 | 82.35294 | 17.64706 | 0
Non floating Cu | 2020-12-14 | MRoST | 3 | 0.1015749 | 1.913167 | 0.5829423 | 33.33333 | 66.66667 | 0
Chrysocolla | 2020-12-14 | MRoST | 0 | 0 | 0 | 0 | 0 | 0 | 0
Cu_Fe_Oxide | 2020-12-14 | MRoST | 1 | 0.05018995 | 0.6101746 | 0.3636159 | 0 | 100 | 0
CuFe_Silicate | 2020-12-14 | MRoST | 2 | 0.05138494 | 1.302993 | 0.2193264 | 50 | 50 | 0
Other sulphides | 2020-12-14 | MRoST | 2 | 0.2461697 | 0 | 0 | 100 | 0 | 0
Arsenopyrite | 2020-12-14 | MRoST | 0 | 0 | 0 | 0 | 0 | 0 | 0
Galena | 2020-12-14 | MRoST | 0 | 0 | 0 | 0 | 0 | 0 | 0
Millerite | 2020-12-14 | MRoST | 0 | 0 | 0 | 0 | 0 | 0 | 0
Molybdenite | 2020-12-14 | MRoST | 0 | 0 | 0 | 0 | 0 | 0 | 0
Monazite_Ce | 2020-12-14 | MRoST | 2 | 0.2461697 | 0 | 0 | 100 | 0 | 0
Pentlandite | 2020-12-14 | MRoST | 0 | 0 | 0 | 0 | 0 | 0 | 0
Siegenite | 2020-12-14 | MRoST | 0 | 0 | 0 | 0 | 0 | 0 | 0
Sphalerite | 2020-12-14 | MRoST | 0 | 0 | 0 | 0 | 0 | 0 | 0
vaesite | 2020-12-14 | MRoST | 0 | 0 | 0 | 0 | 0 | 0 | 0
Pyrite | 2020-12-14 | MRoST | 22 | 2.993472 | 0 | 19.01848 | 90 | 8 | 2
Pyrrhotite | 2020-12-14 | MRoST | 19 | 1.487415 | 0 | 12.40631 | 51.85185 | 48.14815 | 0
Sec. Cu Sulphides | 2020-12-14 | MRoST | 5 | 0.4208785 | 31.89921 | 0.07176881 | 100 | 0 | 0
Bornite | 2020-12-14 | MRoST | 1 | 0.06213993 | 3.605927 | 0.07176881 | 100 | 0 | 0
Chalcocite | 2020-12-14 | MRoST | 1 | 0.1350349 | 11.94421 | 0 | 100 | 0 | 0
Covellite | 2020-12-14 | MRoST | 3 | 0.2237038 | 16.34908 | 0 | 100 | 0 | 0
Silicate gangue | 2020-12-14 | MRoST | 484 | 27.14499 | 0 | 30.27473 | 36.43032 | 47.06601 | 16.50367
Amphibole | 2020-12-14 | MRoST | 32 | 1.335292 | 0 | 3.424779 | 37.83784 | 24.32432 | 37.83784
Biotite | 2020-12-14 | MRoST | 49 | 2.348411 | 0 | 6.29772 | 22.05882 | 60.29412 | 17.64706
Garnets | 2020-12-14 | MRoST | 77 | 3.753849 | 0 | 5.480387 | 25.22523 | 49.54955 | 25.22523
Kaolinite | 2020-12-14 | MRoST | 90 | 6.254265 | 0 | 0.07008518 | 40.20101 | 53.26633 | 6.532663
Muscovite | 2020-12-14 | MRoST | 66 | 4.54936 | 0 | 0.8554478 | 57.77778 | 25.92593 | 16.2963
Orthoclase | 2020-12-14 | MRoST | 2 | 0.06118393 | 0 | 0 | 100 | 0 | 0
Plagioclase | 2020-12-14 | MRoST | 15 | 0.4971195 | 0 | 0 | 6.25 | 37.5 | 56.25
Quartz | 2020-12-14 | MRoST | 33 | 1.235031 | 0 | 0.09908369 | 23.07692 | 48.71795 | 28.20513
Silicate gangue_generic | 2020-12-14 | MRoST | 106 | 4.818952 | 0 | 12.00772 | 26.57343 | 55.24476 | 18.18182
Chalcopyrite cl. | 2020-12-14 | MRoST | 21 | 1.602254 | 65.06689 | 6.108006 | 84.375 | 12.5 | 3.125
CuMn mineral | 2020-12-14 | MRoST | 0 | 0 | 0 | 0 | 0 | 0 | 0
Accessory_phases | 2020-12-14 | MCOF | 6 | 0.4476444 | 0 | 0 | 91.66667 | 8.333333 | 0
Apatite | 2020-12-14 | MCOF | 6 | 0.4476444 | 0 | 0 | 91.66667 | 8.333333 | 0
Zircon | 2020-12-14 | MCOF | 0 | 0 | 0 | 0 | 0 | 0 | 0
Carbonate gangue | 2020-12-14 | MCOF | 666 | 59.69324 | 0.545345 | 7.6191 | 91.829 | 6.709957 | 1.461039
Ankerite | 2020-12-14 | MCOF | 57 | 3.309523 | 0.3525082 | 4.391431 | 46.06742 | 50.5618 | 3.370787
Calcite | 2020-12-14 | MCOF | 587 | 54.12955 | 0.1928369 | 1.899907 | 96.2766 | 3.073286 | 0.6501182
Dolomite_ | 2020-12-14 | MCOF | 22 | 2.254159 | 0 | 1.327762 | 40.29851 | 40.29851 | 19.40299
Chalcopyrite | 2020-12-14 | MCOF | 7 | 2.621529 | 34.3452 | 7.692076 | 100 | 0 | 0
Chalcopyrite <20 | 2020-12-14 | MCOF | 55 | 3.709711 | 42.52062 | 9.581878 | 92 | 8 | 0
Chalcopyrite >150 | 2020-12-14 | MCOF | 0 | 0 | 0 | 0 | 0 | 0 | 0
CPS floating Cu | 2020-12-14 | MCOF | 1 | 0.04485888 | 1.498257 | 0 | 100 | 0 | 0
Cuprite | 2020-12-14 | MCOF | 0 | 0 | 0 | 0 | 0 | 0 | 0
Delafossite | 2020-12-14 | MCOF | 0 | 0 | 0 | 0 | 0 | 0 | 0
Malachite | 2020-12-14 | MCOF | 1 | 0.04485888 | 1.498257 | 0 | 100 | 0 | 0
Fe_Ox | 2020-12-14 | MCOF | 36 | 2.799548 | 0.07363754 | 18.23556 | 39.53488 | 58.13953 | 2.325581
Fe_oxyhydroxides | 2020-12-14 | MCOF | 6 | 0.354149 | 0 | 2.060397 | 33.33333 | 66.66667 | 0
Haematite | 2020-12-14 | MCOF | 13 | 1.126194 | 0.07363754 | 6.639292 | 33.33333 | 61.11111 | 5.555556
Magnesioferrite | 2020-12-14 | MCOF | 2 | 0.1646793 | 0 | 0.6439562 | 66.66667 | 33.33333 | 0
Magnetite | 2020-12-14 | MCOF | 12 | 0.729547 | 0 | 5.093059 | 58.33333 | 41.66667 | 0
Tramp_Steel | 2020-12-14 | MCOF | 3 | 0.4249788 | 0 | 3.798856 | 0 | 100 | 0
Fe_Ti_Ox | 2020-12-14 | MCOF | 25 | 4.115212 | 0 | 8.212143 | 82.66667 | 14.66667 | 2.666667
Ilmenite | 2020-12-14 | MCOF | 13 | 2.096562 | 0 | 8.129359 | 91.89189 | 2.702703 | 5.405405
Rutile | 2020-12-14 | MCOF | 12 | 2.018649 | 0 | 0.08278367 | 73.68421 | 26.31579 | 0
Non floating Cu | 2020-12-14 | MCOF | 3 | 0.1493328 | 0.5159393 | 0.6589072 | 100 | 0 | 0
Chrysocolla | 2020-12-14 | MCOF | 1 | 0.02479043 | 0.1467975 | 0 | 100 | 0 | 0
Cu_Fe_Oxide | 2020-12-14 | MCOF | 1 | 0.09916173 | 0.2861438 | 0.6331588 | 100 | 0 | 0
CuFe_Silicate | 2020-12-14 | MCOF | 1 | 0.02538068 | 0.08299795 | 0.02574842 | 100 | 0 | 0
Other sulphides | 2020-12-14 | MCOF | 5 | 1.151339 | 0 | 0.03756656 | 94.73684 | 5.263158 | 0
Arsenopyrite | 2020-12-14 | MCOF | 0 | 0 | 0 | 0 | 0 | 0 | 0
Galena | 2020-12-14 | MCOF | 0 | 0 | 0 | 0 | 0 | 0 | 0
Millerite | 2020-12-14 | MCOF | 0 | 0 | 0 | 0 | 0 | 0 | 0
Molybdenite | 2020-12-14 | MCOF | 0 | 0 | 0 | 0 | 0 | 0 | 0
Monazite_Ce | 2020-12-14 | MCOF | 4 | 1.094321 | 0 | 0.03756656 | 100 | 0 | 0
Pentlandite | 2020-12-14 | MCOF | 0 | 0 | 0 | 0 | 0 | 0 | 0
Siegenite | 2020-12-14 | MCOF | 1 | 0.05701799 | 0 | 0 | 0 | 100 | 0
Sphalerite | 2020-12-14 | MCOF | 0 | 0 | 0 | 0 | 0 | 0 | 0
vaesite | 2020-12-14 | MCOF | 0 | 0 | 0 | 0 | 0 | 0 | 0
Pyrite | 2020-12-14 | MCOF | 40 | 4.258288 | 0 | 18.10642 | 87.5 | 12.5 | 0
Pyrrhotite | 2020-12-14 | MCOF | 7 | 0.9795762 | 0 | 5.689396 | 88.88889 | 11.11111 | 0
Sec. Cu Sulphides | 2020-12-14 | MCOF | 10 | 0.7607121 | 20.40831 | 0.0209262 | 33.33333 | 58.33333 | 8.333333
Bornite | 2020-12-14 | MCOF | 1 | 0.06138583 | 1.491647 | 0.0209262 | 0 | 0 | 100
Chalcocite | 2020-12-14 | MCOF | 6 | 0.5335845 | 15.32366 | 0 | 37.5 | 62.5 | 0
Covellite | 2020-12-14 | MCOF | 3 | 0.1657417 | 3.593007 | 0 | 33.33333 | 66.66667 | 0
Silicate gangue | 2020-12-14 | MCOF | 350 | 19.26901 | 0.09267968 | 24.14603 | 47.06897 | 43.96552 | 8.965517
Amphibole | 2020-12-14 | MCOF | 37 | 1.960805 | 0 | 4.68892 | 69.09091 | 18.18182 | 12.72727
Biotite | 2020-12-14 | MCOF | 50 | 2.52461 | 0 | 4.600848 | 8.108108 | 77.02703 | 14.86486
Garnets | 2020-12-14 | MCOF | 58 | 3.240582 | 0 | 5.088952 | 44.3299 | 42.26804 | 13.40206
Kaolinite | 2020-12-14 | MCOF | 39 | 2.359577 | 0.09267968 | 0.02719358 | 38.15789 | 53.94737 | 7.894737
Muscovite | 2020-12-14 | MCOF | 41 | 2.363591 | 0 | 0.1725012 | 76.05634 | 16.90141 | 7.042254
Orthoclase | 2020-12-14 | MCOF | 3 | 0.09066215 | 0 | 0 | 33.33333 | 66.66667 | 0
Plagioclase | 2020-12-14 | MCOF | 3 | 0.09207875 | 0 | 0.01728026 | 66.66667 | 33.33333 | 0
Quartz | 2020-12-14 | MCOF | 22 | 0.8446454 | 0 | 0.03291242 | 66.66667 | 25.92593 | 7.407407
Silicate gangue_generic | 2020-12-14 | MCOF | 80 | 4.693891 | 0 | 8.8627 | 38.29787 | 56.73759 | 4.964539
Chalcopyrite cl. | 2020-12-14 | MCOF | 62 | 6.33124 | 76.86583 | 17.27395 | 95.3125 | 4.6875 | 0
CuMn mineral | 2020-12-14 | MCOF | 0 | 0 | 0 | 0 | 0 | 0 | 0
Accessory_phases | 2020-12-14 | MRoT | 28 | 2.004146 | 0 | 0.01109317 | 73.68421 | 26.31579 | 0
Apatite | 2020-12-14 | MRoT | 26 | 1.926696 | 0 | 0.01109317 | 74.32432 | 25.67568 | 0
Zircon | 2020-12-14 | MRoT | 2 | 0.07745014 | 0 | 0 | 50 | 50 | 0
Carbonate gangue | 2020-12-14 | MRoT | 522 | 42.63045 | 0.6001629 | 3.647948 | 93.07245 | 5.86991 | 1.057641
Ankerite | 2020-12-14 | MRoT | 38 | 1.764875 | 0.4716286 | 1.6136 | 35.29412 | 54.41176 | 10.29412
Calcite | 2020-12-14 | MRoT | 449 | 37.60155 | 0.1285344 | 0.8429546 | 96.49644 | 3.384798 | 0.1187648
Dolomite_ | 2020-12-14 | MRoT | 35 | 3.264029 | 0 | 1.191393 | 79.85612 | 12.23022 | 7.913669
Chalcopyrite | 2020-12-14 | MRoT | 4 | 0.5868908 | 12.64726 | 1.054672 | 76.47059 | 23.52941 | 0
Chalcopyrite <20 | 2020-12-14 | MRoT | 61 | 2.65827 | 50.39516 | 4.459497 | 88.31169 | 9.090909 | 2.597403
Chalcopyrite >150 | 2020-12-14 | MRoT | 0 | 0 | 0 | 0 | 0 | 0 | 0
CPS floating Cu | 2020-12-14 | MRoT | 10 | 0.7805986 | 27.62887 | 1.123894 | 5.263158 | 68.42105 | 26.31579
Cuprite | 2020-12-14 | MRoT | 0 | 0 | 0 | 0 | 0 | 0 | 0
Delafossite | 2020-12-14 | MRoT | 7 | 0.6240504 | 20.3666 | 1.100428 | 7.142857 | 92.85714 | 0
Malachite | 2020-12-14 | MRoT | 3 | 0.1565482 | 7.262277 | 0.02346641 | 0 | 0 | 100
Fe_Ox | 2020-12-14 | MRoT | 66 | 4.462447 | 0.1328546 | 15.80939 | 39.62264 | 49.0566 | 11.32075
Fe_oxyhydroxides | 2020-12-14 | MRoT | 18 | 0.9063315 | 0 | 2.630818 | 22.72727 | 50 | 27.27273
Haematite | 2020-12-14 | MRoT | 28 | 2.183435 | 0 | 7.975595 | 52 | 48 | 0
Magnesioferrite | 2020-12-14 | MRoT | 9 | 0.6513227 | 0 | 1.822041 | 5.882353 | 70.58824 | 23.52941
Magnetite | 2020-12-14 | MRoT | 11 | 0.7213575 | 0.1328546 | 3.38094 | 58.82353 | 29.41176 | 11.76471
Tramp_Steel | 2020-12-14 | MRoT | 0 | 0 | 0 | 0 | 0 | 0 | 0
Fe_Ti_Ox | 2020-12-14 | MRoT | 55 | 4.624762 | 0.1399175 | 3.889165 | 86.06557 | 12.29508 | 1.639344
Ilmenite | 2020-12-14 | MRoT | 19 | 1.58196 | 0 | 3.800796 | 90 | 10 | 0
Rutile | 2020-12-14 | MRoT | 35 | 3.003253 | 0.1399175 | 0.0404322 | 85.18519 | 12.34568 | 2.469136
Non floating Cu | 2020-12-14 | MRoT | 5 | 0.1388335 | 1.27387 | 0.3867242 | 20 | 60 | 20
Chrysocolla | 2020-12-14 | MRoT | 1 | 0.01730269 | 0.3718485 | 0 | 0 | 100 | 0
Cu_Fe_Oxide | 2020-12-14 | MRoT | 3 | 0.1038161 | 0.8078851 | 0.3758156 | 33.33333 | 33.33333 | 33.33333
CuFe_Silicate | 2020-12-14 | MRoT | 1 | 0.01771466 | 0.0941366 | 0.01090859 | 0 | 100 | 0
Other sulphides | 2020-12-14 | MRoT | 4 | 0.4428665 | 0 | 0.03639419 | 90 | 10 | 0
Arsenopyrite | 2020-12-14 | MRoT | 0 | 0 | 0 | 0 | 0 | 0 | 0
Galena | 2020-12-14 | MRoT | 1 | 0.06097139 | 0 | 0.03639419 | 0 | 100 | 0
Millerite | 2020-12-14 | MRoT | 0 | 0 | 0 | 0 | 0 | 0 | 0
Molybdenite | 2020-12-14 | MRoT | 0 | 0 | 0 | 0 | 0 | 0 | 0
Monazite_Ce | 2020-12-14 | MRoT | 3 | 0.3818951 | 0 | 0 | 100 | 0 | 0
Pentlandite | 2020-12-14 | MRoT | 0 | 0 | 0 | 0 | 0 | 0 | 0
Siegenite | 2020-12-14 | MRoT | 0 | 0 | 0 | 0 | 0 | 0 | 0
Sphalerite | 2020-12-14 | MRoT | 0 | 0 | 0 | 0 | 0 | 0 | 0
vaesite | 2020-12-14 | MRoT | 0 | 0 | 0 | 0 | 0 | 0 | 0
Pyrite | 2020-12-14 | MRoT | 71 | 4.210486 | 0.2375303 | 11.52247 | 58.82353 | 35.29412 | 5.882353
Pyrrhotite | 2020-12-14 | MRoT | 46 | 4.63399 | 0 | 17.64314 | 63.11475 | 36.06557 | 0.8196721
Sec. Cu Sulphides | 2020-12-14 | MRoT | 4 | 0.1665178 | 6.615271 | 0.04718703 | 75 | 0 | 25
Bornite | 2020-12-14 | MRoT | 1 | 0.04284476 | 1.252354 | 0.03157642 | 100 | 0 | 0
Chalcocite | 2020-12-14 | MRoT | 1 | 0.04655248 | 2.098278 | 0.01561061 | 0 | 0 | 100
Covellite | 2020-12-14 | MRoT | 2 | 0.07712057 | 3.264639 | 0 | 100 | 0 | 0
Silicate gangue | 2020-12-14 | MRoT | 701 | 32.65974 | 0.3290933 | 40.36842 | 44.68391 | 48.92241 | 6.393678
Amphibole | 2020-12-14 | MRoT | 80 | 4.404277 | 0.1639704 | 8.237112 | 74.57627 | 20.90395 | 4.519774
Biotite | 2020-12-14 | MRoT | 150 | 5.000478 | 0 | 6.304844 | 14.7619 | 68.57143 | 16.66667
Garnets | 2020-12-14 | MRoT | 99 | 6.109168 | 0.0640661 | 7.614513 | 49.61832 | 48.47328 | 1.908397
Kaolinite | 2020-12-14 | MRoT | 38 | 1.256835 | 0 | 0.01386032 | 55.17241 | 43.10345 | 1.724138
Muscovite | 2020-12-14 | MRoT | 35 | 1.487043 | 0.1010568 | 0.1319149 | 57.8125 | 28.125 | 14.0625
Orthoclase | 2020-12-14 | MRoT | 0 | 0 | 0 | 0 | 0 | 0 | 0
Plagioclase | 2020-12-14 | MRoT | 1 | 0.02142238 | 0 | 0 | 0 | 100 | 0
Quartz | 2020-12-14 | MRoT | 14 | 0.3930183 | 0 | 0.006117555 | 66.66667 | 11.11111 | 22.22222
Silicate gangue_generic | 2020-12-14 | MRoT | 271 | 13.5228 | 0 | 17.71917 | 41.9244 | 54.12371 | 3.95189
Chalcopyrite cl. | 2020-12-14 | MRoT | 65 | 3.245161 | 63.04243 | 5.514169 | 86.17021 | 11.70213 | 2.12766
CuMn mineral | 2020-12-14 | MRoT | 0 | 0 | 0 | 0 | 0 | 0 | 0
Accessory_phases | 2020-12-14 | MFT | 9 | 0.4918025 | 0 | 0 | 50 | 50 | 0
Apatite | 2020-12-14 | MFT | 9 | 0.4918025 | 0 | 0 | 50 | 50 | 0
Zircon | 2020-12-14 | MFT | 0 | 0 | 0 | 0 | 0 | 0 | 0
Carbonate gangue | 2020-12-14 | MFT | 810 | 62.60881 | 0.7966786 | 12.63269 | 91.258 | 7.675906 | 1.066098
Ankerite | 2020-12-14 | MFT | 73 | 4.442856 | 0 | 7.518589 | 64.13793 | 28.27586 | 7.586207
Calcite | 2020-12-14 | MFT | 689 | 54.64523 | 0.7966786 | 2.27269 | 94.01833 | 5.692233 | 0.2894356
Dolomite_ | 2020-12-14 | MFT | 48 | 3.520726 | 0 | 2.841414 | 77.16535 | 16.53543 | 6.299213
Chalcopyrite | 2020-12-14 | MFT | 0 | 0 | 0 | 0 | 0 | 0 | 0
Chalcopyrite <20 | 2020-12-14 | MFT | 19 | 0.9781578 | 77.13133 | 3.306617 | 95.83333 | 4.166667 | 0
Chalcopyrite >150 | 2020-12-14 | MFT | 0 | 0 | 0 | 0 | 0 | 0 | 0
CPS floating Cu | 2020-12-14 | MFT | 1 | 0.05262364 | 8.187624 | 0.1546661 | 100 | 0 | 0
Cuprite | 2020-12-14 | MFT | 0 | 0 | 0 | 0 | 0 | 0 | 0
Delafossite | 2020-12-14 | MFT | 1 | 0.05262364 | 8.187624 | 0.1546661 | 100 | 0 | 0
Malachite | 2020-12-14 | MFT | 0 | 0 | 0 | 0 | 0 | 0 | 0
Fe_Ox | 2020-12-14 | MFT | 34 | 2.455608 | 3.707918 | 19.11897 | 38.77551 | 38.77551 | 22.44898
Fe_oxyhydroxides | 2020-12-14 | MFT | 12 | 0.6808974 | 0.5931246 | 4.419553 | 21.42857 | 21.42857 | 57.14286
Haematite | 2020-12-14 | MFT | 13 | 0.9279659 | 0.4187222 | 6.922143 | 66.66667 | 16.66667 | 16.66667
Magnesioferrite | 2020-12-14 | MFT | 1 | 0.04523104 | 0 | 0.2281361 | 100 | 0 | 0
Magnetite | 2020-12-14 | MFT | 8 | 0.8015135 | 2.696071 | 7.549137 | 18.75 | 81.25 | 0
Tramp_Steel | 2020-12-14 | MFT | 0 | 0 | 0 | 0 | 0 | 0 | 0
Fe_Ti_Ox | 2020-12-14 | MFT | 25 | 3.119483 | 0 | 8.163889 | 75.36232 | 24.63768 | 0
Ilmenite | 2020-12-14 | MFT | 10 | 1.587464 | 0 | 8.163889 | 55.88235 | 44.11765 | 0
Rutile | 2020-12-14 | MFT | 15 | 1.532019 | 0 | 0 | 94.28571 | 5.714286 | 0
Non floating Cu | 2020-12-14 | MFT | 8 | 0.2879223 | 9.210443 | 1.709478 | 20 | 0 | 80
Chrysocolla | 2020-12-14 | MFT | 1 | 0.04085385 | 4.140334 | 0.03585163 | 100 | 0 | 0
Cu_Fe_Oxide | 2020-12-14 | MFT | 4 | 0.1634154 | 2.67585 | 1.2336 | 0 | 0 | 100
CuFe_Silicate | 2020-12-14 | MFT | 3 | 0.08365311 | 2.394259 | 0.4400265 | 0 | 0 | 100
Other sulphides | 2020-12-14 | MFT | 1 | 0.2003784 | 0 | 0 | 0 | 100 | 0
Arsenopyrite | 2020-12-14 | MFT | 0 | 0 | 0 | 0 | 0 | 0 | 0
Galena | 2020-12-14 | MFT | 0 | 0 | 0 | 0 | 0 | 0 | 0
Millerite | 2020-12-14 | MFT | 0 | 0 | 0 | 0 | 0 | 0 | 0
Molybdenite | 2020-12-14 | MFT | 0 | 0 | 0 | 0 | 0 | 0 | 0
Monazite_Ce | 2020-12-14 | MFT | 1 | 0.2003784 | 0 | 0 | 0 | 100 | 0
Pentlandite | 2020-12-14 | MFT | 0 | 0 | 0 | 0 | 0 | 0 | 0
Siegenite | 2020-12-14 | MFT | 0 | 0 | 0 | 0 | 0 | 0 | 0
Sphalerite | 2020-12-14 | MFT | 0 | 0 | 0 | 0 | 0 | 0 | 0
vaesite | 2020-12-14 | MFT | 0 | 0 | 0 | 0 | 0 | 0 | 0
Pyrite | 2020-12-14 | MFT | 12 | 0.730992 | 0 | 4.379162 | 86.66667 | 6.666667 | 6.666667
Pyrrhotite | 2020-12-14 | MFT | 9 | 0.5829455 | 0 | 4.503715 | 46.15385 | 53.84615 | 0
Sec. Cu Sulphides | 2020-12-14 | MFT | 0 | 0 | 0 | 0 | 0 | 0 | 0
Bornite | 2020-12-14 | MFT | 0 | 0 | 0 | 0 | 0 | 0 | 0
Chalcocite | 2020-12-14 | MFT | 0 | 0 | 0 | 0 | 0 | 0 | 0
Covellite | 2020-12-14 | MFT | 0 | 0 | 0 | 0 | 0 | 0 | 0
Silicate gangue | 2020-12-14 | MFT | 590 | 28.49128 | 0.9660091 | 46.03081 | 49.32432 | 39.57529 | 11.10039
Amphibole | 2020-12-14 | MFT | 65 | 4.465131 | 0.603528 | 16.90382 | 67.10526 | 24.34211 | 8.552632
Biotite | 2020-12-14 | MFT | 61 | 2.642466 | 0 | 6.556028 | 29.78723 | 54.25532 | 15.95745
Garnets | 2020-12-14 | MFT | 108 | 5.780819 | 0.1676864 | 9.057443 | 44.28571 | 45.71429 | 10
Kaolinite | 2020-12-14 | MFT | 77 | 3.709432 | 0.1947947 | 0.03439925 | 55.17241 | 38.62069 | 6.206897
Muscovite | 2020-12-14 | MFT | 124 | 5.294075 | 0 | 0.5002517 | 71.50259 | 20.20725 | 8.290155
Orthoclase | 2020-12-14 | MFT | 0 | 0 | 0 | 0 | 0 | 0 | 0
Plagioclase | 2020-12-14 | MFT | 5 | 0.1264524 | 0 | 0 | 0 | 20 | 80
Quartz | 2020-12-14 | MFT | 14 | 0.4382061 | 0 | 0 | 29.41176 | 17.64706 | 52.94118
Silicate gangue_generic | 2020-12-14 | MFT | 117 | 4.964909 | 0 | 11.68872 | 28.72928 | 57.45856 | 13.81215
Chalcopyrite cl. | 2020-12-14 | MFT | 19 | 0.9781578 | 77.13133 | 3.306617 | 95.83333 | 4.166667 | 0
CuMn mineral | 2020-12-14 | MFT | 0 | 0 | 0 | 0 | 0 | 0 | 0
Accessory_phases | 2020-12-17 | MRoST | 10 | 0.2368683 | 0.400505 | 0.01196193 | 85.71429 | 7.142857 | 7.142857
Apatite | 2020-12-17 | MRoST | 7 | 0.1868712 | 0 | 0.01196193 | 90.90909 | 0 | 9.090909
Zircon | 2020-12-17 | MRoST | 1 | 0.02526739 | 0 | 0 | 0 | 100 | 0
Carbonate gangue | 2020-12-17 | MRoST | 1221 | 55.01458 | 4.593842 | 16.82373 | 91.57558 | 7.038123 | 1.386297
Ankerite | 2020-12-17 | MRoST | 67 | 1.574911 | 2.017152 | 6.451507 | 34.4086 | 39.78495 | 25.80645
Calcite | 2020-12-17 | MRoST | 1087 | 50.46726 | 2.310967 | 5.748319 | 94.63048 | 4.734411 | 0.6351039
Dolomite_ | 2020-12-17 | MRoST | 67 | 2.972413 | 0.2657236 | 4.623906 | 64.43299 | 32.47423 | 3.092784
Chalcopyrite | 2020-12-17 | MRoST | 0 | 0 | 0 | 0 | 0 | 0 | 0
Chalcopyrite <20 | 2020-12-17 | MRoST | 24 | 0.5856659 | 42.25229 | 3.505431 | 92.30769 | 0 | 7.692308
Chalcopyrite >150 | 2020-12-17 | MRoST | 0 | 0 | 0 | 0 | 0 | 0 | 0
CPS floating Cu | 2020-12-17 | MRoST | 1 | 0.05816876 | 4.769629 | 0.7182325 | 0 | 100 | 0
Cuprite | 2020-12-17 | MRoST | 0 | 0 | 0 | 0 | 0 | 0 | 0
Delafossite | 2020-12-17 | MRoST | 1 | 0.05816876 | 4.769629 | 0.7182325 | 0 | 100 | 0
Malachite | 2020-12-17 | MRoST | 0 | 0 | 0 | 0 | 0 | 0 | 0
Fe_Ox | 2020-12-17 | MRoST | 41 | 2.299064 | 1.258842 | 41.6292 | 75.60976 | 19.5122 | 4.878049
Fe_oxyhydroxides | 2020-12-17 | MRoST | 7 | 0.2419218 | 0 | 3.347254 | 66.66667 | 22.22222 | 11.11111
Haematite | 2020-12-17 | MRoST | 18 | 0.5413673 | 1.054064 | 8.560634 | 52.63158 | 42.10526 | 5.263158
Magnesioferrite | 2020-12-17 | MRoST | 0 | 0 | 0 | 0 | 0 | 0 | 0
Magnetite | 2020-12-17 | MRoST | 15 | 1.46739 | 0.2047772 | 28.50457 | 84.90566 | 11.32075 | 3.773585
Tramp_Steel | 2020-12-17 | MRoST | 1 | 0.04838437 | 0 | 1.216743 | 100 | 0 | 0
Fe_Ti_Ox | 2020-12-17 | MRoST | 13 | 0.7047989 | 0 | 0.5423023 | 93.10345 | 0 | 6.896552
Ilmenite | 2020-12-17 | MRoST | 1 | 0.05160999 | 0 | 0.5295265 | 100 | 0 | 0
Rutile | 2020-12-17 | MRoST | 12 | 0.6531889 | 0 | 0.0127758 | 92.59259 | 0 | 7.407407
Non floating Cu | 2020-12-17 | MRoST | 27 | 0.6152878 | 25.17587 | 5.16658 | 40.90909 | 50 | 9.090909
Chrysocolla | 2020-12-17 | MRoST | 8 | 0.1467659 | 14.25295 | 0.05370042 | 76.92308 | 23.07692 | 0
Cu_Fe_Oxide | 2020-12-17 | MRoST | 9 | 0.2257937 | 4.654882 | 3.783962 | 60 | 20 | 20
CuFe_Silicate | 2020-12-17 | MRoST | 10 | 0.2427282 | 6.268044 | 1.328917 | 9.52381 | 80.95238 | 9.52381
Other sulphides | 2020-12-17 | MRoST | 6 | 0.1782157 | 0 | 0 | 83.33333 | 16.66667 | 0
Arsenopyrite | 2020-12-17 | MRoST | 0 | 0 | 0 | 0 | 0 | 0 | 0
Galena | 2020-12-17 | MRoST | 1 | 0.0397827 | 0 | 0 | 0 | 100 | 0
Millerite | 2020-12-17 | MRoST | 0 | 0 | 0 | 0 | 0 | 0 | 0
Molybdenite | 2020-12-17 | MRoST | 0 | 0 | 0 | 0 | 0 | 0 | 0
Monazite_Ce | 2020-12-17 | MRoST | 5 | 0.138433 | 0 | 0 | 100 | 0 | 0
Pentlandite | 2020-12-17 | MRoST | 0 | 0 | 0 | 0 | 0 | 0 | 0
Siegenite | 2020-12-17 | MRoST | 0 | 0 | 0 | 0 | 0 | 0 | 0
Sphalerite | 2020-12-17 | MRoST | 0 | 0 | 0 | 0 | 0 | 0 | 0
vaesite | 2020-12-17 | MRoST | 0 | 0 | 0 | 0 | 0 | 0 | 0
Pyrite | 2020-12-17 | MRoST | 13 | 0.8618868 | 0 | 10.25031 | 75 | 25 | 0
Pyrrhotite | 2020-12-17 | MRoST | 3 | 0.1239177 | 0 | 1.949258 | 40 | 60 | 0
Sec. Cu Sulphides | 2020-12-17 | MRoST | 5 | 0.1285949 | 18.11636 | 0.03518554 | 100 | 0 | 0
Bornite | 2020-12-17 | MRoST | 1 | 0.02795541 | 3.968159 | 0.03518554 | 100 | 0 | 0
Chalcocite | 2020-12-17 | MRoST | 0 | 0 | 0 | 0 | 0 | 0 | 0
Covellite | 2020-12-17 | MRoST | 4 | 0.1006395 | 14.1482 | 0 | 100 | 0 | 0
Silicate gangue | 2020-12-17 | MRoST | 1318 | 39.19295 | 3.432663 | 19.36781 | 79.22173 | 17.65786 | 3.120411
Amphibole | 2020-12-17 | MRoST | 37 | 0.8929603 | 1.635079 | 7.202683 | 49.09091 | 36.36364 | 14.54545
Biotite | 2020-12-17 | MRoST | 13 | 0.3107351 | 0.4915341 | 1.766816 | 5 | 65 | 30
Garnets | 2020-12-17 | MRoST | 84 | 1.734418 | 0.3608658 | 5.5952 | 38.59649 | 39.47368 | 21.92982
Kaolinite | 2020-12-17 | MRoST | 602 | 20.51567 | 0.3640132 | 0.1226211 | 83.45968 | 16.40248 | 0.137836
Muscovite | 2020-12-17 | MRoST | 109 | 4.275243 | 0 | 0.9156952 | 80.14184 | 16.66667 | 3.191489
Orthoclase | 2020-12-17 | MRoST | 3 | 0.123864 | 0 | 0 | 11.11111 | 88.88889 | 0
Plagioclase | 2020-12-17 | MRoST | 30 | 0.4472866 | 0.2029974 | 0.05025552 | 18.75 | 43.75 | 37.5
Quartz | 2020-12-17 | MRoST | 400 | 10.04379 | 0.192578 | 0.09776436 | 89.64539 | 9.078014 | 1.276596
Silicate gangue_generic | 2020-12-17 | MRoST | 37 | 0.7580217 | 0.1855952 | 3.495934 | 16 | 56 | 28
Chalcopyrite cl. | 2020-12-17 | MRoST | 24 | 0.5856659 | 42.25229 | 3.505431 | 92.30769 | 0 | 7.692308
CuMn mineral | 2020-12-17 | MRoST | 0 | 0 | 0 | 0 | 0 | 0 | 0
Accessory_phases | 2020-12-17 | MClnrT | 33 | 0.3573182 | 0.1158131 | 0.01851803 | 78 | 12 | 10
Apatite | 2020-12-17 | MClnrT | 23 | 0.2975298 | 0 | 0.01557205 | 75 | 15 | 10
Zircon | 2020-12-17 | MClnrT | 1 | 0.01106321 | 0 | 0 | 100 | 0 | 0
Carbonate gangue | 2020-12-17 | MClnrT | 4533 | 46.8382 | 7.818416 | 20.47999 | 80.44925 | 16.1675 | 3.38325
Ankerite | 2020-12-17 | MClnrT | 606 | 5.205124 | 4.479581 | 11.57775 | 50.5698 | 29.34473 | 20.08547
Calcite | 2020-12-17 | MClnrT | 3735 | 39.47964 | 3.225223 | 6.855092 | 85.34497 | 13.52399 | 1.131039
Dolomite_ | 2020-12-17 | MClnrT | 192 | 2.153443 | 0.1136117 | 2.047144 | 51.40187 | 38.31776 | 10.28037
Chalcopyrite | 2020-12-17 | MClnrT | 5 | 0.7397052 | 13.66563 | 3.929878 | 100 | 0 | 0
Chalcopyrite <20 | 2020-12-17 | MClnrT | 218 | 2.268429 | 31.24481 | 9.039781 | 79.56522 | 15.21739 | 5.217391
Chalcopyrite >150 | 2020-12-17 | MClnrT | 0 | 0 | 0 | 0 | 0 | 0 | 0
CPS floating Cu | 2020-12-17 | MClnrT | 12 | 0.1224957 | 2.637536 | 0.2384814 | 66.66667 | 16.66667 | 16.66667
Cuprite | 2020-12-17 | MClnrT | 0 | 0 | 0 | 0 | 0 | 0 | 0
Delafossite | 2020-12-17 | MClnrT | 4 | 0.05093785 | 0.8412704 | 0.2285935 | 50 | 25 | 25
Malachite | 2020-12-17 | MClnrT | 8 | 0.0715578 | 1.796265 | 0.009887944 | 75 | 12.5 | 12.5
Fe_Ox | 2020-12-17 | MClnrT | 125 | 1.800479 | 0.1081542 | 19.44067 | 57.71812 | 32.21477 | 10.06711
Fe_oxyhydroxides | 2020-12-17 | MClnrT | 38 | 0.5413912 | 0.05084194 | 5.074388 | 58.69565 | 34.78261 | 6.521739
Haematite | 2020-12-17 | MClnrT | 41 | 0.5364481 | 0.04500013 | 5.52403 | 55.81395 | 30.23256 | 13.95349
Magnesioferrite | 2020-12-17 | MClnrT | 3 | 0.04378207 | 0 | 0.2529923 | 25 | 0 | 75
Magnetite | 2020-12-17 | MClnrT | 43 | 0.6788575 | 0.01231213 | 8.589259 | 60.71429 | 33.92857 | 5.357143
Tramp_Steel | 2020-12-17 | MClnrT | 0 | 0 | 0 | 0 | 0 | 0 | 0
Fe_Ti_Ox | 2020-12-17 | MClnrT | 40 | 0.9137743 | 0 | 2.813048 | 70.2381 | 25 | 4.761905
Ilmenite | 2020-12-17 | MClnrT | 13 | 0.3841524 | 0 | 2.782132 | 73.52941 | 26.47059 | 0
Rutile | 2020-12-17 | MClnrT | 27 | 0.5296219 | 0 | 0.03091533 | 68 | 24 | 8
Non floating Cu | 2020-12-17 | MClnrT | 100 | 0.6806229 | 5.820942 | 2.788296 | 51.2605 | 27.73109 | 21.0084
Chrysocolla | 2020-12-17 | MClnrT | 33 | 0.2026686 | 3.178902 | 0.06667363 | 68.29268 | 19.5122 | 12.19512
Cu_Fe_Oxide | 2020-12-17 | MClnrT | 11 | 0.1581804 | 0.6065532 | 1.78003 | 43.75 | 56.25 | 0
CuFe_Silicate | 2020-12-17 | MClnrT | 53 | 0.298589 | 1.895132 | 0.8944344 | 40.67797 | 25.42373 | 33.89831
Other sulphides | 2020-12-17 | MClnrT | 19 | 0.2841127 | 0 | 0.09686672 | 63.15789 | 26.31579 | 10.52632
Arsenopyrite | 2020-12-17 | MClnrT | 0 | 0 | 0 | 0 | 0 | 0 | 0
Galena | 2020-12-17 | MClnrT | 10 | 0.1741867 | 0 | 0.0367646 | 60 | 40 | 0
Millerite | 2020-12-17 | MClnrT | 0 | 0 | 0 | 0 | 0 | 0 | 0
Molybdenite | 2020-12-17 | MClnrT | 2 | 0.02589262 | 0 | 0.02220159 | 100 | 0 | 0
Monazite_Ce | 2020-12-17 | MClnrT | 6 | 0.07273474 | 0 | 0.03361547 | 50 | 16.66667 | 33.33333
Pentlandite | 2020-12-17 | MClnrT | 0 | 0 | 0 | 0 | 0 | 0 | 0
Siegenite | 2020-12-17 | MClnrT | 0 | 0 | 0 | 0 | 0 | 0 | 0
Sphalerite | 2020-12-17 | MClnrT | 0 | 0 | 0 | 0 | 0 | 0 | 0
vaesite | 2020-12-17 | MClnrT | 1 | 0.0112986 | 0 | 0.004285063 | 100 | 0 | 0
Pyrite | 2020-12-17 | MClnrT | 101 | 1.391564 | 0.1019137 | 10.63859 | 79.66102 | 16.94915 | 3.389831
Pyrrhotite | 2020-12-17 | MClnrT | 47 | 1.573448 | 0 | 16.32782 | 50.34483 | 49.65517 | 0
Sec. Cu Sulphides | 2020-12-17 | MClnrT | 85 | 1.144807 | 37.42856 | 0.4123158 | 73.40426 | 17.02128 | 9.574468
Bornite | 2020-12-17 | MClnrT | 23 | 0.2937636 | 8.563998 | 0.3059834 | 75 | 16.66667 | 8.333333
Chalcocite | 2020-12-17 | MClnrT | 27 | 0.4654788 | 17.85454 | 0.05132189 | 71.42857 | 22.85714 | 5.714286
Covellite | 2020-12-17 | MClnrT | 35 | 0.3855647 | 11.01003 | 0.05501056 | 74.28571 | 11.42857 | 14.28571
Silicate gangue | 2020-12-17 | MClnrT | 4037 | 41.88504 | 1.058227 | 13.77574 | 70.78856 | 23.45997 | 5.751476
Amphibole | 2020-12-17 | MClnrT | 193 | 1.663436 | 0.4228906 | 5.669531 | 61.53846 | 29.05983 | 9.401709
Biotite | 2020-12-17 | MClnrT | 12 | 0.1496594 | 0 | 0.4865846 | 63.63636 | 18.18182 | 18.18182
Garnets | 2020-12-17 | MClnrT | 555 | 4.250015 | 0.1378257 | 4.15493 | 48.4326 | 33.38558 | 18.18182
Kaolinite | 2020-12-17 | MClnrT | 1328 | 16.05865 | 0.2477569 | 0.278355 | 73.74711 | 23.24595 | 3.006939
Muscovite | 2020-12-17 | MClnrT | 372 | 3.956205 | 0.1312445 | 0.5991814 | 72.65101 | 19.79866 | 7.550336
Orthoclase | 2020-12-17 | MClnrT | 6 | 0.04218144 | 0 | 0 | 57.14286 | 42.85714 | 0
Plagioclase | 2020-12-17 | MClnrT | 116 | 0.7160488 | 0.04693736 | 0.1001157 | 33.33333 | 35.04274 | 31.62393
Quartz | 2020-12-17 | MClnrT | 1274 | 13.64824 | 0.04757707 | 0.2034632 | 78.47349 | 19.14991 | 2.3766
Silicate gangue_generic | 2020-12-17 | MClnrT | 167 | 1.267844 | 0.02399459 | 2.115874 | 48.6911 | 37.69634 | 13.61257
Chalcopyrite cl. | 2020-12-17 | MClnrT | 223 | 3.008135 | 44.91044 | 12.96966 | 84.59016 | 11.47541 | 3.934426
CuMn mineral | 2020-12-17 | MClnrT | 3 | 0.02118487 | 0.1403551 | 0.04715898 | 66.66667 | 33.33333 | 0
Accessory_phases | 2020-12-17 | MRoT | 43 | 0.7155529 | 0.2383822 | 0.009551059 | 82.75862 | 12.93103 | 4.310345
Apatite | 2020-12-17 | MRoT | 39 | 0.6928444 | 0.03183268 | 0.009551059 | 83.92857 | 11.60714 | 4.464286
Zircon | 2020-12-17 | MRoT | 1 | 0.00920086 | 0 | 0 | 0 | 100 | 0
Carbonate gangue | 2020-12-17 | MRoT | 5551 | 61.67072 | 8.307001 | 26.7282 | 88.93126 | 9.603883 | 1.464852
Ankerite | 2020-12-17 | MRoT | 334 | 2.47278 | 2.847338 | 10.51028 | 46.63342 | 28.92768 | 24.4389
Calcite | 2020-12-17 | MRoT | 5000 | 56.76539 | 5.43095 | 12.04385 | 91.46729 | 8.084112 | 0.4485981
Dolomite_ | 2020-12-17 | MRoT | 217 | 2.432551 | 0.02871237 | 4.174067 | 65.59633 | 29.12844 | 5.275229
Chalcopyrite | 2020-12-17 | MRoT | 3 | 0.1066321 | 3.299111 | 0.9549717 | 61.53846 | 38.46154 | 0
Chalcopyrite <20 | 2020-12-17 | MRoT | 140 | 1.353407 | 36.29491 | 10.09464 | 83.0303 | 12.12121 | 4.848485
Chalcopyrite >150 | 2020-12-17 | MRoT | 0 | 0 | 0 | 0 | 0 | 0 | 0
CPS floating Cu | 2020-12-17 | MRoT | 13 | 0.1284792 | 5.395545 | 0.1612621 | 31.25 | 56.25 | 12.5
Cuprite | 2020-12-17 | MRoT | 0 | 0 | 0 | 0 | 0 | 0 | 0
Delafossite | 2020-12-17 | MRoT | 3 | 0.03177233 | 0.805189 | 0.1289375 | 66.66667 | 0 | 33.33333
Malachite | 2020-12-17 | MRoT | 10 | 0.09670691 | 4.590356 | 0.03232464 | 23.07692 | 69.23077 | 7.692308
Fe_Ox | 2020-12-17 | MRoT | 101 | 1.287533 | 0.182701 | 23.71855 | 52.34375 | 40.625 | 7.03125
Fe_oxyhydroxides | 2020-12-17 | MRoT | 35 | 0.4991956 | 0.07426214 | 7.975758 | 39.21569 | 50.98039 | 9.803922
Haematite | 2020-12-17 | MRoT | 39 | 0.425393 | 0.06748157 | 7.657995 | 58.53659 | 34.14634 | 7.317073
Magnesioferrite | 2020-12-17 | MRoT | 0 | 0 | 0 | 0 | 0 | 0 | 0
Magnetite | 2020-12-17 | MRoT | 27 | 0.3629446 | 0.04095727 | 8.084801 | 63.88889 | 33.33333 | 2.777778
Tramp_Steel | 2020-12-17 | MRoT | 0 | 0 | 0 | 0 | 0 | 0 | 0
Fe_Ti_Ox | 2020-12-17 | MRoT | 22 | 0.3717539 | 0 | 0.3700487 | 73.80952 | 19.04762 | 7.142857
Ilmenite | 2020-12-17 | MRoT | 3 | 0.02818987 | 0 | 0.3516422 | 100 | 0 | 0
Rutile | 2020-12-17 | MRoT | 19 | 0.343564 | 0 | 0.01840653 | 71.79487 | 20.51282 | 7.692308
Non floating Cu | 2020-12-17 | MRoT | 44 | 0.3075436 | 5.147796 | 2.626195 | 36.66667 | 56.66667 | 6.666667
Chrysocolla | 2020-12-17 | MRoT | 13 | 0.06166534 | 2.086921 | 0.0997273 | 46.66667 | 46.66667 | 6.666667
Cu_Fe_Oxide | 2020-12-17 | MRoT | 6 | 0.09866454 | 0.6560781 | 1.80306 | 66.66667 | 33.33333 | 0
CuFe_Silicate | 2020-12-17 | MRoT | 21 | 0.1178493 | 1.82579 | 0.6594167 | 17.85714 | 75 | 7.142857
Other sulphides | 2020-12-17 | MRoT | 9 | 0.175756 | 0 | 0.009131415 | 35.29412 | 58.82353 | 5.882353
Arsenopyrite | 2020-12-17 | MRoT | 0 | 0 | 0 | 0 | 0 | 0 | 0
Galena | 2020-12-17 | MRoT | 1 | 0.01448646 | 0 | 0 | 0 | 100 | 0
Millerite | 2020-12-17 | MRoT | 0 | 0 | 0 | 0 | 0 | 0 | 0
Molybdenite | 2020-12-17 | MRoT | 2 | 0.03230089 | 0 | 0 | 33.33333 | 66.66667 | 0
Monazite_Ce | 2020-12-17 | MRoT | 5 | 0.1209815 | 0 | 0 | 41.66667 | 50 | 8.333333
Pentlandite | 2020-12-17 | MRoT | 0 | 0 | 0 | 0 | 0 | 0 | 0
Siegenite | 2020-12-17 | MRoT | 0 | 0 | 0 | 0 | 0 | 0 | 0
Sphalerite | 2020-12-17 | MRoT | 1 | 0.00798713 | 0 | 0.009131415 | 0 | 100 | 0
vaesite | 2020-12-17 | MRoT | 0 | 0 | 0 | 0 | 0 | 0 | 0
Pyrite | 2020-12-17 | MRoT | 61 | 0.7453871 | 0.0229979 | 9.808359 | 86.84211 | 11.84211 | 1.315789
Pyrrhotite | 2020-12-17 | MRoT | 18 | 0.3700116 | 0 | 6.594426 | 75.60976 | 21.95122 | 2.439024
Sec. Cu Sulphides | 2020-12-17 | MRoT | 55 | 0.6664555 | 40.35479 | 0.2365069 | 66.15385 | 33.84615 | 0
Bornite | 2020-12-17 | MRoT | 10 | 0.1017968 | 5.376491 | 0.1716354 | 80 | 20 | 0
Chalcocite | 2020-12-17 | MRoT | 22 | 0.3539395 | 24.064 | 0.06487155 | 56.25 | 43.75 | 0
Covellite | 2020-12-17 | MRoT | 23 | 0.2107193 | 10.9143 | 0 | 73.91304 | 26.08696 | 0
Silicate gangue | 2020-12-17 | MRoT | 3237 | 32.10076 | 0.7567645 | 18.68816 | 69.38675 | 25.23303 | 5.380213
Amphibole | 2020-12-17 | MRoT | 147 | 1.277001 | 0.2146299 | 9.857077 | 59.72222 | 27.77778 | 12.5
Biotite | 2020-12-17 | MRoT | 25 | 0.2432747 | 0 | 1.479075 | 11.62791 | 86.04651 | 2.325581
Garnets | 2020-12-17 | MRoT | 288 | 1.78391 | 0.1520093 | 3.754801 | 34.78261 | 41.30435 | 23.91304
Kaolinite | 2020-12-17 | MRoT | 1448 | 16.56809 | 0.100996 | 0.2490925 | 72.18769 | 25.66812 | 2.144189
Muscovite | 2020-12-17 | MRoT | 245 | 2.832025 | 0.1848954 | 0.6494614 | 77.77778 | 15.78947 | 6.432749
Orthoclase | 2020-12-17 | MRoT | 5 | 0.03508073 | 0 | 0 | 28.57143 | 71.42857 | 0
Plagioclase | 2020-12-17 | MRoT | 164 | 0.9009013 | 0.03584092 | 0.03596199 | 19.20904 | 42.37288 | 38.41808
Quartz | 2020-12-17 | MRoT | 769 | 7.439189 | 0.06839293 | 0.117559 | 81.93863 | 16.59693 | 1.464435
Silicate gangue_generic | 2020-12-17 | MRoT | 133 | 0.8225569 | 0 | 2.174542 | 23.48993 | 54.36242 | 22.14765
Chalcopyrite cl. | 2020-12-17 | MRoT | 143 | 1.460039 | 39.59402 | 11.04961 | 81.46067 | 14.04494 | 4.494382
CuMn mineral | 2020-12-17 | MRoT | 4 | 0.02936445 | 0.5790056 | 0.06399091 | 40 | 40 | 20
Accessory_phases | 2020-12-17 | MFT | 18 | 0.3996469 | 0.08022056 | 0.01674607 | 91.17647 | 2.941176 | 5.882353
Apatite | 2020-12-17 | MFT | 15 | 0.3550867 | 0.08022056 | 0 | 93.10345 | 0 | 6.896552
Zircon | 2020-12-17 | MFT | 0 | 0 | 0 | 0 | 0 | 0 | 0
Carbonate gangue | 2020-12-17 | MFT | 1906 | 42.40667 | 2.780323 | 13.80409 | 91.23814 | 7.513729 | 1.248128
Ankerite | 2020-12-17 | MFT | 118 | 1.733198 | 1.137709 | 6.608671 | 59.15493 | 23.94366 | 16.90141
Calcite | 2020-12-17 | MFT | 1698 | 38.66361 | 1.642613 | 4.862046 | 93.0201 | 6.463878 | 0.5160239
Dolomite_ | 2020-12-17 | MFT | 90 | 2.009859 | 0 | 2.333372 | 80.21978 | 15.93407 | 3.846154
Chalcopyrite | 2020-12-17 | MFT | 0 | 0 | 0 | 0 | 0 | 0 | 0
Chalcopyrite <20 | 2020-12-17 | MFT | 67 | 1.428716 | 71.9627 | 9.781987 | 84.09091 | 14.77273 | 1.136364
Chalcopyrite >150 | 2020-12-17 | MFT | 0 | 0 | 0 | 0 | 0 | 0 | 0
CPS floating Cu | 2020-12-17 | MFT | 0 | 0 | 0 | 0 | 0 | 0 | 0
Cuprite | 2020-12-17 | MFT | 0 | 0 | 0 | 0 | 0 | 0 | 0
Delafossite | 2020-12-17 | MFT | 0 | 0 | 0 | 0 | 0 | 0 | 0
Malachite | 2020-12-17 | MFT | 0 | 0 | 0 | 0 | 0 | 0 | 0
Fe_Ox | 2020-12-17 | MFT | 68 | 1.705881 | 0.5488152 | 31.03457 | 53.08642 | 38.2716 | 8.641975
Fe_oxyhydroxides | 2020-12-17 | MFT | 19 | 0.4068541 | 0.3970185 | 5.939568 | 47.61905 | 47.61905 | 4.761905
Haematite | 2020-12-17 | MFT | 21 | 0.4312653 | 0.1517968 | 6.829189 | 47.61905 | 42.85714 | 9.52381
Magnesioferrite | 2020-12-17 | MFT | 0 | 0 | 0 | 0 | 0 | 0 | 0
Magnetite | 2020-12-17 | MFT | 23 | 0.6585224 | 0 | 13.47373 | 63.63636 | 30.30303 | 6.060606
Tramp_Steel | 2020-12-17 | MFT | 5 | 0.2092392 | 0 | 4.792084 | 33.33333 | 33.33333 | 33.33333
Fe_Ti_Ox | 2020-12-17 | MFT | 18 | 0.8334696 | 0 | 5.672344 | 84.78261 | 10.86957 | 4.347826
Ilmenite | 2020-12-17 | MFT | 7 | 0.5021742 | 0 | 5.667466 | 85.18519 | 7.407407 | 7.407407
Rutile | 2020-12-17 | MFT | 11 | 0.3312954 | 0 | 0.004877447 | 84.21053 | 15.78947 | 0
Non floating Cu | 2020-12-17 | MFT | 17 | 0.2305506 | 6.924253 | 2.106234 | 50 | 25 | 25
Chrysocolla | 2020-12-17 | MFT | 6 | 0.04882249 | 2.549244 | 0.04256678 | 50 | 50 | 0
Cu_Fe_Oxide | 2020-12-17 | MFT | 4 | 0.06509665 | 1.199895 | 1.120866 | 50 | 25 | 25
CuFe_Silicate | 2020-12-17 | MFT | 7 | 0.1166315 | 3.175114 | 0.9428012 | 50 | 14.28571 | 35.71429
Other sulphides | 2020-12-17 | MFT | 6 | 0.1504585 | 0 | 0.0562265 | 66.66667 | 33.33333 | 0
Arsenopyrite | 2020-12-17 | MFT | 0 | 0 | 0 | 0 | 0 | 0 | 0
Galena | 2020-12-17 | MFT | 4 | 0.1146941 | 0 | 0 | 75 | 25 | 0
Millerite | 2020-12-17 | MFT | 0 | 0 | 0 | 0 | 0 | 0 | 0
Molybdenite | 2020-12-17 | MFT | 0 | 0 | 0 | 0 | 0 | 0 | 0
Monazite_Ce | 2020-12-17 | MFT | 1 | 0.01995522 | 0 | 0 | 0 | 100 | 0
Pentlandite | 2020-12-17 | MFT | 0 | 0 | 0 | 0 | 0 | 0 | 0
Siegenite | 2020-12-17 | MFT | 0 | 0 | 0 | 0 | 0 | 0 | 0
Sphalerite | 2020-12-17 | MFT | 1 | 0.01580919 | 0 | 0.0562265 | 100 | 0 | 0
vaesite | 2020-12-17 | MFT | 0 | 0 | 0 | 0 | 0 | 0 | 0
Pyrite | 2020-12-17 | MFT | 20 | 0.4853188 | 0.0456562 | 5.900344 | 72 | 28 | 0
Pyrrhotite | 2020-12-17 | MFT | 8 | 0.2500796 | 0 | 3.962217 | 7.142857 | 92.85714 | 0
Sec. Cu Sulphides | 2020-12-17 | MFT | 8 | 0.1566194 | 15.85918 | 0.1112019 | 50 | 37.5 | 12.5
Bornite | 2020-12-17 | MFT | 2 | 0.04029793 | 3.917957 | 0.09784068 | 100 | 0 | 0
Chalcocite | 2020-12-17 | MFT | 2 | 0.04378525 | 5.314118 | 0.01336125 | 0 | 100 | 0
Covellite | 2020-12-17 | MFT | 4 | 0.07253627 | 6.627105 | 0 | 50 | 25 | 25
Silicate gangue | 2020-12-17 | MFT | 3233 | 51.95259 | 1.798853 | 27.55404 | 67.36251 | 27.21798 | 5.41951
Amphibole | 2020-12-17 | MFT | 96 | 1.743583 | 0.9289647 | 12.6537 | 69.79866 | 21.47651 | 8.724832
Biotite | 2020-12-17 | MFT | 31 | 0.6047014 | 0.2144441 | 3.574667 | 5.555556 | 81.48148 | 12.96296
Garnets | 2020-12-17 | MFT | 238 | 2.829147 | 0.1677206 | 3.364211 | 43.79845 | 39.14729 | 17.05426
Kaolinite | 2020-12-17 | MFT | 691 | 12.55497 | 0.02739112 | 0.1943901 | 48.62013 | 49.26948 | 2.11039
Muscovite | 2020-12-17 | MFT | 220 | 5.124734 | 0.1394889 | 0.9402182 | 81.23667 | 15.35181 | 3.411514
Orthoclase | 2020-12-17 | MFT | 3 | 0.02975847 | 0 | 0 | 66.66667 | 33.33333 | 0
Plagioclase | 2020-12-17 | MFT | 174 | 1.894003 | 0 | 0.08136189 | 20.21277 | 36.70213 | 43.08511
Quartz | 2020-12-17 | MFT | 1553 | 24.24327 | 0.3208432 | 0.3758329 | 85.8111 | 13.38416 | 0.8047438
Silicate gangue_generic | 2020-12-17 | MFT | 221 | 2.775442 | 0 | 6.120636 | 31.49606 | 43.30709 | 25.19685
Chalcopyrite cl. | 2020-12-17 | MFT | 67 | 1.428716 | 71.9627 | 9.781987 | 84.09091 | 14.77273 | 1.136364
CuMn mineral | 2020-12-17 | MFT | 0 | 0 | 0 | 0 | 0 | 0 | 0
Accessory_phases | 2020-12-17 | MCOF | 18 | 0.5872881 | 0 | 0.007205715 | 71.05263 | 18.42105 | 10.52632
Apatite | 2020-12-17 | MCOF | 16 | 0.5532452 | 0 | 0.007205715 | 69.44444 | 19.44444 | 11.11111
Zircon | 2020-12-17 | MCOF | 1 | 0.02285735 | 0 | 0 | 100 | 0 | 0
Carbonate gangue | 2020-12-17 | MCOF | 1422 | 40.78535 | 1.314751 | 13.34298 | 87.74109 | 9.839817 | 2.419091
Ankerite | 2020-12-17 | MCOF | 106 | 2.083424 | 0.7833883 | 5.630146 | 45.58824 | 33.82353 | 20.58824
Calcite | 2020-12-17 | MCOF | 1197 | 35.07052 | 0.5313631 | 3.60098 | 92.85983 | 6.050357 | 1.089816
Dolomite_ | 2020-12-17 | MCOF | 119 | 3.631401 | 0 | 4.111858 | 57.63359 | 35.87786 | 6.48855
Chalcopyrite | 2020-12-17 | MCOF | 15 | 2.058086 | 27.37595 | 11.85839 | 71.28713 | 28.71287 | 0
Chalcopyrite <20 | 2020-12-17 | MCOF | 163 | 4.421828 | 53.07539 | 22.92045 | 91.70507 | 7.373272 | 0.921659
Chalcopyrite >150 | 2020-12-17 | MCOF | 0 | 0 | 0 | 0 | 0 | 0 | 0
CPS floating Cu | 2020-12-17 | MCOF | 5 | 0.1970109 | 6.031738 | 0.1840217 | 14.28571 | 57.14286 | 28.57143
Cuprite | 2020-12-17 | MCOF | 0 | 0 | 0 | 0 | 0 | 0 | 0
Delafossite | 2020-12-17 | MCOF | 1 | 0.02631027 | 0.3367448 | 0.173357 | 100 | 0 | 0
Malachite | 2020-12-17 | MCOF | 3 | 0.05544124 | 1.375245 | 0.01066474 | 0 | 33.33333 | 66.66667
Fe_Ox | 2020-12-17 | MCOF | 48 | 1.513935 | 0.08650431 | 18.23183 | 46.66667 | 40 | 13.33333
Fe_oxyhydroxides | 2020-12-17 | MCOF | 20 | 0.583592 | 0 | 6.286132 | 37.5 | 50 | 12.5
Haematite | 2020-12-17 | MCOF | 13 | 0.4381803 | 0.08650431 | 5.008009 | 41.17647 | 35.29412 | 23.52941
Magnesioferrite | 2020-12-17 | MCOF | 1 | 0.02261419 | 0 | 0.1637803 | 100 | 0 | 0
Magnetite | 2020-12-17 | MCOF | 13 | 0.425779 | 0 | 5.984573 | 58.82353 | 35.29412 | 5.882353
Tramp_Steel | 2020-12-17 | MCOF | 1 | 0.0437694 | 0 | 0.789331 | 100 | 0 | 0
Fe_Ti_Ox | 2020-12-17 | MCOF | 19 | 0.9600089 | 0 | 2.351649 | 88.37209 | 9.302326 | 2.325581
Ilmenite | 2020-12-17 | MCOF | 8 | 0.3034678 | 0 | 2.351649 | 100 | 0 | 0
Rutile | 2020-12-17 | MCOF | 11 | 0.656541 | 0 | 0 | 83.33333 | 13.33333 | 3.333333
Non floating Cu | 2020-12-17 | MCOF | 13 | 0.3168418 | 1.071914 | 1.55808 | 72.41379 | 27.58621 | 0
Chrysocolla | 2020-12-17 | MCOF | 2 | 0.02042572 | 0.2462965 | 0.009955527 | 50 | 50 | 0
Cu_Fe_Oxide | 2020-12-17 | MCOF | 1 | 0.02042572 | 0.0408723 | 0.2352454 | 0 | 100 | 0
CuFe_Silicate | 2020-12-17 | MCOF | 9 | 0.2614006 | 0.7126579 | 1.261309 | 76 | 24 | 0
Other sulphides | 2020-12-17 | MCOF | 6 | 0.2239534 | 0.09483309 | 0.2021126 | 87.5 | 0 | 12.5
Arsenopyrite | 2020-12-17 | MCOF | 0 | 0 | 0 | 0 | 0 | 0 | 0
Galena | 2020-12-17 | MCOF | 2 | 0.07197635 | 0 | 0 | 50 | 0 | 50
Millerite | 2020-12-17 | MCOF | 0 | 0 | 0 | 0 | 0 | 0 | 0
Molybdenite | 2020-12-17 | MCOF | 1 | 0.02674797 | 0.09483309 | 0.2021126 | 100 | 0 | 0
Monazite_Ce | 2020-12-17 | MCOF | 3 | 0.1252291 | 0 | 0 | 100 | 0 | 0
Pentlandite | 2020-12-17 | MCOF | 0 | 0 | 0 | 0 | 0 | 0 | 0
Siegenite | 2020-12-17 | MCOF | 0 | 0 | 0 | 0 | 0 | 0 | 0
Sphalerite | 2020-12-17 | MCOF | 0 | 0 | 0 | 0 | 0 | 0 | 0
vaesite | 2020-12-17 | MCOF | 0 | 0 | 0 | 0 | 0 | 0 | 0
Pyrite | 2020-12-17 | MCOF | 30 | 0.9989636 | 0.07995145 | 8.111579 | 85.36585 | 12.19512 | 2.439024
Pyrrhotite | 2020-12-17 | MCOF | 9 | 0.2466163 | 0 | 2.702313 | 54.54545 | 45.45455 | 0
Sec. Cu Sulphides | 2020-12-17 | MCOF | 14 | 0.4228124 | 10.5986 | 0.1357769 | 52.94118 | 41.17647 | 5.882353
Bornite | 2020-12-17 | MCOF | 3 | 0.07586696 | 1.69687 | 0.09850851 | 66.66667 | 33.33333 | 0
Chalcocite | 2020-12-17 | MCOF | 3 | 0.1648647 | 4.996087 | 0.02331296 | 33.33333 | 66.66667 | 0
Covellite | 2020-12-17 | MCOF | 8 | 0.1820807 | 3.905641 | 0.01395537 | 62.5 | 25 | 12.5
Silicate gangue | 2020-12-17 | MCOF | 2060 | 47.26731 | 0.2703705 | 18.39361 | 59.91165 | 33.65544 | 6.43291
Amphibole | 2020-12-17 | MCOF | 63 | 1.072156 | 0.04539738 | 4.509758 | 30.13699 | 41.09589 | 28.76712
Biotite | 2020-12-17 | MCOF | 31 | 0.7167969 | 0 | 2.992811 | 13.72549 | 84.31373 | 1.960784
Garnets | 2020-12-17 | MCOF | 216 | 3.48205 | 0.07218999 | 5.436565 | 39.52569 | 42.29249 | 18.18182
Kaolinite | 2020-12-17 | MCOF | 815 | 21.39833 | 0.07289321 | 0.2504953 | 59.29468 | 39.50986 | 1.195457
Muscovite | 2020-12-17 | MCOF | 110 | 3.099457 | 0.0398299 | 0.4646926 | 69.46903 | 24.77876 | 5.752212
Orthoclase | 2020-12-17 | MCOF | 4 | 0.04979985 | 0 | 0 | 100 | 0 | 0
Plagioclase | 2020-12-17 | MCOF | 152 | 2.035763 | 0 | 0.05402262 | 25.46584 | 38.50932 | 36.02484
Quartz | 2020-12-17 | MCOF | 486 | 12.2175 | 0.0209018 | 0.1889732 | 80.16878 | 17.93249 | 1.898734
Silicate gangue_generic | 2020-12-17 | MCOF | 169 | 2.537166 | 0.0191582 | 3.722918 | 26.48649 | 43.24324 | 30.27027
Chalcopyrite cl. | 2020-12-17 | MCOF | 178 | 6.479914 | 80.45134 | 34.77884 | 85.22013 | 14.15094 | 0.6289308
CuMn mineral | 2020-12-17 | MCOF | 1 | 0.0145898 | 0.07208783 | 0.05156963 | 100 | 0 | 0
Accessory_phases | 2020-12-17 | MCON | 21 | 0.2595594 | 0.01511878 | 0.01085331 | 71.42857 | 17.14286 | 11.42857
Apatite | 2020-12-17 | MCON | 12 | 0.1877765 | 0 | 0.001714884 | 68 | 16 | 16
Zircon | 2020-12-17 | MCON | 2 | 0.03351453 | 0 | 0 | 33.33333 | 66.66667 | 0
Carbonate gangue | 2020-12-17 | MCON | 519 | 5.722286 | 0.3728829 | 1.097667 | 75.87413 | 18.41492 | 5.710956
Ankerite | 2020-12-17 | MCON | 151 | 1.287814 | 0.2478418 | 0.8703534 | 56.97674 | 27.32558 | 15.69767
Calcite | 2020-12-17 | MCON | 341 | 4.116084 | 0.1154071 | 0.1695604 | 83.56808 | 13.77152 | 2.660407
Dolomite_ | 2020-12-17 | MCON | 27 | 0.3183881 | 0.009634042 | 0.05775309 | 40.42553 | 48.93617 | 10.6383
Chalcopyrite | 2020-12-17 | MCON | 226 | 15.98465 | 23.99591 | 20.60227 | 86.29283 | 13.08411 | 0.623053
Chalcopyrite <20 | 2020-12-17 | MCON | 2094 | 27.21872 | 35.65265 | 30.29921 | 85.72997 | 12.18441 | 2.08562
Chalcopyrite >150 | 2020-12-17 | MCON | 5 | 1.782712 | 2.734544 | 2.359438 | 100 | 0 | 0
CPS floating Cu | 2020-12-17 | MCON | 192 | 2.605054 | 6.578424 | 1.275064 | 47.05882 | 39.4958 | 13.44538
Cuprite | 2020-12-17 | MCON | 10 | 0.1594911 | 0.6047948 | 0.02713327 | 0 | 27.27273 | 72.72727
Delafossite | 2020-12-17 | MCON | 76 | 1.131603 | 2.014292 | 1.180396 | 44.31818 | 38.63636 | 17.04545
Malachite | 2020-12-17 | MCON | 102 | 1.201294 | 3.504539 | 0.05987861 | 54.88722 | 39.84962 | 5.263158
Fe_Ox | 2020-12-17 | MCON | 66 | 1.281277 | 0.0186854 | 3.611329 | 66.99029 | 21.35922 | 11.65049
Fe_oxyhydroxides | 2020-12-17 | MCON | 18 | 0.2258071 | 0.006325122 | 0.4666197 | 57.89474 | 26.31579 | 15.78947
Haematite | 2020-12-17 | MCON | 19 | 0.3149415 | 0.00461267 | 0.7576655 | 60 | 40 | 0
Magnesioferrite | 2020-12-17 | MCON | 0 | 0 | 0 | 0 | 0 | 0 | 0
Magnetite | 2020-12-17 | MCON | 27 | 0.6977441 | 0.007747609 | 2.212609 | 73.68421 | 12.2807 | 14.03509
Tramp_Steel | 2020-12-17 | MCON | 2 | 0.04278451 | 0 | 0.1744344 | 50 | 0 | 50
Fe_Ti_Ox | 2020-12-17 | MCON | 20 | 0.4535158 | 0.001602171 | 0.1283711 | 54.7619 | 38.09524 | 7.142857
Ilmenite | 2020-12-17 | MCON | 6 | 0.06845522 | 0 | 0.1248388 | 50 | 33.33333 | 16.66667
Rutile | 2020-12-17 | MCON | 14 | 0.3850606 | 0.001602171 | 0.003532297 | 55.55556 | 38.88889 | 5.555556
Non floating Cu | 2020-12-17 | MCON | 135 | 0.9269977 | 0.6891685 | 1.135191 | 42.85714 | 38.96104 | 18.18182
Chrysocolla | 2020-12-17 | MCON | 51 | 0.2595594 | 0.3015357 | 0.02507417 | 57.69231 | 26.92308 | 15.38462
Cu_Fe_Oxide | 2020-12-17 | MCON | 17 | 0.2994916 | 0.1569592 | 0.8509015 | 30 | 66.66667 | 3.333333
CuFe_Silicate | 2020-12-17 | MCON | 67 | 0.3679468 | 0.2306736 | 0.2592159 | 37.5 | 36.11111 | 26.38889
Other sulphides | 2020-12-17 | MCON | 43 | 0.637822 | 0.1527927 | 0.2190211 | 72.72727 | 25 | 2.272727
Arsenopyrite | 2020-12-17 | MCON | 1 | 0.01473689 | 0 | 0.02499451 | 100 | 0 | 0
Galena | 2020-12-17 | MCON | 17 | 0.2990162 | 0.1115025 | 0.08809621 | 70.58824 | 29.41176 | 0
Millerite | 2020-12-17 | MCON | 1 | 0.01276405 | 0 | 0.004844527 | 0 | 100 | 0
Molybdenite | 2020-12-17 | MCON | 14 | 0.1830226 | 0.03976219 | 0.0594864 | 71.42857 | 28.57143 | 0
Monazite_Ce | 2020-12-17 | MCON | 3 | 0.03672337 | 0.001527996 | 0 | 66.66667 | 33.33333 | 0
Pentlandite | 2020-12-17 | MCON | 2 | 0.02281841 | 0 | 0.03202268 | 50 | 0 | 50
Siegenite | 2020-12-17 | MCON | 3 | 0.04592204 | 0 | 0.006599725 | 100 | 0 | 0
Sphalerite | 2020-12-17 | MCON | 0 | 0 | 0 | 0 | 0 | 0 | 0
vaesite | 2020-12-17 | MCON | 2 | 0.02281841 | 0 | 0.002977014 | 100 | 0 | 0
Pyrite | 2020-12-17 | MCON | 495 | 12.84912 | 0.1733208 | 24.7578 | 80.72289 | 16.21872 | 3.058387
Pyrrhotite | 2020-12-17 | MCON | 166 | 4.185799 | 0.05529987 | 10.68743 | 50 | 47.3822 | 2.617801
Sec. Cu Sulphides | 2020-12-17 | MCON | 579 | 10.33168 | 29.28916 | 1.964808 | 58.39506 | 33.45679 | 8.148148
Bornite | 2020-12-17 | MCON | 226 | 3.275392 | 7.871262 | 1.300961 | 58.49057 | 30.18868 | 11.32075
Chalcocite | 2020-12-17 | MCON | 239 | 5.78815 | 18.45062 | 0.6031969 | 54.9884 | 40.37123 | 4.640371
Covellite | 2020-12-17 | MCON | 114 | 1.268133 | 2.967278 | 0.06064966 | 71.05263 | 14.91228 | 14.03509
Silicate gangue | 2020-12-17 | MCON | 1667 | 15.76082 | 0.2704443 | 1.851549 | 63.53614 | 30.78808 | 5.675786
Amphibole | 2020-12-17 | MCON | 87 | 0.667581 | 0.1655145 | 0.4392049 | 47.31183 | 30.10753 | 22.58065
Biotite | 2020-12-17 | MCON | 1 | 0.006869291 | 0 | 0.004957135 | 0 | 100 | 0
Garnets | 2020-12-17 | MCON | 306 | 2.219803 | 0.01903611 | 0.7994965 | 56.9697 | 34.54545 | 8.484848
Kaolinite | 2020-12-17 | MCON | 311 | 3.62575 | 0.02726618 | 0.03004934 | 63.10345 | 32.93103 | 3.965517
Muscovite | 2020-12-17 | MCON | 139 | 1.414313 | 0.02490834 | 0.08509476 | 61.13744 | 32.22749 | 6.635071
Orthoclase | 2020-12-17 | MCON | 2 | 0.01825472 | 0 | 0.0009675294 | 0 | 66.66667 | 33.33333
Plagioclase | 2020-12-17 | MCON | 45 | 0.3028193 | 0.01005899 | 0.02217811 | 38.77551 | 44.89796 | 16.32653
Quartz | 2020-12-17 | MCON | 637 | 6.506692 | 0.01769088 | 0.0815764 | 69.6999 | 28.17038 | 2.129719
Silicate gangue_generic | 2020-12-17 | MCON | 137 | 0.9853273 | 0.00596936 | 0.3847977 | 61.22449 | 23.80952 | 14.96599
Chalcopyrite cl. | 2020-12-17 | MCON | 2325 | 44.98608 | 62.3831 | 53.26092 | 86.49546 | 12.02125 | 1.483285
CuMn mineral | 2020-12-17 | MCON | 0 | 0 | 0 | 0 | 0 | 0 | 0
Accessory_phases | 2020-12-24 | MRoT | 21 | 1.182867 | 0.2274499 | 0.04955051 | 79.31034 | 20.68966 | 0
Apatite | 2020-12-24 | MRoT | 19 | 1.094105 | 0.2274499 | 0.04955051 | 81.81818 | 18.18182 | 0
Zircon | 2020-12-24 | MRoT | 2 | 0.08876226 | 0 | 0 | 33.33333 | 66.66667 | 0
Carbonate gangue | 2020-12-24 | MRoT | 886 | 71.4839 | 1.459746 | 17.95204 | 89.50276 | 9.031948 | 1.465289
Ankerite | 2020-12-24 | MRoT | 61 | 1.745028 | 0.316977 | 7.127911 | 20.45455 | 31.81818 | 47.72727
Calcite | 2020-12-24 | MRoT | 765 | 65.27148 | 1.142769 | 5.271988 | 93.15212 | 6.769472 | 0.07841087
Dolomite_ | 2020-12-24 | MRoT | 60 | 4.467386 | 0 | 5.552138 | 57.83133 | 35.74297 | 6.425703
Chalcopyrite | 2020-12-24 | MRoT | 1 | 0.1846381 | 4.021655 | 1.493329 | 0 | 100 | 0
Chalcopyrite <20 | 2020-12-24 | MRoT | 41 | 1.34522 | 24.92841 | 9.138603 | 88.23529 | 11.76471 | 0
Chalcopyrite >150 | 2020-12-24 | MRoT | 0 | 0 | 0 | 0 | 0 | 0 | 0
CPS floating Cu | 2020-12-24 | MRoT | 15 | 0.5421422 | 23.41192 | 0.6209407 | 20 | 75 | 5
Cuprite | 2020-12-24 | MRoT | 2 | 0.1152021 | 6.818145 | 0 | 0 | 66.66667 | 33.33333
Delafossite | 2020-12-24 | MRoT | 2 | 0.06811402 | 1.798171 | 0.6018914 | 0 | 100 | 0
Malachite | 2020-12-24 | MRoT | 11 | 0.3588261 | 14.79561 | 0.01904924 | 26.66667 | 73.33333 | 0
Fe_Ox | 2020-12-24 | MRoT | 36 | 1.400681 | 0.07375222 | 23.15763 | 51.16279 | 46.51163 | 2.325581
Fe_oxyhydroxides | 2020-12-24 | MRoT | 11 | 0.3777117 | 0 | 5.143208 | 16.66667 | 75 | 8.333333
Haematite | 2020-12-24 | MRoT | 16 | 0.6339262 | 0.07375222 | 10.2954 | 57.89474 | 42.10526 | 0
Magnesioferrite | 2020-12-24 | MRoT | 0 | 0 | 0 | 0 | 0 | 0 | 0
Magnetite | 2020-12-24 | MRoT | 9 | 0.3890431 | 0 | 7.719019 | 75 | 25 | 0
Tramp_Steel | 2020-12-24 | MRoT | 0 | 0 | 0 | 0 | 0 | 0 | 0
Fe_Ti_Ox | 2020-12-24 | MRoT | 50 | 4.234149 | 0 | 1.578364 | 71.81208 | 23.48993 | 4.697987
Ilmenite | 2020-12-24 | MRoT | 4 | 0.1813016 | 0 | 1.261976 | 33.33333 | 66.66667 | 0
Rutile | 2020-12-24 | MRoT | 45 | 4.02263 | 0 | 0.2394668 | 73.94366 | 21.83099 | 4.225352
Non floating Cu | 2020-12-24 | MRoT | 9 | 0.1989282 | 3.119832 | 1.40727 | 50 | 41.66667 | 8.333333
Chrysocolla | 2020-12-24 | MRoT | 5 | 0.09253937 | 2.009927 | 0.04073492 | 71.42857 | 28.57143 | 0
Cu_Fe_Oxide | 2020-12-24 | MRoT | 2 | 0.07931946 | 0.7173395 | 1.245319 | 0 | 100 | 0
CuFe_Silicate | 2020-12-24 | MRoT | 2 | 0.02706934 | 0.3925648 | 0.1212167 | 50 | 0 | 50
Other sulphides | 2020-12-24 | MRoT | 34 | 1.79476 | 0.5400973 | 0.1172062 | 16.66667 | 30.55556 | 52.77778
Arsenopyrite | 2020-12-24 | MRoT | 0 | 0 | 0 | 0 | 0 | 0 | 0
Galena | 2020-12-24 | MRoT | 25 | 1.211196 | 0.2035728 | 0 | 7.692308 | 38.46154 | 53.84615
Millerite | 2020-12-24 | MRoT | 0 | 0 | 0 | 0 | 0 | 0 | 0
Molybdenite | 2020-12-24 | MRoT | 0 | 0 | 0 | 0 | 0 | 0 | 0
Monazite_Ce | 2020-12-24 | MRoT | 5 | 0.1945215 | 0 | 0 | 66.66667 | 16.66667 | 16.66667
Pentlandite | 2020-12-24 | MRoT | 1 | 0.03021694 | 0 | 0.1172062 | 0 | 0 | 100
Siegenite | 2020-12-24 | MRoT | 0 | 0 | 0 | 0 | 0 | 0 | 0
Sphalerite | 2020-12-24 | MRoT | 0 | 0 | 0 | 0 | 0 | 0 | 0
vaesite | 2020-12-24 | MRoT | 0 | 0 | 0 | 0 | 0 | 0 | 0
Pyrite | 2020-12-24 | MRoT | 20 | 1.356174 | 0 | 16.82225 | 60.46512 | 39.53488 | 0
Pyrrhotite | 2020-12-24 | MRoT | 13 | 0.6384587 | 0 | 10.13999 | 50 | 50 | 0
Sec. Cu Sulphides | 2020-12-24 | MRoT | 28 | 1.030209 | 41.91757 | 0.2487279 | 77.41935 | 19.35484 | 3.225806
Bornite | 2020-12-24 | MRoT | 4 | 0.1309401 | 4.312396 | 0.2203763 | 75 | 0 | 25
Chalcocite | 2020-12-24 | MRoT | 14 | 0.6046535 | 27.94927 | 0.02835157 | 88.23529 | 11.76471 | 0
Covellite | 2020-12-24 | MRoT | 10 | 0.2946152 | 9.655898 | 0 | 60 | 40 | 0
Silicate gangue | 2020-12-24 | MRoT | 403 | 14.60788 | 0.2995704 | 17.27411 | 31.2201 | 57.41627 | 11.36364
Amphibole | 2020-12-24 | MRoT | 36 | 0.9125515 | 0.1331734 | 6.136102 | 52.08333 | 37.5 | 10.41667
Biotite | 2020-12-24 | MRoT | 18 | 0.473021 | 0.04791988 | 2.521028 | 26.92308 | 42.30769 | 30.76923
Garnets | 2020-12-24 | MRoT | 92 | 3.812496 | 0.04689943 | 1.674106 | 12.14953 | 78.97196 | 8.878505
Kaolinite | 2020-12-24 | MRoT | 109 | 3.725182 | 0.02378659 | 0.1790301 | 36.88889 | 52 | 11.11111
Muscovite | 2020-12-24 | MRoT | 50 | 1.792998 | 0.03078777 | 0.731038 | 85.14851 | 11.88119 | 2.970297
Orthoclase | 2020-12-24 | MRoT | 0 | 0 | 0 | 0 | 0 | 0 | 0
Plagioclase | 2020-12-24 | MRoT | 4 | 0.06547003 | 0 | 0.02398159 | 0 | 50 | 50
Quartz | 2020-12-24 | MRoT | 31 | 0.683973 | 0 | 0.01885519 | 43.90244 | 14.63415 | 41.46341
Silicate gangue_generic | 2020-12-24 | MRoT | 59 | 2.982412 | 0.01700334 | 5.787038 | 9.52381 | 81.54762 | 8.928571
Chalcopyrite cl. | 2020-12-24 | MRoT | 42 | 1.529858 | 28.95006 | 10.63193 | 77.58621 | 22.41379 | 0
CuMn mineral | 2020-12-24 | MRoT | 0 | 0 | 0 | 0 | 0 | 0 | 0
Accessory_phases | 2020-12-24 | MFT | 12 | 0.4124024 | 0.1570404 | 0.01761266 | 80 | 20 | 0
Apatite | 2020-12-24 | MFT | 11 | 0.3727969 | 0.1570404 | 0.01761266 | 85.71429 | 14.28571 | 0
Zircon | 2020-12-24 | MFT | 1 | 0.03960546 | 0 | 0 | 0 | 100 | 0
Carbonate gangue | 2020-12-24 | MFT | 1281 | 82.67328 | 3.172474 | 19.18801 | 93.83676 | 5.552471 | 0.6107718
Ankerite | 2020-12-24 | MFT | 77 | 2.282791 | 2.329589 | 8.274765 | 41.86047 | 33.72093 | 24.4186
Calcite | 2020-12-24 | MFT | 1173 | 78.39716 | 0.8428849 | 7.939308 | 95.65977 | 4.340227 | 0
Dolomite_ | 2020-12-24 | MFT | 31 | 1.993334 | 0 | 2.973933 | 72.28916 | 26.50602 | 1.204819
Chalcopyrite | 2020-12-24 | MFT | 2 | 0.9180041 | 40.19076 | 7.077435 | 100 | 0 | 0
Chalcopyrite <20 | 2020-12-24 | MFT | 28 | 1.023928 | 33.40525 | 6.080682 | 72.41379 | 20.68966 | 6.896552
Chalcopyrite >150 | 2020-12-24 | MFT | 0 | 0 | 0 | 0 | 0 | 0 | 0
CPS floating Cu | 2020-12-24 | MFT | 2 | 0.06404288 | 4.200721 | 0 | 0 | 0 | 100
Cuprite | 2020-12-24 | MFT | 0 | 0 | 0 | 0 | 0 | 0 | 0
Delafossite | 2020-12-24 | MFT | 0 | 0 | 0 | 0 | 0 | 0 | 0
Malachite | 2020-12-24 | MFT | 2 | 0.06404288 | 4.200721 | 0 | 0 | 0 | 100
Fe_Ox | 2020-12-24 | MFT | 28 | 1.920865 | 0.8414859 | 27.11467 | 40 | 40 | 20
Fe_oxyhydroxides | 2020-12-24 | MFT | 6 | 0.2949343 | 0 | 3.51705 | 42.85714 | 42.85714 | 14.28571
Haematite | 2020-12-24 | MFT | 10 | 0.6699222 | 0.2526023 | 9.429662 | 53.33333 | 13.33333 | 33.33333
Magnesioferrite | 2020-12-24 | MFT | 2 | 0.3918413 | 0 | 4.198587 | 0 | 80 | 20
Magnetite | 2020-12-24 | MFT | 10 | 0.5641672 | 0.5888836 | 9.969369 | 53.84615 | 38.46154 | 7.692308
Tramp_Steel | 2020-12-24 | MFT | 0 | 0 | 0 | 0 | 0 | 0 | 0
Fe_Ti_Ox | 2020-12-24 | MFT | 11 | 0.8367707 | 0 | 0.4518817 | 86.36364 | 13.63636 | 0
Ilmenite | 2020-12-24 | MFT | 1 | 0.04044813 | 0 | 0.4079894 | 100 | 0 | 0
Rutile | 2020-12-24 | MFT | 10 | 0.7963226 | 0 | 0.0438923 | 85.71429 | 14.28571 | 0
Non floating Cu | 2020-12-24 | MFT | 11 | 0.41038 | 7.178104 | 4.255946 | 50 | 43.75 | 6.25
Chrysocolla | 2020-12-24 | MFT | 1 | 0.01769606 | 1.057176 | 0.03591397 | 0 | 0 | 100
Cu_Fe_Oxide | 2020-12-24 | MFT | 4 | 0.2477448 | 2.972238 | 3.533957 | 57.14286 | 42.85714 | 0
CuFe_Silicate | 2020-12-24 | MFT | 6 | 0.1449391 | 3.14869 | 0.6860744 | 50 | 50 | 0
Other sulphides | 2020-12-24 | MFT | 10 | 0.8624721 | 0.3751079 | 0 | 9.090909 | 18.18182 | 72.72727
Arsenopyrite | 2020-12-24 | MFT | 0 | 0 | 0 | 0 | 0 | 0 | 0
Galena | 2020-12-24 | MFT | 7 | 0.4988603 | 0.3751079 | 0 | 0 | 25 | 75
Millerite | 2020-12-24 | MFT | 0 | 0 | 0 | 0 | 0 | 0 | 0
Molybdenite | 2020-12-24 | MFT | 0 | 0 | 0 | 0 | 0 | 0 | 0
Monazite_Ce | 2020-12-24 | MFT | 1 | 0.04339747 | 0 | 0 | 100 | 0 | 0
Pentlandite | 2020-12-24 | MFT | 0 | 0 | 0 | 0 | 0 | 0 | 0
Siegenite | 2020-12-24 | MFT | 0 | 0 | 0 | 0 | 0 | 0 | 0
Sphalerite | 2020-12-24 | MFT | 0 | 0 | 0 | 0 | 0 | 0 | 0
vaesite | 2020-12-24 | MFT | 0 | 0 | 0 | 0 | 0 | 0 | 0
Pyrite | 2020-12-24 | MFT | 6 | 0.3377419 | 0 | 3.655308 | 75 | 25 | 0
Pyrrhotite | 2020-12-24 | MFT | 4 | 0.2719294 | 0 | 4.014407 | 100 | 0 | 0
Sec. Cu Sulphides | 2020-12-24 | MFT | 3 | 0.1264847 | 10.10852 | 0.02517815 | 0 | 66.66667 | 33.33333
Bornite | 2020-12-24 | MFT | 0 | 0 | 0 | 0 | 0 | 0 | 0
Chalcocite | 2020-12-24 | MFT | 1 | 0.04761082 | 4.537474 | 0 | 0 | 100 | 0
Covellite | 2020-12-24 | MFT | 2 | 0.07887386 | 5.571043 | 0.02517815 | 0 | 50 | 50
Silicate gangue | 2020-12-24 | MFT | 219 | 10.14169 | 0.3705411 | 28.11888 | 49.65035 | 39.39394 | 10.95571
Amphibole | 2020-12-24 | MFT | 33 | 1.043393 | 0.1080597 | 6.497276 | 48.78049 | 46.34146 | 4.878049
Biotite | 2020-12-24 | MFT | 14 | 0.4627098 | 0 | 2.059768 | 26.31579 | 63.15789 | 10.52632
Garnets | 2020-12-24 | MFT | 45 | 3.934845 | 0 | 11.76992 | 52.12121 | 39.39394 | 8.484848
Kaolinite | 2020-12-24 | MFT | 45 | 1.595679 | 0.08887691 | 0.08742044 | 50 | 47.22222 | 2.777778
Muscovite | 2020-12-24 | MFT | 28 | 0.7841882 | 0.1736045 | 0.2936144 | 69.69697 | 18.18182 | 12.12121
Orthoclase | 2020-12-24 | MFT | 1 | 0.02157234 | 0 | 0 | 100 | 0 | 0
Plagioclase | 2020-12-24 | MFT | 2 | 0.04381881 | 0 | 0.02898285 | 0 | 100 | 0
Quartz | 2020-12-24 | MFT | 12 | 0.4019533 | 0 | 0.01584096 | 11.11111 | 22.22222 | 66.66667
Silicate gangue_generic | 2020-12-24 | MFT | 29 | 1.211927 | 0 | 5.813606 | 50.98039 | 27.45098 | 21.56863
Chalcopyrite cl. | 2020-12-24 | MFT | 30 | 1.941932 | 73.59601 | 13.15812 | 85.45455 | 10.90909 | 3.636364
CuMn mineral | 2020-12-24 | MFT | 0 | 0 | 0 | 0 | 0 | 0 | 0
Accessory_phases | 2020-12-24 | MRoST | 10 | 0.9467858 | 0 | 0 | 80 | 20 | 0
Apatite | 2020-12-24 | MRoST | 10 | 0.9467858 | 0 | 0 | 80 | 20 | 0
Zircon | 2020-12-24 | MRoST | 0 | 0 | 0 | 0 | 0 | 0 | 0
Carbonate gangue | 2020-12-24 | MRoST | 635 | 83.73793 | 2.873567 | 29.19965 | 95.36785 | 3.931491 | 0.7006617
Ankerite | 2020-12-24 | MRoST | 35 | 1.43456 | 2.769685 | 10.56574 | 57.89474 | 28.94737 | 13.15789
Calcite | 2020-12-24 | MRoST | 570 | 80.254 | 0 | 13.43744 | 97.20761 | 2.630514 | 0.1618778
Dolomite_ | 2020-12-24 | MRoST | 30 | 2.049372 | 0.1038822 | 5.196471 | 43.33333 | 41.66667 | 15
Chalcopyrite | 2020-12-24 | MRoST | 0 | 0 | 0 | 0 | 0 | 0 | 0
Chalcopyrite <20 | 2020-12-24 | MRoST | 6 | 0.4017248 | 21.89868 | 4.527135 | 87.5 | 12.5 | 0
Chalcopyrite >150 | 2020-12-24 | MRoST | 0 | 0 | 0 | 0 | 0 | 0 | 0
CPS floating Cu | 2020-12-24 | MRoST | 5 | 0.3237049 | 60.12774 | 0.5486983 | 20 | 40 | 40
Cuprite | 2020-12-24 | MRoST | 1 | 0.07310625 | 15.86585 | 0 | 0 | 0 | 100
Delafossite | 2020-12-24 | MRoST | 1 | 0.06483685 | 4.95306 | 0.5486983 | 100 | 0 | 0
Malachite | 2020-12-24 | MRoST | 2 | 0.09108319 | 18.96672 | 0 | 0 | 100 | 0
Fe_Ox | 2020-12-24 | MRoST | 16 | 1.181685 | 0.4549078 | 38.64127 | 47.36842 | 52.63158 | 0
Fe_oxyhydroxides | 2020-12-24 | MRoST | 4 | 0.2396926 | 0 | 6.556845 | 75 | 25 | 0
Haematite | 2020-12-24 | MRoST | 8 | 0.5716669 | 0.4549078 | 18.38652 | 44.44444 | 55.55556 | 0
Magnesioferrite | 2020-12-24 | MRoST | 0 | 0 | 0 | 0 | 0 | 0 | 0
Magnetite | 2020-12-24 | MRoST | 4 | 0.3703251 | 0 | 13.6979 | 33.33333 | 66.66667 | 0
Tramp_Steel | 2020-12-24 | MRoST | 0 | 0 | 0 | 0 | 0 | 0 | 0
Fe_Ti_Ox | 2020-12-24 | MRoST | 8 | 0.9168243 | 0 | 0.1539674 | 76.47059 | 23.52941 | 0
Ilmenite | 2020-12-24 | MRoST | 0 | 0 | 0 | 0 | 0 | 0 | 0
Rutile | 2020-12-24 | MRoST | 8 | 0.9168243 | 0 | 0.1539674 | 76.47059 | 23.52941 | 0
Non floating Cu | 2020-12-24 | MRoST | 2 | 0.05033545 | 2.985455 | 0 | 100 | 0 | 0
Chrysocolla | 2020-12-24 | MRoST | 2 | 0.05033545 | 2.985455 | 0 | 100 | 0 | 0
Cu_Fe_Oxide | 2020-12-24 | MRoST | 0 | 0 | 0 | 0 | 0 | 0 | 0
CuFe_Silicate | 2020-12-24 | MRoST | 0 | 0 | 0 | 0 | 0 | 0 | 0
Other sulphides | 2020-12-24 | MRoST | 14 | 1.415385 | 0 | 0 | 0 | 26.66667 | 73.33333
Arsenopyrite | 2020-12-24 | MRoST | 0 | 0 | 0 | 0 | 0 | 0 | 0
Galena | 2020-12-24 | MRoST | 11 | 1.064235 | 0 | 0 | 0 | 33.33333 | 66.66667
Millerite | 2020-12-24 | MRoST | 0 | 0 | 0 | 0 | 0 | 0 | 0
Molybdenite | 2020-12-24 | MRoST | 0 | 0 | 0 | 0 | 0 | 0 | 0
Monazite_Ce | 2020-12-24 | MRoST | 2 | 0.1234417 | 0 | 0 | 0 | 0 | 100
Pentlandite | 2020-12-24 | MRoST | 0 | 0 | 0 | 0 | 0 | 0 | 0
Siegenite | 2020-12-24 | MRoST | 0 | 0 | 0 | 0 | 0 | 0 | 0
Sphalerite | 2020-12-24 | MRoST | 0 | 0 | 0 | 0 | 0 | 0 | 0
vaesite | 2020-12-24 | MRoST | 0 | 0 | 0 | 0 | 0 | 0 | 0
Pyrite | 2020-12-24 | MRoST | 2 | 0.120086 | 0 | 2.718185 | 50 | 50 | 0
Pyrrhotite | 2020-12-24 | MRoST | 1 | 0.1104983 | 0 | 3.512333 | 100 | 0 | 0
Sec. Cu Sulphides | 2020-12-24 | MRoST | 1 | 0.06771316 | 11.16852 | 0 | 100 | 0 | 0
Bornite | 2020-12-24 | MRoST | 0 | 0 | 0 | 0 | 0 | 0 | 0
Chalcocite | 2020-12-24 | MRoST | 1 | 0.06771316 | 11.16852 | 0 | 100 | 0 | 0
Covellite | 2020-12-24 | MRoST | 0 | 0 | 0 | 0 | 0 | 0 | 0
Silicate gangue | 2020-12-24 | MRoST | 173 | 10.72732 | 0.4911362 | 20.69876 | 32.39875 | 52.64798 | 14.95327
Amphibole | 2020-12-24 | MRoST | 22 | 0.8324525 | 0 | 11.28052 | 73.91304 | 21.73913 | 4.347826
Biotite | 2020-12-24 | MRoST | 0 | 0 | 0 | 0 | 0 | 0 | 0
Garnets | 2020-12-24 | MRoST | 58 | 3.730816 | 0.3610361 | 2.620354 | 11.81818 | 68.18182 | 20
Kaolinite | 2020-12-24 | MRoST | 33 | 2.017253 | 0.1301001 | 0.1123326 | 37.5 | 56.25 | 6.25
Muscovite | 2020-12-24 | MRoST | 12 | 1.182883 | 0 | 0.1826106 | 88.57143 | 5.714286 | 5.714286
Orthoclase | 2020-12-24 | MRoST | 0 | 0 | 0 | 0 | 0 | 0 | 0
Plagioclase | 2020-12-24 | MRoST | 2 | 0.06232008 | 0 | 0 | 0 | 100 | 0
Quartz | 2020-12-24 | MRoST | 17 | 0.6034262 | 0 | 0 | 26.31579 | 26.31579 | 47.36842
Silicate gangue_generic | 2020-12-24 | MRoST | 22 | 1.994003 | 0 | 5.841238 | 8.474576 | 74.57627 | 16.94915
Chalcopyrite cl. | 2020-12-24 | MRoST | 6 | 0.4017248 | 21.89868 | 4.527135 | 87.5 | 12.5 | 0
CuMn mineral | 2020-12-24 | MRoST | 0 | 0 | 0 | 0 | 0 | 0 | 0
Accessory_phases | 2020-12-24 | MCOF | 22 | 0.9219694 | 0 | 0.059944 | 67.56757 | 18.91892 | 13.51351
Apatite | 2020-12-24 | MCOF | 13 | 0.6465892 | 0 | 0.02093273 | 91.66667 | 4.166667 | 4.166667
Zircon | 2020-12-24 | MCOF | 1 | 0.0400708 | 0 | 0 | 100 | 0 | 0
Carbonate gangue | 2020-12-24 | MCOF | 1046 | 65.342 | 1.368952 | 9.230185 | 94.69751 | 4.448399 | 0.8540925
Ankerite | 2020-12-24 | MCOF | 64 | 2.094765 | 0.9644156 | 3.860197 | 52.5641 | 28.20513 | 19.23077
Calcite | 2020-12-24 | MCOF | 946 | 60.69592 | 0.3526638 | 3.830431 | 96.30758 | 3.692425 | 0
Dolomite_ | 2020-12-24 | MCOF | 36 | 2.551316 | 0.05187246 | 1.539557 | 85.71429 | 5.714286 | 8.571429
Chalcopyrite | 2020-12-24 | MCOF | 14 | 3.607992 | 33.48701 | 15.5794 | 100 | 0 | 0
Chalcopyrite <20 | 2020-12-24 | MCOF | 75 | 3.393656 | 27.92886 | 13.33801 | 85.26316 | 7.368421 | 7.368421
Chalcopyrite >150 | 2020-12-24 | MCOF | 0 | 0 | 0 | 0 | 0 | 0 | 0
CPS floating Cu | 2020-12-24 | MCOF | 9 | 0.4211697 | 7.442751 | 0.01724037 | 46.15385 | 38.46154 | 15.38462
Cuprite | 2020-12-24 | MCOF | 0 | 0 | 0 | 0 | 0 | 0 | 0
Delafossite | 2020-12-24 | MCOF | 0 | 0 | 0 | 0 | 0 | 0 | 0
Malachite | 2020-12-24 | MCOF | 9 | 0.4211697 | 7.442751 | 0.01724037 | 46.15385 | 38.46154 | 15.38462
Fe_Ox | 2020-12-24 | MCOF | 46 | 2.680054 | 0.3259202 | 22.48791 | 62.29508 | 24.59016 | 13.11475
Fe_oxyhydroxides | 2020-12-24 | MCOF | 16 | 0.8099417 | 0.131237 | 5.85042 | 63.15789 | 15.78947 | 21.05263
Haematite | 2020-12-24 | MCOF | 19 | 1.220028 | 0.05287866 | 10.25856 | 66.66667 | 25.92593 | 7.407407
Magnesioferrite | 2020-12-24 | MCOF | 2 | 0.07928902 | 0 | 0.4057009 | 0 | 50 | 50
Magnetite | 2020-12-24 | MCOF | 9 | 0.5707957 | 0.1418046 | 5.973226 | 61.53846 | 30.76923 | 7.692308
Tramp_Steel | 2020-12-24 | MCOF | 0 | 0 | 0 | 0 | 0 | 0 | 0
Fe_Ti_Ox | 2020-12-24 | MCOF | 22 | 2.271247 | 0 | 0.5403476 | 69.49153 | 30.50847 | 0
Ilmenite | 2020-12-24 | MCOF | 2 | 0.1227701 | 0 | 0.5016091 | 66.66667 | 33.33333 | 0
Rutile | 2020-12-24 | MCOF | 20 | 2.148477 | 0 | 0.03873849 | 69.64286 | 30.35714 | 0
Non floating Cu | 2020-12-24 | MCOF | 13 | 0.3337812 | 0.9926559 | 1.165383 | 56.25 | 31.25 | 12.5
Chrysocolla | 2020-12-24 | MCOF | 4 | 0.07161589 | 0.4079202 | 0.05298995 | 0 | 75 | 25
Cu_Fe_Oxide | 2020-12-24 | MCOF | 2 | 0.07161589 | 0.1157503 | 0.6201596 | 100 | 0 | 0
CuFe_Silicate | 2020-12-24 | MCOF | 6 | 0.1649723 | 0.3180274 | 0.4922339 | 66.66667 | 22.22222 | 11.11111
Other sulphides | 2020-12-24 | MCOF | 23 | 1.739669 | 0 | 0.202703 | 12 | 32 | 56
Arsenopyrite | 2020-12-24 | MCOF | 0 | 0 | 0 | 0 | 0 | 0 | 0
Galena | 2020-12-24 | MCOF | 19 | 1.324894 | 0 | 0.07997948 | 4.761905 | 38.09524 | 57.14286
Millerite | 2020-12-24 | MCOF | 0 | 0 | 0 | 0 | 0 | 0 | 0
Molybdenite | 2020-12-24 | MCOF | 1 | 0.04689136 | 0 | 0.1227235 | 100 | 0 | 0
Monazite_Ce | 2020-12-24 | MCOF | 1 | 0.04390736 | 0 | 0 | 100 | 0 | 0
Pentlandite | 2020-12-24 | MCOF | 0 | 0 | 0 | 0 | 0 | 0 | 0
Siegenite | 2020-12-24 | MCOF | 0 | 0 | 0 | 0 | 0 | 0 | 0
Sphalerite | 2020-12-24 | MCOF | 0 | 0 | 0 | 0 | 0 | 0 | 0
vaesite | 2020-12-24 | MCOF | 0 | 0 | 0 | 0 | 0 | 0 | 0
Pyrite | 2020-12-24 | MCOF | 18 | 1.751264 | 0 | 11.48758 | 65.85366 | 34.14634 | 0
Pyrrhotite | 2020-12-24 | MCOF | 6 | 0.3930348 | 0 | 3.389711 | 50 | 50 | 0
Sec. Cu Sulphides | 2020-12-24 | MCOF | 30 | 1.641112 | 28.07588 | 0.3497442 | 50 | 36.11111 | 13.88889
Bornite | 2020-12-24 | MCOF | 7 | 0.3103355 | 4.071457 | 0.3129939 | 42.85714 | 14.28571 | 42.85714
Chalcocite | 2020-12-24 | MCOF | 15 | 1.011574 | 19.58085 | 0.03675024 | 47.61905 | 47.61905 | 4.761905
Covellite | 2020-12-24 | MCOF | 8 | 0.3192023 | 4.423574 | 0 | 62.5 | 25 | 12.5
Silicate gangue | 2020-12-24 | MCOF | 365 | 15.50305 | 0.3779682 | 22.15185 | 41.42195 | 46.21329 | 12.36476
Amphibole | 2020-12-24 | MCOF | 39 | 1.467614 | 0.06615689 | 5.181498 | 49.12281 | 40.35088 | 10.52632
Biotite | 2020-12-24 | MCOF | 43 | 1.946503 | 0.02698035 | 5.472745 | 20.25316 | 62.02532 | 17.72152
Garnets | 2020-12-24 | MCOF | 79 | 3.402011 | 0.108643 | 2.841193 | 39.00709 | 51.77305 | 9.219858
Kaolinite | 2020-12-24 | MCOF | 57 | 2.399218 | 0.07529002 | 0.07425506 | 59.81308 | 28.97196 | 11.21495
Muscovite | 2020-12-24 | MCOF | 45 | 2.452333 | 0 | 0.3860387 | 57.84314 | 33.33333 | 8.823529
Orthoclase | 2020-12-24 | MCOF | 0 | 0 | 0 | 0 | 0 | 0 | 0
Plagioclase | 2020-12-24 | MCOF | 5 | 0.1108341 | 0 | 0 | 40 | 60 | 0
Quartz | 2020-12-24 | MCOF | 16 | 0.406676 | 0 | 0.04897294 | 50 | 27.77778 | 22.22222
Silicate gangue_generic | 2020-12-24 | MCOF | 70 | 3.00531 | 0.100898 | 7.842036 | 23.2 | 60 | 16.8
Chalcopyrite cl. | 2020-12-24 | MCOF | 89 | 7.001647 | 61.41587 | 28.91741 | 92.85714 | 3.571429 | 3.571429
CuMn mineral | 2020-12-24 | MCOF | 1 | 0.0255771 | 0.150958 | 0 | 100 | 0 | 0
Accessory_phases | 2020-12-24 | MClnrT | 68 | 1.041061 | 0.09456291 | 0.01603417 | 70.39474 | 28.28947 | 1.315789
Apatite | 2020-12-24 | MClnrT | 58 | 0.960966 | 0.01469477 | 0.01384734 | 73.94366 | 26.05634 | 0
Zircon | 2020-12-24 | MClnrT | 6 | 0.06039232 | 0 | 0 | 16.66667 | 66.66667 | 16.66667
Carbonate gangue | 2020-12-24 | MClnrT | 5805 | 64.1266 | 6.744677 | 17.07693 | 86.14452 | 12.14764 | 1.707832
Ankerite | 2020-12-24 | MClnrT | 747 | 5.666598 | 4.144053 | 9.52159 | 54.04762 | 32.14286 | 13.80952
Calcite | 2020-12-24 | MClnrT | 4836 | 55.86602 | 2.575724 | 5.739739 | 89.70497 | 9.723665 | 0.5713692
Dolomite_ | 2020-12-24 | MClnrT | 222 | 2.593979 | 0.02490047 | 1.815602 | 68.94118 | 27.52941 | 3.529412
Chalcopyrite | 2020-12-24 | MClnrT | 4 | 0.3320078 | 3.856957 | 1.311466 | 83.78378 | 16.21622 | 0
Chalcopyrite <20 | 2020-12-24 | MClnrT | 196 | 2.00102 | 17.16096 | 5.711582 | 69.50673 | 18.83408 | 11.65919
Chalcopyrite >150 | 2020-12-24 | MClnrT | 2 | 0.825533 | 9.883881 | 3.290614 | 100 | 0 | 0
CPS floating Cu | 2020-12-24 | MClnrT | 48 | 0.6399873 | 14.27683 | 0.4626199 | 24.19355 | 29.03226 | 46.77419
Cuprite | 2020-12-24 | MClnrT | 5 | 0.09144511 | 2.663366 | 0.03254368 | 0 | 0 | 100
Delafossite | 2020-12-24 | MClnrT | 10 | 0.1622026 | 2.678853 | 0.4173309 | 7.142857 | 64.28571 | 28.57143
Malachite | 2020-12-24 | MClnrT | 30 | 0.284829 | 5.696356 | 0.01274537 | 40 | 20 | 40
Fe_Ox | 2020-12-24 | MClnrT | 195 | 3.118856 | 0.2718355 | 24.87993 | 41.84397 | 46.4539 | 11.70213
Fe_oxyhydroxides | 2020-12-24 | MClnrT | 51 | 0.5889322 | 0.04100694 | 3.712318 | 43.63636 | 29.09091 | 27.27273
Haematite | 2020-12-24 | MClnrT | 89 | 1.350689 | 0.1477944 | 10.46299 | 49.57983 | 37.81513 | 12.60504
Magnesioferrite | 2020-12-24 | MClnrT | 5 | 0.06970816 | 0 | 0.3706422 | 14.28571 | 57.14286 | 28.57143
Magnetite | 2020-12-24 | MClnrT | 49 | 1.102909 | 0.08303422 | 10.30235 | 34 | 65 | 1
Tramp_Steel | 2020-12-24 | MClnrT | 0 | 0 | 0 | 0 | 0 | 0 | 0
Fe_Ti_Ox | 2020-12-24 | MClnrT | 51 | 1.064575 | 0.0131301 | 1.067805 | 84.40367 | 12.84404 | 2.752294
Ilmenite | 2020-12-24 | MClnrT | 11 | 0.1953113 | 0.0131301 | 1.050679 | 94.73684 | 5.263158 | 0
Rutile | 2020-12-24 | MClnrT | 39 | 0.8384253 | 0 | 0.01712566 | 85.05747 | 11.49425 | 3.448276
Non floating Cu | 2020-12-24 | MClnrT | 133 | 0.8372474 | 4.749776 | 2.281599 | 43.55828 | 41.10429 | 15.33742
Chrysocolla | 2020-12-24 | MClnrT | 44 | 0.2563461 | 2.648515 | 0.0862474 | 45.61404 | 43.85965 | 10.52632
Cu_Fe_Oxide | 2020-12-24 | MClnrT | 16 | 0.1529082 | 0.3809989 | 1.212446 | 29.41176 | 41.17647 | 29.41176
CuFe_Silicate | 2020-12-24 | MClnrT | 66 | 0.3637459 | 1.360212 | 0.898316 | 45.56962 | 40.50633 | 13.92405
Other sulphides | 2020-12-24 | MClnrT | 60 | 1.03363 | 0.09772141 | 0.1867946 | 23.8806 | 17.91045 | 58.20896
Arsenopyrite | 2020-12-24 | MClnrT | 2 | 0.02655549 | 0 | 0.1500073 | 50 | 0 | 50
Galena | 2020-12-24 | MClnrT | 41 | 0.6656004 | 0 | 0.007426784 | 4.761905 | 14.28571 | 80.95238
Millerite | 2020-12-24 | MClnrT | 2 | 0.02300048 | 0 | 0.009644255 | 0 | 100 | 0
Molybdenite | 2020-12-24 | MClnrT | 0 | 0 | 0 | 0 | 0 | 0 | 0
Monazite_Ce | 2020-12-24 | MClnrT | 11 | 0.1654364 | 0 | 0.005173814 | 73.33333 | 13.33333 | 13.33333
Pentlandite | 2020-12-24 | MClnrT | 0 | 0 | 0 | 0 | 0 | 0 | 0
Siegenite | 2020-12-24 | MClnrT | 1 | 0.02068758 | 0 | 0.01454245 | 100 | 0 | 0
Sphalerite | 2020-12-24 | MClnrT | 0 | 0 | 0 | 0 | 0 | 0 | 0
vaesite | 2020-12-24 | MClnrT | 1 | 0.01027954 | 0.09772141 | 0 | 0 | 0 | 100
Pyrite | 2020-12-24 | MClnrT | 153 | 2.693048 | 0.0475781 | 15.58326 | 67.33068 | 28.68526 | 3.984064
Pyrrhotite | 2020-12-24 | MClnrT | 79 | 1.944911 | 0 | 15.07094 | 51.77665 | 48.22335 | 0
Sec. Cu Sulphides | 2020-12-24 | MClnrT | 130 | 1.977292 | 41.81464 | 0.5566753 | 48.57143 | 33.71429 | 17.71429
Bornite | 2020-12-24 | MClnrT | 38 | 0.4677192 | 7.979402 | 0.3326186 | 45.2381 | 26.19048 | 28.57143
Chalcocite | 2020-12-24 | MClnrT | 51 | 1.02849 | 24.88316 | 0.11971 | 49.41176 | 32.94118 | 17.64706
Covellite | 2020-12-24 | MClnrT | 41 | 0.4810826 | 8.952073 | 0.1043468 | 50 | 41.66667 | 8.333333
Silicate gangue | 2020-12-24 | MClnrT | 2196 | 18.36423 | 0.9874571 | 12.50375 | 64.01552 | 28.19269 | 7.791788
Amphibole | 2020-12-24 | MClnrT | 250 | 2.05668 | 0.5467969 | 5.889422 | 53.77358 | 35.84906 | 10.37736
Biotite | 2020-12-24 | MClnrT | 26 | 0.2228091 | 0 | 0.5467559 | 44.44444 | 38.88889 | 16.66667
Garnets | 2020-12-24 | MClnrT | 365 | 2.927293 | 0.1396124 | 3.279596 | 42.44306 | 42.6501 | 14.90683
Kaolinite | 2020-12-24 | MClnrT | 562 | 4.641043 | 0.0889455 | 0.1270539 | 69.29612 | 26.21359 | 4.490291
Muscovite | 2020-12-24 | MClnrT | 540 | 5.296406 | 0.1454598 | 0.692154 | 82.66819 | 13.91106 | 3.420753
Orthoclase | 2020-12-24 | MClnrT | 9 | 0.0712715 | 0 | 0 | 23.07692 | 69.23077 | 7.692308
Plagioclase | 2020-12-24 | MClnrT | 24 | 0.1336341 | 0.02649271 | 0.0217761 | 50 | 25 | 25
Quartz | 2020-12-24 | MClnrT | 257 | 1.764976 | 0.02281123 | 0.05360577 | 63.98714 | 28.61736 | 7.395498
Silicate gangue_generic | 2020-12-24 | MClnrT | 138 | 0.9662771 | 0.01733862 | 1.694113 | 39.375 | 41.25 | 19.375
Chalcopyrite cl. | 2020-12-24 | MClnrT | 202 | 3.158561 | 30.9018 | 10.31366 | 78.97727 | 13.63636 | 7.386364
CuMn mineral | 2020-12-24 | MClnrT | 7 | 0.06424715 | 0.3600494 | 0.08458979 | 40 | 30 | 30
Accessory_phases | 2020-12-24 | MCON | 10 | 0.2071112 | 0.02162387 | 0 | 84.21053 | 15.78947 | 0
Apatite | 2020-12-24 | MCON | 8 | 0.1832347 | 0.01825895 | 0 | 82.35294 | 17.64706 | 0
Zircon | 2020-12-24 | MCON | 1 | 0.01603133 | 0 | 0 | 100 | 0 | 0
Carbonate gangue | 2020-12-24 | MCON | 137 | 2.313833 | 0.1529629 | 0.2076183 | 86.17886 | 11.38211 | 2.439024
Ankerite | 2020-12-24 | MCON | 25 | 0.2686101 | 0.1357724 | 0.137581 | 40 | 40 | 20
Calcite | 2020-12-24 | MCON | 107 | 1.996617 | 0.01719047 | 0.06374102 | 92.12963 | 7.407407 | 0.462963
Dolomite_ | 2020-12-24 | MCON | 5 | 0.04860563 | 0 | 0.006296296 | 60 | 40 | 0
Chalcopyrite | 2020-12-24 | MCON | 191 | 18.63646 | 23.62118 | 20.99537 | 91.56442 | 8.435583 | 0
Chalcopyrite <20 | 2020-12-24 | MCON | 1207 | 23.09549 | 27.28012 | 23.96285 | 89.85149 | 9.158416 | 0.990099
Chalcopyrite >150 | 2020-12-24 | MCON | 4 | 1.815054 | 2.321839 | 2.081995 | 100 | 0 | 0
CPS floating Cu | 2020-12-24 | MCON | 102 | 1.72405 | 3.722276 | 0.6011449 | 50.44248 | 37.16814 | 12.38938
Cuprite | 2020-12-24 | MCON | 4 | 0.1040331 | 0.3219977 | 0.01186921 | 0 | 100 | 0
Delafossite | 2020-12-24 | MCON | 30 | 0.645858 | 1.014057 | 0.5331671 | 45.71429 | 37.14286 | 17.14286
Malachite | 2020-12-24 | MCON | 66 | 0.9202666 | 2.205642 | 0.05167547 | 57.74648 | 30.98592 | 11.26761
Fe_Ox | 2020-12-24 | MCON | 52 | 1.349326 | 0.01232156 | 3.24105 | 55.26316 | 39.47368 | 5.263158
Fe_oxyhydroxides | 2020-12-24 | MCON | 10 | 0.1876007 | 0 | 0.332034 | 54.54545 | 45.45455 | 0
Haematite | 2020-12-24 | MCON | 21 | 0.4881029 | 0.007378918 | 1.078928 | 51.85185 | 44.44444 | 3.703704
Magnesioferrite | 2020-12-24 | MCON | 0 | 0 | 0 | 0 | 0 | 0 | 0
Magnetite | 2020-12-24 | MCON | 19 | 0.6323849 | 0.004942637 | 1.708526 | 58.33333 | 33.33333 | 8.333333
Tramp_Steel | 2020-12-24 | MCON | 1 | 0.03069829 | 0 | 0.1074544 | 0 | 100 | 0
Fe_Ti_Ox | 2020-12-24 | MCON | 8 | 0.192376 | 0.003426957 | 0.1968708 | 91.66667 | 8.333333 | 0
Ilmenite | 2020-12-24 | MCON | 4 | 0.1309794 | 0.003426957 | 0.1927875 | 87.5 | 12.5 | 0
Rutile | 2020-12-24 | MCON | 4 | 0.06139659 | 0 | 0.004083266 | 100 | 0 | 0
Non floating Cu | 2020-12-24 | MCON | 41 | 0.4763352 | 0.2887305 | 0.6377055 | 46.93878 | 30.61224 | 22.44898
Chrysocolla | 2020-12-24 | MCON | 9 | 0.07879229 | 0.1169477 | 0.006064109 | 45.45455 | 54.54545 | 0
Cu_Fe_Oxide | 2020-12-24 | MCON | 13 | 0.2435398 | 0.09948243 | 0.5245364 | 47.05882 | 17.64706 | 35.29412
CuFe_Silicate | 2020-12-24 | MCON | 19 | 0.1540031 | 0.07230034 | 0.107105 | 47.61905 | 28.57143 | 23.80952
Other sulphides | 2020-12-24 | MCON | 28 | 0.6352159 | 0.09199695 | 0.1129315 | 51.72414 | 31.03448 | 17.24138
Arsenopyrite | 2020-12-24 | MCON | 1 | 0.02114771 | 0 | 0.01939432 | 100 | 0 | 0
Galena | 2020-12-24 | MCON | 15 | 0.3786123 | 0.05594835 | 0.0676886 | 26.66667 | 40 | 33.33333
Millerite | 2020-12-24 | MCON | 0 | 0 | 0 | 0 | 0 | 0 | 0
Molybdenite | 2020-12-24 | MCON | 9 | 0.1876007 | 0.0360486 | 0.01090584 | 70 | 30 | 0
Monazite_Ce | 2020-12-24 | MCON | 1 | 0.01756625 | 0 | 0 | 100 | 0 | 0
Pentlandite | 2020-12-24 | MCON | 1 | 0.01637242 | 0 | 0.01494271 | 100 | 0 | 0
Siegenite | 2020-12-24 | MCON | 0 | 0 | 0 | 0 | 0 | 0 | 0
Sphalerite | 2020-12-24 | MCON | 1 | 0.01391656 | 0 | 0 | 100 | 0 | 0
vaesite | 2020-12-24 | MCON | 0 | 0 | 0 | 0 | 0 | 0 | 0
Pyrite | 2020-12-24 | MCON | 446 | 19.73747 | 0.1189706 | 33.29006 | 84.67532 | 13.76623 | 1.558442
Pyrrhotite | 2020-12-24 | MCON | 156 | 5.503522 | 0.05087639 | 12.13178 | 64 | 34.57143 | 1.428571
Sec. Cu Sulphides | 2020-12-24 | MCON | 529 | 16.90122 | 42.24712 | 2.148125 | 66.92478 | 28.65044 | 4.424779
Bornite | 2020-12-24 | MCON | 148 | 3.299043 | 6.743595 | 1.220596 | 53.22581 | 33.87097 | 12.90323
Chalcocite | 2020-12-24 | MCON | 312 | 12.46879 | 33.23127 | 0.8826026 | 72.33385 | 25.81144 | 1.854714
Covellite | 2020-12-24 | MCON | 69 | 1.133381 | 2.272253 | 0.04492661 | 53.52113 | 40.84507 | 5.633803
Silicate gangue | 2020-12-24 | MCON | 473 | 7.412547 | 0.06655461 | 0.3924958 | 62.82528 | 30.11152 | 7.063197
Amphibole | 2020-12-24 | MCON | 18 | 0.1957187 | 0.0469338 | 0.1636335 | 57.89474 | 26.31579 | 15.78947
Biotite | 2020-12-24 | MCON | 0 | 0 | 0 | 0 | 0 | 0 | 0
Garnets | 2020-12-24 | MCON | 82 | 1.003902 | 0.005997871 | 0.1425186 | 29.80769 | 48.07692 | 22.11538
Kaolinite | 2020-12-24 | MCON | 147 | 2.592539 | 0.004775303 | 0.01403719 | 79.23875 | 19.03114 | 1.730104
Muscovite | 2020-12-24 | MCON | 44 | 0.6156031 | 0.001287216 | 0.02027432 | 79.6875 | 17.1875 | 3.125
Orthoclase | 2020-12-24 | MCON | 0 | 0 | 0 | 0 | 0 | 0 | 0
Plagioclase | 2020-12-24 | MCON | 6 | 0.05321038 | 0.002617034 | 0.002110882 | 50 | 16.66667 | 33.33333
Quartz | 2020-12-24 | MCON | 158 | 2.720722 | 0.003193237 | 0.01525476 | 58.47176 | 37.54153 | 3.986711
Silicate gangue_generic | 2020-12-24 | MCON | 17 | 0.2212324 | 0.001750152 | 0.02964988 | 26.08696 | 34.78261 | 39.13043
Chalcopyrite cl. | 2020-12-24 | MCON | 1402 | 43.547 | 53.22314 | 47.04022 | 91.00755 | 8.467345 | 0.5251067
CuMn mineral | 2020-12-24 | MCON | 0 | 0 | 0 | 0 | 0 | 0 | 0
Accessory_phases | 2020-12-27 | MCON | 13 | 0.1599196 | 0.007071423 | 0.0003216677 | 57.14286 | 28.57143 | 14.28571
Apatite | 2020-12-27 | MCON | 5 | 0.0719183 | 0 | 0 | 66.66667 | 16.66667 | 16.66667
Zircon | 2020-12-27 | MCON | 2 | 0.03565569 | 0 | 0 | 0 | 100 | 0
Carbonate gangue | 2020-12-27 | MCON | 204 | 2.905143 | 0.2861795 | 0.6987739 | 75.09294 | 20.4461 | 4.460967
Ankerite | 2020-12-27 | MCON | 75 | 0.9678245 | 0.1907214 | 0.5999407 | 65.4321 | 23.45679 | 11.11111
Calcite | 2020-12-27 | MCON | 123 | 1.840024 | 0.0954581 | 0.07262645 | 78.77095 | 19.55307 | 1.675978
Dolomite_ | 2020-12-27 | MCON | 6 | 0.09729453 | 0 | 0.02620672 | 88.88889 | 11.11111 | 0
Chalcopyrite | 2020-12-27 | MCON | 166 | 17.10123 | 22.95797 | 20.16096 | 88.3829 | 11.6171 | 0
Chalcopyrite <20 | 2020-12-27 | MCON | 1315 | 27.6703 | 33.99124 | 30.12522 | 85.35325 | 13.26824 | 1.378518
Chalcopyrite >150 | 2020-12-27 | MCON | 1 | 0.5403734 | 0.7319001 | 0.6446511 | 100 | 0 | 0
CPS floating Cu | 2020-12-27 | MCON | 93 | 1.893924 | 3.878199 | 1.093558 | 44.95413 | 46.78899 | 8.256881
Cuprite | 2020-12-27 | MCON | 2 | 0.04627654 | 0.1434773 | 0.009635037 | 0 | 100 | 0
Delafossite | 2020-12-27 | MCON | 46 | 1.02605 | 1.598718 | 1.054935 | 50 | 38 | 12
Malachite | 2020-12-27 | MCON | 45 | 0.8215982 | 2.136004 | 0.028988 | 42.10526 | 52.63158 | 5.263158
Fe_Ox | 2020-12-27 | MCON | 44 | 1.21419 | 0.002701416 | 3.345913 | 48.21429 | 37.5 | 14.28571
Fe_oxyhydroxides | 2020-12-27 | MCON | 8 | 0.1517264 | 0.002701416 | 0.2916832 | 87.5 | 0 | 12.5
Haematite | 2020-12-27 | MCON | 14 | 0.2814524 | 0 | 0.6072443 | 57.14286 | 35.71429 | 7.142857
Magnesioferrite | 2020-12-27 | MCON | 0 | 0 | 0 | 0 | 0 | 0 | 0
Magnetite | 2020-12-27 | MCON | 14 | 0.507904 | 0 | 1.475486 | 38.46154 | 46.15385 | 15.38462
Tramp_Steel | 2020-12-27 | MCON | 8 | 0.2731075 | 0 | 0.9714989 | 25 | 50 | 25
Fe_Ti_Ox | 2020-12-27 | MCON | 8 | 0.2469347 | 0.002061388 | 0.2441527 | 71.42857 | 7.142857 | 21.42857
Ilmenite | 2020-12-27 | MCON | 5 | 0.1274501 | 0.002061388 | 0.2310707 | 85.71429 | 14.28571 | 0
Rutile | 2020-12-27 | MCON | 3 | 0.1194845 | 0 | 0.01308198 | 57.14286 | 0 | 42.85714
Non floating Cu | 2020-12-27 | MCON | 49 | 0.4396271 | 0.2302472 | 0.3460938 | 36 | 40 | 24
Chrysocolla | 2020-12-27 | MCON | 13 | 0.1035532 | 0.07974245 | 0.02250257 | 30.76923 | 53.84615 | 15.38462
Cu_Fe_Oxide | 2020-12-27 | MCON | 4 | 0.06372507 | 0.0290937 | 0.1460185 | 50 | 25 | 25
CuFe_Silicate | 2020-12-27 | MCON | 31 | 0.2609693 | 0.1160028 | 0.1723701 | 34.375 | 37.5 | 28.125
Other sulphides | 2020-12-27 | MCON | 26 | 0.5897983 | 0.1069379 | 0.2471775 | 44.44444 | 40.74074 | 14.81481
Arsenopyrite | 2020-12-27 | MCON | 1 | 0.02351759 | 0 | 0.02217567 | 100 | 0 | 0
Galena | 2020-12-27 | MCON | 7 | 0.1964856 | 0.09482663 | 0.03825415 | 71.42857 | 28.57143 | 0
Millerite | 2020-12-27 | MCON | 0 | 0 | 0 | 0 | 0 | 0 | 0
Molybdenite | 2020-12-27 | MCON | 11 | 0.2294861 | 0.01211131 | 0.1274395 | 27.27273 | 45.45455 | 27.27273
Monazite_Ce | 2020-12-27 | MCON | 0 | 0 | 0 | 0 | 0 | 0 | 0
Pentlandite | 2020-12-27 | MCON | 2 | 0.05462149 | 0 | 0.05002939 | 66.66667 | 33.33333 | 0
Siegenite | 2020-12-27 | MCON | 1 | 0.01832096 | 0 | 0.002834272 | 0 | 100 | 0
Sphalerite | 2020-12-27 | MCON | 2 | 0.03095218 | 0 | 0 | 0 | 50 | 50
vaesite | 2020-12-27 | MCON | 2 | 0.03641433 | 0 | 0.006444542 | 50 | 50 | 0
Pyrite | 2020-12-27 | MCON | 458 | 17.90151 | 0.1878157 | 31.48048 | 77.07006 | 22.18684 | 0.7430998
Pyrrhotite | 2020-12-27 | MCON | 124 | 3.357401 | 0.05064404 | 7.720693 | 68.22917 | 29.16667 | 2.604167
Sec. Cu Sulphides | 2020-12-27 | MCON | 519 | 14.40069 | 37.4153 | 2.439575 | 63.59712 | 30.79137 | 5.611511
Bornite | 2020-12-27 | MCON | 173 | 3.668743 | 7.888949 | 1.432634 | 55.37634 | 32.25806 | 12.36559
Chalcocite | 2020-12-27 | MCON | 299 | 9.879852 | 27.76135 | 0.9536571 | 65.72668 | 31.67028 | 2.603037
Covellite | 2020-12-27 | MCON | 47 | 0.8520952 | 1.765009 | 0.0532839 | 75 | 16.66667 | 8.333333
Silicate gangue | 2020-12-27 | MCON | 804 | 11.57896 | 0.1517229 | 1.452432 | 66.16475 | 28.52081 | 5.314438
Amphibole | 2020-12-27 | MCON | 41 | 0.4811243 | 0.1007347 | 0.3416544 | 50 | 23.80952 | 26.19048
Biotite | 2020-12-27 | MCON | 3 | 0.05481115 | 0 | 0.04537663 | 0 | 100 | 0
Garnets | 2020-12-27 | MCON | 122 | 1.395503 | 0.0112891 | 0.5571783 | 53.07692 | 29.23077 | 17.69231
Kaolinite | 2020-12-27 | MCON | 201 | 3.072611 | 0.01224565 | 0.02322652 | 72.72727 | 24.67532 | 2.597403
Muscovite | 2020-12-27 | MCON | 72 | 1.230121 | 0.008236506 | 0.08230997 | 60.86957 | 35.65217 | 3.478261
Orthoclase | 2020-12-27 | MCON | 0 | 0 | 0 | 0 | 0 | 0 | 0
Plagioclase | 2020-12-27 | MCON | 36 | 0.3550397 | 0.01095443 | 0.02721536 | 33.33333 | 52.77778 | 13.88889
Quartz | 2020-12-27 | MCON | 276 | 4.422823 | 0.006424521 | 0.0383657 | 73.18182 | 26.36364 | 0.4545455
Silicate gangue_generic | 2020-12-27 | MCON | 50 | 0.5348354 | 0.00183797 | 0.3255229 | 52 | 34 | 14
Chalcopyrite cl. | 2020-12-27 | MCON | 1482 | 45.3119 | 57.68112 | 50.93083 | 86.67134 | 12.48685 | 0.8418099
CuMn mineral | 2020-12-27 | MCON | 1 | 0.01137948 | 0.00540824 | 0.005202625 | 100 | 0 | 0
Accessory_phases | 2020-12-28 | MRoT | 44 | 0.8780765 | 0 | 0.01117647 | 72.5 | 26.25 | 1.25
Apatite | 2020-12-28 | MRoT | 40 | 0.7988642 | 0 | 0.01117647 | 76 | 22.66667 | 1.333333
Zircon | 2020-12-28 | MRoT | 4 | 0.07921227 | 0 | 0 | 20 | 80 | 0
Carbonate gangue | 2020-12-28 | MRoT | 3230 | 53.44169 | 3.370741 | 11.8306 | 87.78029 | 11.1594 | 1.060316
Ankerite | 2020-12-28 | MRoT | 502 | 5.914123 | 1.960517 | 7.470573 | 62.65709 | 31.23878 | 6.104129
Calcite | 2020-12-28 | MRoT | 2610 | 46.23068 | 1.405605 | 3.466513 | 91.0492 | 8.713693 | 0.2371073
Dolomite_ | 2020-12-28 | MRoT | 118 | 1.29689 | 0.004619067 | 0.8935151 | 68.88889 | 20 | 11.11111
Chalcopyrite | 2020-12-28 | MRoT | 4 | 0.4519482 | 13.12417 | 1.272024 | 71.875 | 28.125 | 0
Chalcopyrite <20 | 2020-12-28 | MRoT | 92 | 1.539448 | 36.77815 | 3.550722 | 83.48624 | 12.84404 | 3.669725
Chalcopyrite >150 | 2020-12-28 | MRoT | 0 | 0 | 0 | 0 | 0 | 0 | 0
CPS floating Cu | 2020-12-28 | MRoT | 9 | 0.120706 | 5.85309 | 0.0906871 | 55.55556 | 22.22222 | 22.22222
Cuprite | 2020-12-28 | MRoT | 0 | 0 | 0 | 0 | 0 | 0 | 0
Delafossite | 2020-12-28 | MRoT | 1 | 0.01823568 | 0.3697226 | 0.08176471 | 0 | 0 | 100
Malachite | 2020-12-28 | MRoT | 8 | 0.1024703 | 5.483368 | 0.008922388 | 62.5 | 25 | 12.5
Fe_Ox | 2020-12-28 | MRoT | 139 | 3.004842 | 0.3331229 | 17.44944 | 50 | 39.75904 | 10.24096
Fe_oxyhydroxides | 2020-12-28 | MRoT | 63 | 1.247172 | 0.03646632 | 6.055966 | 58.10811 | 32.43243 | 9.459459
Haematite | 2020-12-28 | MRoT | 36 | 0.7503256 | 0.1186459 | 4.040078 | 45.2381 | 45.2381 | 9.52381
Magnesioferrite | 2020-12-28 | MRoT | 2 | 0.03134784 | 0 | 0.1171977 | 50 | 50 | 0
Magnetite | 2020-12-28 | MRoT | 27 | 0.6422936 | 0.06386378 | 4.518462 | 40.54054 | 54.05405 | 5.405405
Tramp_Steel | 2020-12-28 | MRoT | 11 | 0.3337028 | 0.1141469 | 2.717732 | 45.45455 | 18.18182 | 36.36364
Fe_Ti_Ox | 2020-12-28 | MRoT | 85 | 2.654454 | 0 | 3.838956 | 82.45614 | 16.37427 | 1.169591
Ilmenite | 2020-12-28 | MRoT | 29 | 0.9707717 | 0 | 3.81675 | 75 | 23.33333 | 1.666667
Rutile | 2020-12-28 | MRoT | 56 | 1.683682 | 0 | 0.02220623 | 86.48649 | 12.61261 | 0.9009009
Non floating Cu | 2020-12-28 | MRoT | 79 | 0.8667845 | 13.24309 | 1.856723 | 63.88889 | 27.77778 | 8.333333
Chrysocolla | 2020-12-28 | MRoT | 16 | 0.2123563 | 6.88006 | 0.0438381 | 66.66667 | 26.66667 | 6.666667
Cu_Fe_Oxide | 2020-12-28 | MRoT | 6 | 0.1415709 | 0.953115 | 0.7901675 | 70 | 20 | 10
CuFe_Silicate | 2020-12-28 | MRoT | 53 | 0.4420719 | 4.416335 | 0.9031376 | 63.93443 | 26.22951 | 9.836066
Other sulphides | 2020-12-28 | MRoT | 19 | 0.662855 | 0 | 0.1908327 | 66.66667 | 30.55556 | 2.777778
Arsenopyrite | 2020-12-28 | MRoT | 0 | 0 | 0 | 0 | 0 | 0 | 0
Galena | 2020-12-28 | MRoT | 5 | 0.1247172 | 0 | 0.093694 | 20 | 60 | 20
Millerite | 2020-12-28 | MRoT | 0 | 0 | 0 | 0 | 0 | 0 | 0
Molybdenite | 2020-12-28 | MRoT | 1 | 0.01853904 | 0 | 0.07274332 | 100 | 0 | 0
Monazite_Ce | 2020-12-28 | MRoT | 12 | 0.5034193 | 0 | 0 | 72.41379 | 27.58621 | 0
Pentlandite | 2020-12-28 | MRoT | 1 | 0.01617953 | 0 | 0.02439539 | 100 | 0 | 0
Siegenite | 2020-12-28 | MRoT | 0 | 0 | 0 | 0 | 0 | 0 | 0
Sphalerite | 2020-12-28 | MRoT | 0 | 0 | 0 | 0 | 0 | 0 | 0
vaesite | 2020-12-28 | MRoT | 0 | 0 | 0 | 0 | 0 | 0 | 0
Pyrite | 2020-12-28 | MRoT | 75 | 2.398008 | 0.1108385 | 9.812637 | 82.39437 | 16.90141 | 0.7042254
Pyrrhotite | 2020-12-28 | MRoT | 64 | 2.175472 | 0.02736827 | 12.01221 | 62.85714 | 36.42857 | 0.7142857
Sec. Cu Sulphides | 2020-12-28 | MRoT | 25 | 0.4807005 | 24.48309 | 0.07437111 | 77.77778 | 14.81481 | 7.407407
Bornite | 2020-12-28 | MRoT | 7 | 0.1226948 | 4.972258 | 0.04821289 | 71.42857 | 14.28571 | 14.28571
Chalcocite | 2020-12-28 | MRoT | 11 | 0.2475805 | 15.10019 | 0.02184623 | 76.92308 | 23.07692 | 0
Covellite | 2020-12-28 | MRoT | 7 | 0.1104253 | 4.410645 | 0.004311992 | 85.71429 | 0 | 14.28571
Silicate gangue | 2020-12-28 | MRoT | 2615 | 31.32502 | 2.676339 | 38.00963 | 55.06098 | 37.95732 | 6.981707
Amphibole | 2020-12-28 | MRoT | 346 | 4.194003 | 2.07456 | 9.339033 | 51.94175 | 38.59223 | 9.466019
Biotite | 2020-12-28 | MRoT | 320 | 4.987609 | 0.009358425 | 9.939499 | 27.9296875 | 65.0390625 | 7.03125
Garnets | 2020-12-28 | MRoT | 288 | 3.319635 | 0.05574847 | 5.129155 | 51.72414 | 41.09195 | 7.183908
Kaolinite | 2020-12-28 | MRoT | 199 | 2.012363 | 0.1801998 | 0.1056714 | 65.63877 | 26.43172 | 7.929515
Muscovite | 2020-12-28 | MRoT | 763 | 8.640475 | 0.2374264 | 1.441926 | 82.50825 | 14.63146 | 2.860286
Orthoclase | 2020-12-28 | MRoT | 9 | 0.1294362 | 0 | 0.005780713 | 46.66667 | 46.66667 | 6.666667
Plagioclase | 2020-12-28 | MRoT | 33 | 0.2892091 | 0.03016932 | 0.06667911 | 60.60606 | 30.30303 | 9.090909
Quartz | 2020-12-28 | MRoT | 126 | 1.250543 | 0.01430209 | 0.07939915 | 62.14286 | 25.71429 | 12.14286
Silicate gangue_generic | 2020-12-28 | MRoT | 486 | 5.94092 | 0.03801095 | 11.425 | 37.44 | 52.8 | 9.76
Chalcopyrite cl. | 2020-12-28 | MRoT | 96 | 1.991397 | 49.90232 | 4.822746 | 80.85106 | 16.31206 | 2.836879
CuMn mineral | 2020-12-28 | MRoT | 4 | 0.07078544 | 0.9935838 | 0.1195801 | 42.85714 | 57.14286 | 0
Accessory_phases | 2020-12-28 | MRoST | 5 | 0.4630025 | 0 | 0 | 100 | 0 | 0
Apatite | 2020-12-28 | MRoST | 5 | 0.4630025 | 0 | 0 | 100 | 0 | 0
Zircon | 2020-12-28 | MRoST | 0 | 0 | 0 | 0 | 0 | 0 | 0
Carbonate gangue | 2020-12-28 | MRoST | 816 | 73.36966 | 1.833605 | 11.19816 | 94.05896 | 5.21542 | 0.7256236
Ankerite | 2020-12-28 | MRoST | 53 | 2.38461 | 0.4501531 | 4.799491 | 64.51613 | 22.58065 | 12.90323
Calcite | 2020-12-28 | MRoST | 725 | 69.45392 | 1.383452 | 4.978906 | 95.47404 | 4.478323 | 0.04764173
Dolomite_ | 2020-12-28 | MRoST | 38 | 1.531132 | 0 | 1.419763 | 68.18182 | 15.90909 | 15.90909
Chalcopyrite | 2020-12-28 | MRoST | 4 | 1.227836 | 22.04252 | 5.066585 | 83.33333 | 16.66667 | 0
Chalcopyrite <20 | 2020-12-28 | MRoST | 10 | 0.6650777 | 8.932212 | 2.161059 | 100 | 0 | 0
Chalcopyrite >150 | 2020-12-28 | MRoST | 0 | 0 | 0 | 0 | 0 | 0 | 0
CPS floating Cu | 2020-12-28 | MRoST | 3 | 0.1785099 | 3.863465 | 0.6679843 | 66.66667 | 33.33333 | 0
Cuprite | 2020-12-28 | MRoST | 0 | 0 | 0 | 0 | 0 | 0 | 0
Delafossite | 2020-12-28 | MRoST | 2 | 0.132112 | 2.000439 | 0.6679843 | 50 | 50 | 0
Malachite | 2020-12-28 | MRoST | 1 | 0.04639793 | 1.863026 | 0 | 100 | 0 | 0
Fe_Ox | 2020-12-28 | MRoST | 37 | 3.468245 | 0.4872797 | 32.2783 | 25 | 63.46154 | 11.53846
Fe_oxyhydroxides | 2020-12-28 | MRoST | 17 | 1.465198 | 0.1161636 | 10.1847 | 12.5 | 66.66667 | 20.83333
Haematite | 2020-12-28 | MRoST | 3 | 0.2588516 | 0 | 2.036785 | 25 | 50 | 25
Magnesioferrite | 2020-12-28 | MRoST | 0 | 0 | 0 | 0 | 0 | 0 | 0
Magnetite | 2020-12-28 | MRoST | 13 | 1.194747 | 0.3711161 | 13.09865 | 47.36842 | 52.63158 | 0
Tramp_Steel | 2020-12-28 | MRoST | 4 | 0.5494492 | 0 | 6.958166 | 0 | 100 | 0
Fe_Ti_Ox | 2020-12-28 | MRoST | 20 | 2.395599 | 0 | 3.303184 | 55.81395 | 39.53488 | 4.651163
Ilmenite | 2020-12-28 | MRoST | 5 | 0.5274712 | 0 | 3.303184 | 77.77778 | 0 | 22.22222
Rutile | 2020-12-28 | MRoST | 15 | 1.868127 | 0 | 0 | 50 | 50 | 0
Non floating Cu | 2020-12-28 | MRoST | 11 | 0.5842477 | 5.030542 | 2.902291 | 46.66667 | 26.66667 | 26.66667
Chrysocolla | 2020-12-28 | MRoST | 2 | 0.05128193 | 0.4866362 | 0 | 100 | 0 | 0
Cu_Fe_Oxide | 2020-12-28 | MRoST | 5 | 0.3076916 | 2.124872 | 2.346506 | 50 | 0 | 50
CuFe_Silicate | 2020-12-28 | MRoST | 3 | 0.07875439 | 0.6314237 | 0.2239811 | 66.66667 | 0 | 33.33333
Other sulphides | 2020-12-28 | MRoST | 7 | 0.7783864 | 0 | 0.2946483 | 90.90909 | 9.090909 | 0
Arsenopyrite | 2020-12-28 | MRoST | 0 | 0 | 0 | 0 | 0 | 0 | 0
Galena | 2020-12-28 | MRoST | 3 | 0.2710616 | 0 | 0 | 66.66667 | 33.33333 | 0
Millerite | 2020-12-28 | MRoST | 0 | 0 | 0 | 0 | 0 | 0 | 0
Molybdenite | 2020-12-28 | MRoST | 1 | 0.0671549 | 0 | 0.2946483 | 100 | 0 | 0
Monazite_Ce | 2020-12-28 | MRoST | 3 | 0.4401699 | 0 | 0 | 100 | 0 | 0
Pentlandite | 2020-12-28 | MRoST | 0 | 0 | 0 | 0 | 0 | 0 | 0
Siegenite | 2020-12-28 | MRoST | 0 | 0 | 0 | 0 | 0 | 0 | 0
Sphalerite | 2020-12-28 | MRoST | 0 | 0 | 0 | 0 | 0 | 0 | 0
vaesite | 2020-12-28 | MRoST | 0 | 0 | 0 | 0 | 0 | 0 | 0
Pyrite | 2020-12-28 | MRoST | 14 | 1.101096 | 0 | 6.556041 | 50 | 44.44444 | 5.555556
Pyrrhotite | 2020-12-28 | MRoST | 12 | 1.350912 | 0.1867434 | 10.76552 | 70.83333 | 25 | 4.166667
Sec. Cu Sulphides | 2020-12-28 | MRoST | 6 | 1.488519 | 57.28554 | 0.1413187 | 95.45455 | 4.545455 | 0
Bornite | 2020-12-28 | MRoST | 1 | 0.06349191 | 1.437331 | 0.1413187 | 100 | 0 | 0
Chalcocite | 2020-12-28 | MRoST | 3 | 1.310742 | 52.79489 | 0 | 94.73684 | 5.263158 | 0
Covellite | 2020-12-28 | MRoST | 2 | 0.1142854 | 3.05331 | 0 | 100 | 0 | 0
Silicate gangue | 2020-12-28 | MRoST | 285 | 12.92891 | 0.338101 | 24.66491 | 41.79894 | 45.2381 | 12.96296
Amphibole | 2020-12-28 | MRoST | 19 | 0.995602 | 0.100646 | 4.535916 | 22.22222 | 59.25926 | 18.51852
Biotite | 2020-12-28 | MRoST | 33 | 2.081924 | 0 | 6.663679 | 20.33898 | 62.71186 | 16.94915
Garnets | 2020-12-28 | MRoST | 27 | 1.174845 | 0 | 3.605195 | 44.11765 | 47.05882 | 8.823529
Kaolinite | 2020-12-28 | MRoST | 39 | 1.445051 | 0 | 0.03331302 | 53.33333 | 37.77778 | 8.888889
Muscovite | 2020-12-28 | MRoST | 51 | 2.23809 | 0.1158228 | 0.5138925 | 78.46154 | 12.30769 | 9.230769
Orthoclase | 2020-12-28 | MRoST | 4 | 0.1875453 | 0 | 0 | 100 | 0 | 0
Plagioclase | 2020-12-28 | MRoST | 11 | 0.3492055 | 0 | 0.04060882 | 36.36364 | 45.45455 | 18.18182
Quartz | 2020-12-28 | MRoST | 23 | 0.8412678 | 0.04420174 | 0.02980063 | 50 | 34.61538 | 15.38462
Silicate gangue_generic | 2020-12-28 | MRoST | 69 | 3.271054 | 0.07743047 | 8.775175 | 26.31579 | 60 | 13.68421
Chalcopyrite cl. | 2020-12-28 | MRoST | 14 | 1.892914 | 30.97473 | 7.227644 | 89.18919 | 10.81081 | 0
CuMn mineral | 2020-12-28 | MRoST | 1 | 0.1465198 | 1.78761 | 0.3318038 | 0 | 100 | 0
Accessory_phases | 2020-12-28 | MFT | 18 | 1.439183 | 0 | 0.06098114 | 68.75 | 29.16667 | 2.083333
Apatite | 2020-12-28 | MFT | 15 | 1.309352 | 0 | 0.04115465 | 68.88889 | 28.88889 | 2.222222
Zircon | 2020-12-28 | MFT | 3 | 0.1298303 | 0 | 0.0198265 | 66.66667 | 33.33333 | 0
Carbonate gangue | 2020-12-28 | MFT | 752 | 45.93608 | 3.776827 | 13.47434 | 85.84022 | 12.89256 | 1.267218
Ankerite | 2020-12-28 | MFT | 81 | 3.074492 | 2.356754 | 6.147468 | 41.50943 | 46.22642 | 12.26415
Calcite | 2020-12-28 | MFT | 568 | 38.45288 | 1.420073 | 3.331224 | 89.16288 | 10.38287 | 0.4542505
Dolomite_ | 2020-12-28 | MFT | 103 | 4.408706 | 0 | 3.995646 | 83.33333 | 14.88095 | 1.785714
Chalcopyrite | 2020-12-28 | MFT | 0 | 0 | 0 | 0 | 0 | 0 | 0
Chalcopyrite <20 | 2020-12-28 | MFT | 7 | 0.2700655 | 35.41876 | 0.6495048 | 42.85714 | 57.14286 | 0
Chalcopyrite >150 | 2020-12-28 | MFT | 0 | 0 | 0 | 0 | 0 | 0 | 0
CPS floating Cu | 2020-12-28 | MFT | 2 | 0.06997946 | 24.69847 | 0 | 50 | 0 | 50
Cuprite | 2020-12-28 | MFT | 0 | 0 | 0 | 0 | 0 | 0 | 0
Delafossite | 2020-12-28 | MFT | 0 | 0 | 0 | 0 | 0 | 0 | 0
Malachite | 2020-12-28 | MFT | 2 | 0.06997946 | 24.69847 | 0 | 50 | 0 | 50
Fe_Ox | 2020-12-28 | MFT | 32 | 1.667997 | 3.438015 | 15.74649 | 35.29412 | 38.23529 | 26.47059
Fe_oxyhydroxides | 2020-12-28 | MFT | 14 | 0.6445476 | 0.4008086 | 4.75045 | 35.71429 | 35.71429 | 28.57143
Haematite | 2020-12-28 | MFT | 3 | 0.1464044 | 1.38648 | 1.351154 | 0 | 33.33333 | 66.66667
Magnesioferrite | 2020-12-28 | MFT | 0 | 0 | 0 | 0 | 0 | 0 | 0
Magnetite | 2020-12-28 | MFT | 13 | 0.7113044 | 1.650726 | 7.474961 | 46.66667 | 40 | 13.33333
Tramp_Steel | 2020-12-28 | MFT | 2 | 0.1657408 | 0 | 2.169922 | 0 | 50 | 50
Fe_Ti_Ox | 2020-12-28 | MFT | 30 | 2.649091 | 0 | 7.738792 | 56.45161 | 43.54839 | 0
Ilmenite | 2020-12-28 | MFT | 14 | 1.281729 | 0 | 7.738792 | 65.51724 | 34.48276 | 0
Rutile | 2020-12-28 | MFT | 16 | 1.367362 | 0 | 0 | 48.48485 | 51.51515 | 0
Non floating Cu | 2020-12-28 | MFT | 12 | 0.2937296 | 30.55315 | 1.087837 | 35.71429 | 35.71429 | 28.57143
Chrysocolla | 2020-12-28 | MFT | 4 | 0.09668215 | 19.18145 | 0.09147145 | 60 | 20 | 20
Cu_Fe_Oxide | 2020-12-28 | MFT | 1 | 0.03867286 | 1.25568 | 0.4506205 | 0 | 0 | 100
CuFe_Silicate | 2020-12-28 | MFT | 7 | 0.1583746 | 10.11602 | 0.5457448 | 25 | 50 | 25
Other sulphides | 2020-12-28 | MFT | 4 | 0.331942 | 0 | 0 | 100 | 0 | 0
Arsenopyrite | 2020-12-28 | MFT | 0 | 0 | 0 | 0 | 0 | 0 | 0
Galena | 2020-12-28 | MFT | 0 | 0 | 0 | 0 | 0 | 0 | 0
Millerite | 2020-12-28 | MFT | 0 | 0 | 0 | 0 | 0 | 0 | 0
Molybdenite | 2020-12-28 | MFT | 0 | 0 | 0 | 0 | 0 | 0 | 0
Monazite_Ce | 2020-12-28 | MFT | 4 | 0.331942 | 0 | 0 | 100 | 0 | 0
Pentlandite | 2020-12-28 | MFT | 0 | 0 | 0 | 0 | 0 | 0 | 0
Siegenite | 2020-12-28 | MFT | 0 | 0 | 0 | 0 | 0 | 0 | 0
Sphalerite | 2020-12-28 | MFT | 0 | 0 | 0 | 0 | 0 | 0 | 0
vaesite | 2020-12-28 | MFT | 0 | 0 | 0 | 0 | 0 | 0 | 0
Pyrite | 2020-12-28 | MFT | 12 | 0.5997055 | 0 | 3.909051 | 53.84615 | 38.46154 | 7.692308
Pyrrhotite | 2020-12-28 | MFT | 13 | 1.188546 | 0 | 10.38188 | 39.28571 | 60.71429 | 0
Sec. Cu Sulphides | 2020-12-28 | MFT | 0 | 0 | 0 | 0 | 0 | 0 | 0
Bornite | 2020-12-28 | MFT | 0 | 0 | 0 | 0 | 0 | 0 | 0
Chalcocite | 2020-12-28 | MFT | 0 | 0 | 0 | 0 | 0 | 0 | 0
Covellite | 2020-12-28 | MFT | 0 | 0 | 0 | 0 | 0 | 0 | 0
Silicate gangue | 2020-12-28 | MFT | 1169 | 45.55368 | 2.114773 | 46.95113 | 68.04299 | 25.62217 | 6.334842
Amphibole | 2020-12-28 | MFT | 72 | 2.613917 | 0 | 10.99189 | 37.23404 | 50 | 12.76596
Biotite | 2020-12-28 | MFT | 66 | 3.432769 | 0 | 10.79248 | 36.43411 | 51.93798 | 11.62791
Garnets | 2020-12-28 | MFT | 116 | 3.491791 | 1.164794 | 7.520841 | 47.76119 | 31.34328 | 20.89552
Kaolinite | 2020-12-28 | MFT | 166 | 4.722232 | 0 | 0.140783 | 71.79487 | 23.58974 | 4.615385
Muscovite | 2020-12-28 | MFT | 456 | 21.83746 | 0 | 2.4802 | 86.80143 | 11.05826 | 2.140309
Orthoclase | 2020-12-28 | MFT | 3 | 0.1414322 | 0 | 0 | 33.33333 | 66.66667 | 0
Plagioclase | 2020-12-28 | MFT | 30 | 0.7182102 | 0 | 0.1842483 | 50 | 40 | 10
Quartz | 2020-12-28 | MFT | 107 | 3.220897 | 0 | 0.2145637 | 75 | 18.93939 | 6.060606
Silicate gangue_generic | 2020-12-28 | MFT | 138 | 4.544061 | 0.9499784 | 13.38451 | 30.85714 | 58.85714 | 10.28571
Chalcopyrite cl. | 2020-12-28 | MFT | 7 | 0.2700655 | 35.41876 | 0.6495048 | 42.85714 | 57.14286 | 0
CuMn mineral | 2020-12-28 | MFT | 0 | 0 | 0 | 0 | 0 | 0 | 0
Accessory_phases | 2020-12-28 | MCOF | 16 | 1.423973 | 0 | 0.01973833 | 75.60976 | 24.39024 | 0
Apatite | 2020-12-28 | MCOF | 14 | 1.226724 | 0 | 0.01973833 | 83.78378 | 16.21622 | 0
Zircon | 2020-12-28 | MCOF | 2 | 0.1972494 | 0 | 0 | 0 | 100 | 0
Carbonate gangue | 2020-12-28 | MCOF | 681 | 42.67691 | 0.3997962 | 5.602353 | 88.63484 | 10.75992 | 0.6052455
Ankerite | 2020-12-28 | MCOF | 65 | 2.313484 | 0.2487173 | 2.679933 | 47.14286 | 42.85714 | 10
Calcite | 2020-12-28 | MCOF | 577 | 38.86831 | 0.1510789 | 1.965484 | 91.1485 | 8.8515 | 0
Dolomite_ | 2020-12-28 | MCOF | 39 | 1.495109 | 0 | 0.9569352 | 78 | 18 | 4
Chalcopyrite | 2020-12-28 | MCOF | 6 | 2.198072 | 18.82282 | 5.669199 | 86 | 14 | 0
Chalcopyrite <20 | 2020-12-28 | MCOF | 51 | 3.472954 | 27.47846 | 8.262353 | 69.62025 | 29.11392 | 1.265823
Chalcopyrite >150 | 2020-12-28 | MCOF | 0 | 0 | 0 | 0 | 0 | 0 | 0
CPS floating Cu | 2020-12-28 | MCOF | 15 | 1.193044 | 25.24899 | 0.1310065 | 15 | 65 | 20
Cuprite | 2020-12-28 | MCOF | 4 | 0.3200057 | 6.879184 | 0 | 0 | 80 | 20
Delafossite | 2020-12-28 | MCOF | 1 | 0.05676167 | 0.3632697 | 0.1310065 | 0 | 0 | 100
Malachite | 2020-12-28 | MCOF | 7 | 0.3189565 | 6.413684 | 0 | 37.5 | 37.5 | 25
Fe_Ox | 2020-12-28 | MCOF | 55 | 4.660018 | 0 | 25.15354 | 25.28736 | 60.91954 | 13.7931
Fe_oxyhydroxides | 2020-12-28 | MCOF | 29 | 1.836098 | 0 | 8.606761 | 28.57143 | 40 | 31.42857
Haematite | 2020-12-28 | MCOF | 8 | 0.5004679 | 0 | 2.608834 | 33.33333 | 55.55556 | 11.11111
Magnesioferrite | 2020-12-28 | MCOF | 0 | 0 | 0 | 0 | 0 | 0 | 0
Magnetite | 2020-12-28 | MCOF | 18 | 2.323451 | 0 | 13.93795 | 20.93023 | 79.06977 | 0
Tramp_Steel | 2020-12-28 | MCOF | 0 | 0 | 0 | 0 | 0 | 0 | 0
Fe_Ti_Ox | 2020-12-28 | MCOF | 31 | 3.094088 | 0 | 4.159003 | 67.1875 | 31.25 | 1.5625
Ilmenite | 2020-12-28 | MCOF | 10 | 1.158316 | 0 | 4.143628 | 73.91304 | 26.08696 | 0
Rutile | 2020-12-28 | MCOF | 21 | 1.935772 | 0 | 0.01537533 | 63.41463 | 34.14634 | 2.439024
Non floating Cu | 2020-12-28 | MCOF | 12 | 0.3126613 | 0.9593381 | 0.4943281 | 23.07692 | 53.84615 | 23.07692
Chrysocolla | 2020-12-28 | MCOF | 4 | 0.08813272 | 0.5725439 | 0.01434087 | 50 | 25 | 25
Cu_Fe_Oxide | 2020-12-28 | MCOF | 1 | 0.04406636 | 0.05444238 | 0.2145547 | 0 | 100 | 0
CuFe_Silicate | 2020-12-28 | MCOF | 7 | 0.1804622 | 0.3323517 | 0.2654326 | 12.5 | 62.5 | 25
Other sulphides | 2020-12-28 | MCOF | 4 | 0.3105629 | 0 | 0 | 50 | 50 | 0
Arsenopyrite | 2020-12-28 | MCOF | 0 | 0 | 0 | 0 | 0 | 0 | 0
Galena | 2020-12-28 | MCOF | 4 | 0.3105629 | 0 | 0 | 50 | 50 | 0
Millerite | 2020-12-28 | MCOF | 0 | 0 | 0 | 0 | 0 | 0 | 0
Molybdenite | 2020-12-28 | MCOF | 0 | 0 | 0 | 0 | 0 | 0 | 0
Monazite_Ce | 2020-12-28 | MCOF | 0 | 0 | 0 | 0 | 0 | 0 | 0
Pentlandite | 2020-12-28 | MCOF | 0 | 0 | 0 | 0 | 0 | 0 | 0
Siegenite | 2020-12-28 | MCOF | 0 | 0 | 0 | 0 | 0 | 0 | 0
Sphalerite | 2020-12-28 | MCOF | 0 | 0 | 0 | 0 | 0 | 0 | 0
vaesite | 2020-12-28 | MCOF | 0 | 0 | 0 | 0 | 0 | 0 | 0
Pyrite | 2020-12-28 | MCOF | 25 | 2.15516 | 0.06371666 | 8.210122 | 80.4878 | 17.07317 | 2.439024
Pyrrhotite | 2020-12-28 | MCOF | 24 | 2.2733 | 0 | 11.30134 | 68.08511 | 31.91489 | 0
Sec. Cu Sulphides | 2020-12-28 | MCOF | 24 | 1.689001 | 26.68535 | 0.6377819 | 43.33333 | 30 | 26.66667
Bornite | 2020-12-28 | MCOF | 4 | 0.3273501 | 4.630771 | 0.3329222 | 50 | 16.66667 | 33.33333
Chalcocite | 2020-12-28 | MCOF | 14 | 1.067035 | 18.6511 | 0.2650789 | 33.33333 | 38.88889 | 27.77778
Covellite | 2020-12-28 | MCOF | 6 | 0.2946151 | 3.403483 | 0.03978086 | 66.66667 | 16.66667 | 16.66667
Silicate gangue | 2020-12-28 | MCOF | 856 | 34.54026 | 0.3415278 | 30.35923 | 55.43199 | 37.38238 | 7.185629
Amphibole | 2020-12-28 | MCOF | 56 | 2.439807 | 0.06944409 | 5.35079 | 32.46753 | 54.54545 | 12.98701
Biotite | 2020-12-28 | MCOF | 86 | 4.669565 | 0.04808155 | 8.343519 | 20.12987 | 74.02597 | 5.844156
Garnets | 2020-12-28 | MCOF | 83 | 3.830311 | 0.06367753 | 6.716526 | 44.18605 | 47.28682 | 8.527132
Kaolinite | 2020-12-28 | MCOF | 89 | 2.814581 | 0.04307534 | 0.07187842 | 67.64706 | 25.4902 | 6.862745
Muscovite | 2020-12-28 | MCOF | 347 | 13.58062 | 0.06204556 | 1.460115 | 84.31373 | 12.85403 | 2.832244
Orthoclase | 2020-12-28 | MCOF | 4 | 0.1880165 | 0 | 0 | 14.28571 | 85.71429 | 0
Plagioclase | 2020-12-28 | MCOF | 5 | 0.1363959 | 0 | 0.02729821 | 60 | 40 | 0
Quartz | 2020-12-28 | MCOF | 54 | 1.584815 | 0 | 0.06491185 | 52.63158 | 36.84211 | 10.52632
Silicate gangue_generic | 2020-12-28 | MCOF | 124 | 4.674811 | 0.05520372 | 7.887316 | 22.78481 | 59.49367 | 17.72152
Chalcopyrite cl. | 2020-12-28 | MCOF | 57 | 5.671026 | 46.30128 | 13.93155 | 75.96899 | 23.25581 | 0.7751938
CuMn mineral | 2020-12-28 | MCOF | 0 | 0 | 0 | 0 | 0 | 0 | 0
Accessory_phases | 2020-12-28 | MClnrT | 27 | 0.3897431 | 0.004144492 | 0.009508185 | 72 | 16 | 12
Apatite | 2020-12-28 | MClnrT | 22 | 0.3080437 | 0.004144492 | 0.003592094 | 83.33333 | 2.380952 | 14.28571
Zircon | 2020-12-28 | MClnrT | 4 | 0.07636105 | 0 | 0.005054168 | 0 | 100 | 0
Carbonate gangue | 2020-12-28 | MClnrT | 1878 | 24.98193 | 1.530273 | 3.568694 | 81.79954 | 14.91925 | 3.28121
Ankerite | 2020-12-28 | MClnrT | 320 | 2.778243 | 0.7782759 | 2.156581 | 35 | 45 | 20
Calcite | 2020-12-28 | MClnrT | 1481 | 21.04608 | 0.7363554 | 1.009718 | 89.06157 | 9.683204 | 1.25523
Dolomite_ | 2020-12-28 | MClnrT | 77 | 1.157601 | 0.01564127 | 0.4023949 | 44.57143 | 49.71429 | 5.714286
Chalcopyrite | 2020-12-28 | MClnrT | 45 | 5.232055 | 17.94822 | 9.119874 | 69.88848 | 30.11152 | 0
Chalcopyrite <20 | 2020-12-28 | MClnrT | 161 | 2.022802 | 5.438559 | 2.983496 | 62.01923 | 27.40385 | 10.57692
Chalcopyrite >150 | 2020-12-28 | MClnrT | 11 | 3.987254 | 13.67555 | 6.971854 | 100 | 0 | 0
CPS floating Cu | 2020-12-28 | MClnrT | 69 | 1.030596 | 6.238888 | 0.5789019 | 20.38835 | 60.19417 | 19.41748
Cuprite | 2020-12-28 | MClnrT | 5 | 0.07079064 | 0.5111644 | 0.01593724 | 0 | 80 | 20
Delafossite | 2020-12-28 | MClnrT | 17 | 0.2888026 | 1.222217 | 0.5365521 | 8.695652 | 56.52174 | 34.78261
Malachite | 2020-12-28 | MClnrT | 46 | 0.6526665 | 4.335481 | 0.0264126 | 25.67568 | 60.81081 | 13.51351
Fe_Ox | 2020-12-28 | MClnrT | 132 | 2.766846 | 0.02884741 | 10.20199 | 32.75862 | 57.32759 | 9.913793
Fe_oxyhydroxides | 2020-12-28 | MClnrT | 40 | 0.6498813 | 0.006452925 | 1.964586 | 26.78571 | 64.28571 | 8.928571
Haematite | 2020-12-28 | MClnrT | 41 | 0.6765729 | 0.004220521 | 2.286919 | 58.18182 | 25.45455 | 16.36364
Magnesioferrite | 2020-12-28 | MClnrT | 1 | 0.01079267 | 0 | 0.02389726 | 0 | 100 | 0
Magnetite | 2020-12-28 | MClnrT | 49 | 1.422428 | 0.01817396 | 5.910728 | 24.36975 | 68.06723 | 7.563025
Tramp_Steel | 2020-12-28 | MClnrT | 0 | 0 | 0 | 0 | 0 | 0 | 0
Fe_Ti_Ox | 2020-12-28 | MClnrT | 21 | 0.7422573 | 0 | 0.8585726 | 73.91304 | 17.3913 | 8.695652
Ilmenite | 2020-12-28 | MClnrT | 8 | 0.3453655 | 0 | 0.8532803 | 80.64516 | 19.35484 | 0
Rutile | 2020-12-28 | MClnrT | 13 | 0.3968918 | 0 | 0.005292343 | 68.42105 | 15.78947 | 15.78947
Non floating Cu | 2020-12-28 | MClnrT | 89 | 0.556809 | 0.9201387 | 0.7906072 | 16.16162 | 39.39394 | 44.44444
Chrysocolla | 2020-12-28 | MClnrT | 30 | 0.1608456 | 0.4227827 | 0.03392453 | 6.060606 | 45.45455 | 48.48485
Cu_Fe_Oxide | 2020-12-28 | MClnrT | 13 | 0.1364751 | 0.1618985 | 0.4813327 | 14.28571 | 14.28571 | 71.42857
CuFe_Silicate | 2020-12-28 | MClnrT | 46 | 0.2594883 | 0.3354575 | 0.27535 | 23.07692 | 42.30769 | 34.61538
Other sulphides | 2020-12-28 | MClnrT | 18 | 0.3238962 | 0.05816026 | 0.2751491 | 34.78261 | 26.08696 | 39.13043
Arsenopyrite | 2020-12-28 | MClnrT | 0 | 0 | 0 | 0 | 0 | 0 | 0
Galena | 2020-12-28 | MClnrT | 10 | 0.1717543 | 0.05216845 | 0.09834397 | 50 | 40 | 10
Millerite | 2020-12-28 | MClnrT | 0 | 0 | 0 | 0 | 0 | 0 | 0
Molybdenite | 2020-12-28 | MClnrT | 4 | 0.0510621 | 0 | 0.05738891 | 25 | 50 | 25
Monazite_Ce | 2020-12-28 | MClnrT | 1 | 0.01195317 | 0 | 0 | 100 | 0 | 0
Pentlandite | 2020-12-28 | MClnrT | 3 | 0.08912658 | 0.005991806 | 0.1194162 | 12.5 | 0 | 87.5
Siegenite | 2020-12-28 | MClnrT | 0 | 0 | 0 | 0 | 0 | 0 | 0
Sphalerite | 2020-12-28 | MClnrT | 0 | 0 | 0 | 0 | 0 | 0 | 0
vaesite | 2020-12-28 | MClnrT | 0 | 0 | 0 | 0 | 0 | 0 | 0
Pyrite | 2020-12-28 | MClnrT | 277 | 12.16313 | 0.07700326 | 31.67838 | 70.7457 | 27.24665 | 2.007648
Pyrrhotite | 2020-12-28 | MClnrT | 228 | 8.163972 | 0.01369443 | 27.74689 | 73.3945 | 25.29489 | 1.310616
Sec. Cu Sulphides | 2020-12-28 | MClnrT | 283 | 7.817678 | 53.76683 | 1.013366 | 66.01942 | 18.77023 | 15.21036
Bornite | 2020-12-28 | MClnrT | 64 | 1.074161 | 6.008099 | 0.5873235 | 30.33708 | 34.83146 | 34.83146
Chalcocite | 2020-12-28 | MClnrT | 140 | 5.809359 | 42.78511 | 0.3321203 | 76.5237 | 15.34989 | 8.126411
Covellite | 2020-12-28 | MClnrT | 79 | 0.934158 | 4.973623 | 0.09392253 | 48.83721 | 19.76744 | 31.39535
Silicate gangue | 2020-12-28 | MClnrT | 2690 | 29.82103 | 0.2996923 | 4.202722 | 69.07605 | 26.18898 | 4.734968
Amphibole | 2020-12-28 | MClnrT | 117 | 0.9673019 | 0.1738205 | 1.374257 | 35.50725 | 44.92754 | 19.56522
Biotite | 2020-12-28 | MClnrT | 27 | 0.2213542 | 0 | 0.2800815 | 21.21212 | 69.69697 | 9.090909
Garnets | 2020-12-28 | MClnrT | 324 | 2.522282 | 0.01528532 | 1.282722 | 30.46875 | 51.30208 | 18.22917
Kaolinite | 2020-12-28 | MClnrT | 849 | 11.17076 | 0.04069973 | 0.07707819 | 76.61202 | 22.0765 | 1.311475
Muscovite | 2020-12-28 | MClnrT | 253 | 3.462428 | 0.05790389 | 0.2391463 | 72.96786 | 23.44045 | 3.591682
Orthoclase | 2020-12-28 | MClnrT | 2 | 0.01188354 | 0 | 0 | 50 | 50 | 0
Plagioclase | 2020-12-28 | MClnrT | 81 | 0.5008728 | 0.003192796 | 0.02801672 | 26.50602 | 40.96386 | 32.53012
Quartz | 2020-12-28 | MClnrT | 929 | 10.08709 | 0.005816165 | 0.07181069 | 77.7439 | 20.4878 | 1.768293
Silicate gangue_generic | 2020-12-28 | MClnrT | 101 | 0.8246994 | 0.00297395 | 0.8177203 | 27.77778 | 50.79365 | 21.42857
Chalcopyrite cl. | 2020-12-28 | MClnrT | 217 | 11.24211 | 37.06233 | 19.07522 | 79.15225 | 18.94464 | 1.903114
CuMn mineral | 2020-12-28 | MClnrT | 0 | 0 | 0 | 0 | 0 | 0 | 0
Accessory_phases | 2020-12-21 | MCON | 5 | 0.08208034 | 0 | 0.0009020853 | 55.55556 | 33.33333 | 11.11111
Apatite | 2020-12-21 | MCON | 5 | 0.08208034 | 0 | 0.0009020853 | 55.55556 | 33.33333 | 11.11111
Zircon | 2020-12-21 | MCON | 0 | 0 | 0 | 0 | 0 | 0 | 0
Carbonate gangue | 2020-12-21 | MCON | 154 | 2.099254 | 0.1835953 | 0.3090583 | 75.47893 | 15.70881 | 8.812261
Ankerite | 2020-12-21 | MCON | 37 | 0.3363735 | 0.093492 | 0.2131965 | 43.24324 | 32.43243 | 24.32432
Calcite | 2020-12-21 | MCON | 106 | 1.540796 | 0.08731783 | 0.06591231 | 80.71066 | 12.18274 | 7.106599
Dolomite_ | 2020-12-21 | MCON | 11 | 0.2220845 | 0.002785511 | 0.02994946 | 81.48148 | 18.51852 | 0
Chalcopyrite | 2020-12-21 | MCON | 173 | 14.35404 | 16.68049 | 17.51059 | 76.7481 | 22.24094 | 1.010952
Chalcopyrite <20 | 2020-12-21 | MCON | 1459 | 23.14544 | 24.56295 | 26.0935 | 79.83281 | 15.20376 | 4.963427
Chalcopyrite >150 | 2020-12-21 | MCON | 3 | 1.60833 | 1.891621 | 1.982386 | 100 | 0 | 0
CPS floating Cu | 2020-12-21 | MCON | 217 | 5.208465 | 12.8218 | 1.652204 | 48.11083 | 37.53149 | 14.35768
Cuprite | 2020-12-21 | MCON | 14 | 0.3344976 | 1.01461 | 0.02464706 | 0 | 84.21053 | 15.78947
Delafossite | 2020-12-21 | MCON | 75 | 1.374009 | 2.26259 | 1.477902 | 28.40909 | 36.36364 | 35.22727
Malachite | 2020-12-21 | MCON | 119 | 2.884356 | 7.605413 | 0.1432359 | 63.11787 | 28.89734 | 7.984791
Fe_Ox | 2020-12-21 | MCON | 37 | 0.7472081 | 0.006743845 | 2.092665 | 39.13043 | 47.82609 | 13.04348
Fe_oxyhydroxides | 2020-12-21 | MCON | 8 | 0.1443044 | 0 | 0.2847698 | 40 | 50 | 10
Haematite | 2020-12-21 | MCON | 6 | 0.09177759 | 0.002371827 | 0.205363 | 50 | 33.33333 | 16.66667
Magnesioferrite | 2020-12-21 | MCON | 1 | 0.01342031 | 0 | 0.02414912 | 100 | 0 | 0
Magnetite | 2020-12-21 | MCON | 16 | 0.3418571 | 0.004372018 | 0.995669 | 26.08696 | 56.52174 | 17.3913
Tramp_Steel | 2020-12-21 | MCON | 6 | 0.1558487 | 0 | 0.5827142 | 66.66667 | 33.33333 | 0
Fe_Ti_Ox | 2020-12-21 | MCON | 6 | 0.1073625 | 0.01372134 | 0.08460776 | 87.5 | 12.5 | 0
Ilmenite | 2020-12-21 | MCON | 3 | 0.05541289 | 0.01372134 | 0.08460776 | 75 | 25 | 0
Rutile | 2020-12-21 | MCON | 3 | 0.05194958 | 0 | 0 | 100 | 0 | 0
Non floating Cu | 2020-12-21 | MCON | 112 | 1.015181 | 0.6868217 | 1.383412 | 43.18182 | 31.06061 | 25.75758
Chrysocolla | 2020-12-21 | MCON | 35 | 0.2727353 | 0.3057975 | 0.03339154 | 46.66667 | 35.55556 | 17.77778
Cu_Fe_Oxide | 2020-12-21 | MCON | 27 | 0.4000118 | 0.1536702 | 1.087059 | 39.39394 | 24.24242 | 36.36364
CuFe_Silicate | 2020-12-21 | MCON | 48 | 0.3164595 | 0.2155745 | 0.2472536 | 41.17647 | 31.37255 | 27.45098
Other sulphides | 2020-12-21 | MCON | 22 | 0.4360879 | 0.007836071 | 0.2980058 | 29.62963 | 44.44444 | 25.92593
Arsenopyrite | 2020-12-21 | MCON | 1 | 0.01789374 | 0 | 0.01751243 | 0 | 0 | 100
Galena | 2020-12-21 | MCON | 3 | 0.06407115 | 0 | 0.0147061 | 66.66667 | 0 | 33.33333
Millerite | 2020-12-21 | MCON | 2 | 0.07749146 | 0 | 0.003242832 | 0 | 100 | 0
Molybdenite | 2020-12-21 | MCON | 13 | 0.2063553 | 0.005424972 | 0.2033772 | 38.46154 | 38.46154 | 23.07692
Monazite_Ce | 2020-12-21 | MCON | 1 | 0.01486335 | 0 | 0 | 100 | 0 | 0
Pentlandite | 2020-12-21 | MCON | 2 | 0.05541289 | 0.002411099 | 0.05916721 | 0 | 50 | 50
Siegenite | 2020-12-21 | MCON | 0 | 0 | 0 | 0 | 0 | 0 | 0
Sphalerite | 2020-12-21 | MCON | 0 | 0 | 0 | 0 | 0 | 0 | 0
vaesite | 2020-12-21 | MCON | 0 | 0 | 0 | 0 | 0 | 0 | 0
Pyrite | 2020-12-21 | MCON | 587 | 18.63804 | 0.2460045 | 33.96845 | 80.52754 | 17.84329 | 1.62917
Pyrrhotite | 2020-12-21 | MCON | 152 | 4.40391 | 0.06514357 | 10.55693 | 71.60121 | 25.37764 | 3.021148
Sec. Cu Sulphides | 2020-12-21 | MCON | 809 | 18.85155 | 42.69611 | 3.292079 | 63.68201 | 24.51883 | 11.79916
Bornite | 2020-12-21 | MCON | 254 | 4.29219 | 7.874423 | 1.861271 | 49.3007 | 24.12587 | 26.57343
Chalcocite | 2020-12-21 | MCON | 464 | 13.28971 | 32.53623 | 1.368259 | 68.58896 | 25.03067 | 6.380368
Covellite | 2020-12-21 | MCON | 91 | 1.269648 | 2.285459 | 0.06254949 | 64.89362 | 21.2766 | 13.82979
Silicate gangue | 2020-12-21 | MCON | 851 | 9.303044 | 0.1371615 | 0.7752157 | 71.72644 | 25.10425 | 3.169308
Amphibole | 2020-12-21 | MCON | 19 | 0.1743197 | 0.04093591 | 0.1069365 | 35 | 50 | 15
Biotite | 2020-12-21 | MCON | 2 | 0.03336318 | 0 | 0.02891443 | 75 | 25 | 0
Garnets | 2020-12-21 | MCON | 80 | 0.6779132 | 0.00971729 | 0.2727209 | 50.60241 | 37.3494 | 12.04819
Kaolinite | 2020-12-21 | MCON | 89 | 1.229647 | 0.01073932 | 0.009989563 | 72.83951 | 25.30864 | 1.851852
Muscovite | 2020-12-21 | MCON | 56 | 0.7487666 | 0.02181729 | 0.04480403 | 52.17391 | 41.30435 | 6.521739
Orthoclase | 2020-12-21 | MCON | 0 | 0 | 0 | 0 | 0 | 0 | 0
Plagioclase | 2020-12-21 | MCON | 22 | 0.1800919 | 0.003846254 | 0.009423429 | 54.16667 | 41.66667 | 4.166667
Quartz | 2020-12-21 | MCON | 517 | 5.705507 | 0.03993197 | 0.07931355 | 79.75871 | 18.76676 | 1.474531
Silicate gangue_generic | 2020-12-21 | MCON | 64 | 0.5371587 | 0.01017348 | 0.2180641 | 48.48485 | 45.45455 | 6.060606
Chalcopyrite cl. | 2020-12-21 | MCON | 1635 | 39.10782 | 43.13506 | 45.58647 | 79.52999 | 17.16141 | 3.308596
Native Copper | 2020-12-21 | MCON | 9 | 0.6156025 | 1.939184 | 0.006418684 | 0 | 92.59259 | 7.407407
CuMn mineral | 2020-12-21 | MCON | 2 | 0.02597479 | 0.01177948 | 0.01570818 | 66.66667 | 33.33333 | 0
Accessory_phases | 2020-12-21 | MCOF | 25 | 1.948338 | 0.8241451 | 0.008843686 | 80 | 18.46154 | 1.538462
Apatite | 2020-12-21 | MCOF | 24 | 1.904088 | 0.8241451 | 0.008843686 | 81.25 | 18.75 | 0
Zircon | 2020-12-21 | MCOF | 1 | 0.04425045 | 0 | 0 | 0 | 0 | 100
Carbonate gangue | 2020-12-21 | MCOF | 997 | 67.16296 | 0.5580932 | 11.02882 | 95.79511 | 3.593272 | 0.6116208
Ankerite | 2020-12-21 | MCOF | 47 | 2.520864 | 0.3452962 | 5.72992 | 67.05882 | 29.41176 | 3.529412
Calcite | 2020-12-21 | MCOF | 904 | 63.3273 | 0.212797 | 4.003214 | 97.42143 | 2.457695 | 0.1208703
Dolomite_ | 2020-12-21 | MCOF | 46 | 1.314803 | 0 | 1.295684 | 63.26531 | 16.32653 | 20.40816
Chalcopyrite | 2020-12-21 | MCOF | 7 | 1.65685 | 16.9915 | 6.409457 | 90.47619 | 9.52381 | 0
Chalcopyrite <20 | 2020-12-21 | MCOF | 42 | 2.366929 | 21.92188 | 8.283459 | 85 | 10 | 5
Chalcopyrite >150 | 2020-12-21 | MCOF | 0 | 0 | 0 | 0 | 0 | 0 | 0
CPS floating Cu | 2020-12-21 | MCOF | 5 | 0.1788848 | 2.270091 | 0 | 20 | 20 | 60
Cuprite | 2020-12-21 | MCOF | 0 | 0 | 0 | 0 | 0 | 0 | 0
Delafossite | 2020-12-21 | MCOF | 0 | 0 | 0 | 0 | 0 | 0 | 0
Malachite | 2020-12-21 | MCOF | 5 | 0.1788848 | 2.270091 | 0 | 20 | 20 | 60
Fe_Ox | 2020-12-21 | MCOF | 44 | 2.95207 | 0 | 25.30989 | 57.37705 | 34.42623 | 8.196721
Fe_oxyhydroxides | 2020-12-21 | MCOF | 15 | 0.7061243 | 0 | 4.291357 | 60 | 20 | 20
Haematite | 2020-12-21 | MCOF | 9 | 0.5488939 | 0 | 4.098383 | 72.72727 | 18.18182 | 9.090909
Magnesioferrite | 2020-12-21 | MCOF | 0 | 0 | 0 | 0 | 0 | 0 | 0
Magnetite | 2020-12-21 | MCOF | 20 | 1.697052 | 0 | 16.92015 | 51.42857 | 45.71429 | 2.857143
Tramp_Steel | 2020-12-21 | MCOF | 0 | 0 | 0 | 0 | 0 | 0 | 0
Fe_Ti_Ox | 2020-12-21 | MCOF | 25 | 3.047632 | 0 | 7.205285 | 61.42857 | 34.28571 | 4.285714
Ilmenite | 2020-12-21 | MCOF | 8 | 1.265375 | 0 | 7.088305 | 53.57143 | 46.42857 | 0
Rutile | 2020-12-21 | MCOF | 16 | 1.737066 | 0 | 0.07556314 | 68.29268 | 24.39024 | 7.317073
Non floating Cu | 2020-12-21 | MCOF | 12 | 0.6712888 | 4.302774 | 2.309709 | 20 | 76.66667 | 3.333333
Chrysocolla | 2020-12-21 | MCOF | 4 | 0.07908592 | 0.999906 | 0.03975225 | 25 | 50 | 25
Cu_Fe_Oxide | 2020-12-21 | MCOF | 2 | 0.1186289 | 0.5965504 | 0.9371307 | 100 | 0 | 0
CuFe_Silicate | 2020-12-21 | MCOF | 5 | 0.445329 | 2.51016 | 1.24157 | 9.090909 | 90.90909 | 0
Other sulphides | 2020-12-21 | MCOF | 2 | 0.1454616 | 0 | 0 | 33.33333 | 66.66667 | 0
Arsenopyrite | 2020-12-21 | MCOF | 0 | 0 | 0 | 0 | 0 | 0 | 0
Galena | 2020-12-21 | MCOF | 0 | 0 | 0 | 0 | 0 | 0 | 0
Millerite | 2020-12-21 | MCOF | 0 | 0 | 0 | 0 | 0 | 0 | 0
Molybdenite | 2020-12-21 | MCOF | 0 | 0 | 0 | 0 | 0 | 0 | 0
Monazite_Ce | 2020-12-21 | MCOF | 2 | 0.1454616 | 0 | 0 | 33.33333 | 66.66667 | 0
Pentlandite | 2020-12-21 | MCOF | 0 | 0 | 0 | 0 | 0 | 0 | 0
Siegenite | 2020-12-21 | MCOF | 0 | 0 | 0 | 0 | 0 | 0 | 0
Sphalerite | 2020-12-21 | MCOF | 0 | 0 | 0 | 0 | 0 | 0 | 0
vaesite | 2020-12-21 | MCOF | 0 | 0 | 0 | 0 | 0 | 0 | 0
Pyrite | 2020-12-21 | MCOF | 16 | 1.320735 | 0.1133602 | 7.540813 | 42.85714 | 57.14286 | 0
Pyrrhotite | 2020-12-21 | MCOF | 8 | 1.345496 | 0 | 10.13197 | 83.87097 | 12.90323 | 3.225806
Sec. Cu Sulphides | 2020-12-21 | MCOF | 33 | 2.570386 | 52.82028 | 0.459665 | 60 | 32 | 8
Bornite | 2020-12-21 | MCOF | 5 | 0.2937477 | 5.009045 | 0.2717947 | 83.33333 | 16.66667 | 0
Chalcocite | 2020-12-21 | MCOF | 22 | 1.968204 | 43.12194 | 0.1878703 | 64.86486 | 32.43243 | 2.702703
Covellite | 2020-12-21 | MCOF | 6 | 0.3084351 | 4.689286 | 0 | 14.28571 | 42.85714 | 42.85714
Silicate gangue | 2020-12-21 | MCOF | 382 | 14.63297 | 0.1978736 | 21.31209 | 81.45455 | 16 | 2.545455
Amphibole | 2020-12-21 | MCOF | 27 | 0.8245648 | 0.1317755 | 2.605374 | 48.27586 | 41.37931 | 10.34483
Biotite | 2020-12-21 | MCOF | 35 | 1.414885 | 0.06609804 | 3.830194 | 65.38462 | 32.69231 | 1.923077
Garnets | 2020-12-21 | MCOF | 45 | 2.584509 | 0 | 9.019742 | 84.53608 | 12.37113 | 3.092784
Kaolinite | 2020-12-21 | MCOF | 21 | 0.5447513 | 0 | 0.02178681 | 81.81818 | 13.63636 | 4.545455
Muscovite | 2020-12-21 | MCOF | 178 | 6.743769 | 0 | 0.8217033 | 94.09449 | 5.905512 | 0
Orthoclase | 2020-12-21 | MCOF | 1 | 0.02410237 | 0 | 0 | 100 | 0 | 0
Plagioclase | 2020-12-21 | MCOF | 4 | 0.0979159 | 0 | 0.009614529 | 50 | 25 | 25
Quartz | 2020-12-21 | MCOF | 11 | 0.274447 | 0 | 0.04243122 | 72.72727 | 18.18182 | 9.090909
Silicate gangue_generic | 2020-12-21 | MCOF | 47 | 1.407164 | 0 | 4.300706 | 45.28302 | 47.16981 | 7.54717
Chalcopyrite cl. | 2020-12-21 | MCOF | 49 | 4.023778 | 38.91339 | 14.69292 | 87.2549 | 9.803922 | 2.941176
Native Copper | 2020-12-21 | MCOF | 0 | 0 | 0 | 0 | 0 | 0 | 0
CuMn mineral | 2020-12-21 | MCOF | 1 | 0.02824497 | 0.1961581 | 0.09125618 | 0 | 100 | 0
Accessory_phases | 2020-12-21 | MClnrT | 55 | 0.6868251 | 0.06797599 | 0.01086211 | 87.27273 | 10 | 2.727273
Apatite | 2020-12-21 | MClnrT | 46 | 0.6357256 | 0.03101944 | 0.01016303 | 87 | 10 | 3
Zircon | 2020-12-21 | MClnrT | 1 | 0.009455412 | 0.009849633 | 0 | 100 | 0 | 0
Carbonate gangue | 2020-12-21 | MClnrT | 3187 | 32.12358 | 3.037228 | 5.647577 | 90.78539 | 8.31898 | 0.8956252
Ankerite | 2020-12-21 | MClnrT | 391 | 2.845375 | 1.635783 | 3.140418 | 61.46993 | 31.1804 | 7.349666
Calcite | 2020-12-21 | MClnrT | 2649 | 27.8104 | 1.376149 | 1.826556 | 94.29524 | 5.430308 | 0.274456
Dolomite_ | 2020-12-21 | MClnrT | 147 | 1.467802 | 0.02529593 | 0.6806031 | 72.265625 | 25.78125 | 1.953125
Chalcopyrite | 2020-12-21 | MClnrT | 56 | 4.147265 | 18.64367 | 9.232235 | 81.09756 | 15.04065 | 3.861789
Chalcopyrite <20 | 2020-12-21 | MClnrT | 473 | 4.956487 | 18.6742 | 9.238891 | 84.01361 | 12.41497 | 3.571429
Chalcopyrite >150 | 2020-12-21 | MClnrT | 6 | 2.368661 | 10.7293 | 5.316621 | 82.20641 | 17.79359 | 0
CPS floating Cu | 2020-12-21 | MClnrT | 60 | 0.6585393 | 4.578283 | 0.2328534 | 62.02532 | 25.31646 | 12.65823
Cuprite | 2020-12-21 | MClnrT | 2 | 0.02454384 | 0.2468245 | 0.01001405 | 0 | 50 | 50
Delafossite | 2020-12-21 | MClnrT | 14 | 0.152373 | 0.7913332 | 0.1980335 | 21.42857 | 42.85714 | 35.71429
Malachite | 2020-12-21 | MClnrT | 44 | 0.4816225 | 3.540125 | 0.02480583 | 73.01587 | 20.63492 | 6.349206
Fe_Ox | 2020-12-21 | MClnrT | 184 | 2.438189 | 0.05251649 | 11.54364 | 48.30508 | 44.0678 | 7.627119
Fe_oxyhydroxides | 2020-12-21 | MClnrT | 63 | 0.6840086 | 0.01417646 | 2.646525 | 44.11765 | 44.11765 | 11.76471
Haematite | 2020-12-21 | MClnrT | 39 | 0.4904744 | 0.02170185 | 2.142323 | 47.82609 | 50 | 2.173913
Magnesioferrite | 2020-12-21 | MClnrT | 8 | 0.07483858 | 0 | 0.2174642 | 75 | 0 | 25
Magnetite | 2020-12-21 | MClnrT | 73 | 1.170761 | 0.01663819 | 6.41311 | 48.67257 | 45.13274 | 6.19469
Tramp_Steel | 2020-12-21 | MClnrT | 1 | 0.01810611 | 0 | 0.1242177 | 100 | 0 | 0
Fe_Ti_Ox | 2020-12-21 | MClnrT | 59 | 0.9493637 | 0.0381002 | 0.8432401 | 79.61165 | 18.4466 | 1.941748
Ilmenite | 2020-12-21 | MClnrT | 17 | 0.260728 | 0.005798833 | 0.8125418 | 66.66667 | 29.62963 | 3.703704
Rutile | 2020-12-21 | MClnrT | 41 | 0.6789791 | 0.03230136 | 0.02148966 | 84 | 14.66667 | 1.333333
Non floating Cu | 2020-12-21 | MClnrT | 146 | 0.8472653 | 1.936313 | 1.671369 | 52.66272 | 34.91124 | 12.42604
Chrysocolla | 2020-12-21 | MClnrT | 54 | 0.2830588 | 1.051048 | 0.06849542 | 41.79104 | 52.23881 | 5.970149
Cu_Fe_Oxide | 2020-12-21 | MClnrT | 25 | 0.245036 | 0.3269295 | 1.126118 | 58.62069 | 27.58621 | 13.7931
CuFe_Silicate | 2020-12-21 | MClnrT | 65 | 0.3070997 | 0.5227503 | 0.4657907 | 60.56338 | 21.12676 | 18.30986
Other sulphides | 2020-12-21 | MClnrT | 16 | 0.2525199 | 0 | 0.1261446 | 68.18182 | 13.63636 | 18.18182
Arsenopyrite | 2020-12-21 | MClnrT | 0 | 0 | 0 | 0 | 0 | 0 | 0
Galena | 2020-12-21 | MClnrT | 6 | 0.08932347 | 0 | 0.0665041 | 50 | 16.66667 | 33.33333
Millerite | 2020-12-21 | MClnrT | 0 | 0 | 0 | 0 | 0 | 0 | 0
Molybdenite | 2020-12-21 | MClnrT | 2 | 0.02212969 | 0 | 0.005545972 | 100 | 0 | 0
Monazite_Ce | 2020-12-21 | MClnrT | 4 | 0.08288574 | 0 | 0 | 87.5 | 0 | 12.5
Pentlandite | 2020-12-21 | MClnrT | 1 | 0.01931318 | 0 | 0.02716243 | 0 | 100 | 0
Siegenite | 2020-12-21 | MClnrT | 3 | 0.03886778 | 0 | 0.02693205 | 75 | 0 | 25
Sphalerite | 2020-12-21 | MClnrT | 0 | 0 | 0 | 0 | 0 | 0 | 0
vaesite | 2020-12-21 | MClnrT | 0 | 0 | 0 | 0 | 0 | 0 | 0
Pyrite | 2020-12-21 | MClnrT | 392 | 5.916413 | 0.09104743 | 19.30319 | 81.77172 | 14.82112 | 3.407155
Pyrrhotite | 2020-12-21 | MClnrT | 356 | 6.807374 | 0.03557951 | 29.31301 | 68.25613 | 30.38147 | 1.362398
Sec. Cu Sulphides | 2020-12-21 | MClnrT | 372 | 5.070958 | 41.8066 | 0.9259309 | 61.68421 | 28.84211 | 9.473684
Bornite | 2020-12-21 | MClnrT | 102 | 1.108899 | 7.34792 | 0.5671774 | 51.88679 | 32.07547 | 16.03774
Chalcocite | 2020-12-21 | MClnrT | 159 | 2.841653 | 26.58627 | 0.2983463 | 61.2 | 31.6 | 7.2
Covellite | 2020-12-21 | MClnrT | 111 | 1.120406 | 7.872418 | 0.06040727 | 71.42857 | 20.16807 | 8.403361
Silicate gangue | 2020-12-21 | MClnrT | 3658 | 32.77656 | 0.3091889 | 6.594435 | 78.21127 | 18.08563 | 3.703091
Amphibole | 2020-12-21 | MClnrT | 131 | 0.9477945 | 0.06819312 | 1.753362 | 50 | 35.25641 | 14.74359
Biotite | 2020-12-21 | MClnrT | 91 | 0.9883924 | 0 | 1.516397 | 32.35294 | 62.35294 | 5.294118
Garnets | 2020-12-21 | MClnrT | 250 | 1.633996 | 0.0228187 | 1.430115 | 44.94774 | 36.58537 | 18.4669
Kaolinite | 2020-12-21 | MClnrT | 1397 | 12.80424 | 0.09895653 | 0.08175321 | 87.35537 | 11.19835 | 1.446281
Muscovite | 2020-12-21 | MClnrT | 410 | 4.464846 | 0.06974322 | 0.297358 | 82.71919 | 14.99365 | 2.287166
Orthoclase | 2020-12-21 | MClnrT | 4 | 0.03090109 | 0 | 0 | 83.33333 | 16.66667 | 0
Plagioclase | 2020-12-21 | MClnrT | 92 | 0.4812201 | 0.01315146 | 0.01733528 | 35.86957 | 38.04348 | 26.08696
Quartz | 2020-12-21 | MClnrT | 1129 | 10.35861 | 0.02130248 | 0.06559158 | 82.14102 | 16.82964 | 1.029336
Silicate gangue_generic | 2020-12-21 | MClnrT | 137 | 0.9133928 | 0.01029192 | 1.339067 | 35.40373 | 40.37267 | 24.2236
Chalcopyrite cl. | 2020-12-21 | MClnrT | 535 | 11.47241 | 48.04716 | 23.78775 | 82.58633 | 14.47465 | 2.939015
Native Copper | 2020-12-21 | MClnrT | 0 | 0 | 0 | 0 | 0 | 0 | 0
CuMn mineral | 2020-12-21 | MClnrT | 2 | 0.01207074 | 0.03558512 | 0.01096433 | 50 | 50 | 0
Accessory_phases | 2020-12-21 | MRoST | 8 | 0.3951379 | 0 | 0 | 100 | 0 | 0
Apatite | 2020-12-21 | MRoST | 8 | 0.3951379 | 0 | 0 | 100 | 0 | 0
Zircon | 2020-12-21 | MRoST | 0 | 0 | 0 | 0 | 0 | 0 | 0
Carbonate gangue | 2020-12-21 | MRoST | 1052 | 77.62076 | 1.262916 | 12.9695 | 97.1187 | 2.067022 | 0.8142812
Ankerite | 2020-12-21 | MRoST | 50 | 2.081977 | 0.6824699 | 6.186636 | 79.72973 | 13.51351 | 6.756757
Calcite | 2020-12-21 | MRoST | 967 | 74.64785 | 0.5804457 | 5.510645 | 97.89235 | 1.653696 | 0.4539559
Dolomite_ | 2020-12-21 | MRoST | 35 | 0.890936 | 0 | 1.272224 | 65.71429 | 14.28571 | 20
Chalcopyrite | 2020-12-21 | MRoST | 1 | 0.7858994 | 20.49451 | 4.467923 | 100 | 0 | 0
Chalcopyrite <20 | 2020-12-21 | MRoST | 15 | 0.6362042 | 13.57312 | 3.085548 | 88.23529 | 5.882353 | 5.882353
Chalcopyrite >150 | 2020-12-21 | MRoST | 1 | 1.646646 | 42.66658 | 9.511105 | 0 | 100 | 0
CPS floating Cu | 2020-12-21 | MRoST | 0 | 0 | 0 | 0 | 0 | 0 | 0
Cuprite | 2020-12-21 | MRoST | 0 | 0 | 0 | 0 | 0 | 0 | 0
Delafossite | 2020-12-21 | MRoST | 0 | 0 | 0 | 0 | 0 | 0 | 0
Malachite | 2020-12-21 | MRoST | 0 | 0 | 0 | 0 | 0 | 0 | 0
Fe_Ox | 2020-12-21 | MRoST | 27 | 1.504543 | 0 | 18.00735 | 42.42424 | 48.48485 | 9.090909
Fe_oxyhydroxides | 2020-12-21 | MRoST | 15 | 0.6698767 | 0 | 7.236764 | 53.33333 | 40 | 6.666667
Haematite | 2020-12-21 | MRoST | 5 | 0.2366898 | 0 | 2.668265 | 60 | 20 | 20
Magnesioferrite | 2020-12-21 | MRoST | 0 | 0 | 0 | 0 | 0 | 0 | 0
Magnetite | 2020-12-21 | MRoST | 7 | 0.5979766 | 0 | 8.102318 | 23.07692 | 69.23077 | 7.692308
Tramp_Steel | 2020-12-21 | MRoST | 0 | 0 | 0 | 0 | 0 | 0 | 0
Fe_Ti_Ox | 2020-12-21 | MRoST | 28 | 2.810803 | 0.2395858 | 4.920787 | 76.81159 | 17.3913 | 5.797101
Ilmenite | 2020-12-21 | MRoST | 8 | 0.6002095 | 0 | 4.920787 | 78.57143 | 21.42857 | 0
Rutile | 2020-12-21 | MRoST | 20 | 2.210593 | 0.2395858 | 0 | 76.36364 | 16.36364 | 7.272727
Non floating Cu | 2020-12-21 | MRoST | 22 | 0.9128187 | 13.04136 | 5.713498 | 55.55556 | 27.77778 | 16.66667
Chrysocolla | 2020-12-21 | MRoST | 10 | 0.2438351 | 4.960299 | 0.236181 | 23.07692 | 76.92308 | 0
Cu_Fe_Oxide | 2020-12-21 | MRoST | 2 | 0.4501572 | 4.876968 | 4.607023 | 100 | 0 | 0
CuFe_Silicate | 2020-12-21 | MRoST | 9 | 0.1920313 | 2.778808 | 0.8378351 | 40 | 0 | 60
Other sulphides | 2020-12-21 | MRoST | 4 | 0.2040891 | 0 | 0.138938 | 75 | 25 | 0
Arsenopyrite | 2020-12-21 | MRoST | 0 | 0 | 0 | 0 | 0 | 0 | 0
Galena | 2020-12-21 | MRoST | 1 | 0.0660945 | 0 | 0.138938 | 100 | 0 | 0
Millerite | 2020-12-21 | MRoST | 0 | 0 | 0 | 0 | 0 | 0 | 0
Molybdenite | 2020-12-21 | MRoST | 0 | 0 | 0 | 0 | 0 | 0 | 0
Monazite_Ce | 2020-12-21 | MRoST | 3 | 0.1379946 | 0 | 0 | 66.66667 | 33.33333 | 0
Pentlandite | 2020-12-21 | MRoST | 0 | 0 | 0 | 0 | 0 | 0 | 0
Siegenite | 2020-12-21 | MRoST | 0 | 0 | 0 | 0 | 0 | 0 | 0
Sphalerite | 2020-12-21 | MRoST | 0 | 0 | 0 | 0 | 0 | 0 | 0
vaesite | 2020-12-21 | MRoST | 0 | 0 | 0 | 0 | 0 | 0 | 0
Pyrite | 2020-12-21 | MRoST | 14 | 0.8502075 | 0 | 7.25389 | 89.47368 | 10.52632 | 0
Pyrrhotite | 2020-12-21 | MRoST | 11 | 0.7411516 | 0 | 8.195689 | 61.11111 | 38.88889 | 0
Sec. Cu Sulphides | 2020-12-21 | MRoST | 4 | 0.1845287 | 8.071896 | 0 | 100 | 0 | 0
Bornite | 2020-12-21 | MRoST | 0 | 0 | 0 | 0 | 0 | 0 | 0
Chalcocite | 2020-12-21 | MRoST | 2 | 0.1009281 | 5.286592 | 0 | 100 | 0 | 0
Covellite | 2020-12-21 | MRoST | 2 | 0.08360061 | 2.785304 | 0 | 100 | 0 | 0
Silicate gangue | 2020-12-21 | MRoST | 352 | 11.70721 | 0.6500283 | 25.73577 | 67.45182 | 27.62313 | 4.925054
Amphibole | 2020-12-21 | MRoST | 27 | 0.9440796 | 0.4782927 | 4.994756 | 71.42857 | 20 | 8.571429
Biotite | 2020-12-21 | MRoST | 48 | 2.039194 | 0 | 8.907536 | 31.64557 | 67.08861 | 1.265823
Garnets | 2020-12-21 | MRoST | 29 | 0.9605139 | 0 | 3.221141 | 60.52632 | 34.21053 | 5.263158
Kaolinite | 2020-12-21 | MRoST | 15 | 0.3523552 | 0 | 0.008796631 | 53.33333 | 20 | 26.66667
Muscovite | 2020-12-21 | MRoST | 91 | 3.072858 | 0.05002118 | 0.9768671 | 88.52459 | 7.377049 | 4.098361
Orthoclase | 2020-12-21 | MRoST | 2 | 0.2286513 | 0 | 0 | 100 | 0 | 0
Plagioclase | 2020-12-21 | MRoST | 1 | 0.02322239 | 0 | 0.02236189 | 100 | 0 | 0
Quartz | 2020-12-21 | MRoST | 78 | 1.869849 | 0.05204205 | 0.07766606 | 96.20253 | 3.797468 | 0
Silicate gangue_generic | 2020-12-21 | MRoST | 58 | 1.91424 | 0.06967237 | 7.128225 | 35.52632 | 53.94737 | 10.52632
Chalcopyrite cl. | 2020-12-21 | MRoST | 17 | 3.06875 | 76.73421 | 17.06458 | 43.90244 | 54.87805 | 1.219512
Native Copper | 2020-12-21 | MRoST | 0 | 0 | 0 | 0 | 0 | 0 | 0
CuMn mineral | 2020-12-21 | MRoST | 1 | 0.02679507 | 0.4252869 | 0.03245917 | 100 | 0 | 0
Accessory_phases | 2020-12-21 | MRoT | 15 | 1.501788 | 0 | 0 | 96.92308 | 3.076923 | 0
Apatite | 2020-12-21 | MRoT | 13 | 1.400964 | 0 | 0 | 100 | 0 | 0
Zircon | 2020-12-21 | MRoT | 2 | 0.1008248 | 0 | 0 | 33.33333 | 66.66667 | 0
Carbonate gangue | 2020-12-21 | MRoT | 1139 | 65.50427 | 0.6294961 | 5.071241 | 99.01873 | 0.8028546 | 0.1784121
Ankerite | 2020-12-21 | MRoT | 84 | 2.274993 | 0.5964579 | 2.567217 | 90.09901 | 5.940594 | 3.960396
Calcite | 2020-12-21 | MRoT | 1038 | 62.88283 | 0.03303826 | 2.307377 | 99.35285 | 0.6163328 | 0.03081664
Dolomite_ | 2020-12-21 | MRoT | 17 | 0.346451 | 0 | 0.1966476 | 88.23529 | 5.882353 | 5.882353
Chalcopyrite | 2020-12-21 | MRoT | 3 | 0.7789964 | 13.8639 | 1.856561 | 100 | 0 | 0
Chalcopyrite <20 | 2020-12-21 | MRoT | 90 | 3.295754 | 50.40539 | 7.214043 | 99.09091 | 0.9090909 | 0
Chalcopyrite >150 | 2020-12-21 | MRoT | 0 | 0 | 0 | 0 | 0 | 0 | 0
CPS floating Cu | 2020-12-21 | MRoT | 6 | 0.2404063 | 8.237939 | 0.2292854 | 50 | 50 | 0
Cuprite | 2020-12-21 | MRoT | 0 | 0 | 0 | 0 | 0 | 0 | 0
Delafossite | 2020-12-21 | MRoT | 2 | 0.07737049 | 1.622484 | 0.2118276 | 50 | 50 | 0
Malachite | 2020-12-21 | MRoT | 4 | 0.1630358 | 6.615455 | 0.01745783 | 50 | 50 | 0
Fe_Ox | 2020-12-21 | MRoT | 51 | 2.842543 | 0.5005898 | 14.69913 | 68.35443 | 18.98734 | 12.65823
Fe_oxyhydroxides | 2020-12-21 | MRoT | 20 | 0.8223296 | 0.06443942 | 3.010579 | 39.13043 | 47.82609 | 13.04348
Haematite | 2020-12-21 | MRoT | 2 | 0.07579734 | 0.07199799 | 0.3591489 | 50 | 0 | 50
Magnesioferrite | 2020-12-21 | MRoT | 0 | 0 | 0 | 0 | 0 | 0 | 0
Magnetite | 2020-12-21 | MRoT | 27 | 1.878129 | 0.3641524 | 11.0867 | 86.27451 | 1.960784 | 11.76471
Tramp_Steel | 2020-12-21 | MRoT | 0 | 0 | 0 | 0 | 0 | 0 | 0
Fe_Ti_Ox | 2020-12-21 | MRoT | 32 | 2.803786 | 0 | 2.037015 | 90.69767 | 9.302326 | 0
Ilmenite | 2020-12-21 | MRoT | 5 | 0.5834965 | 0 | 1.956928 | 88.23529 | 11.76471 | 0
Rutile | 2020-12-21 | MRoT | 27 | 2.22029 | 0 | 0.08008708 | 91.30435 | 8.695652 | 0
Non floating Cu | 2020-12-21 | MRoT | 18 | 0.54238 | 3.291884 | 1.39073 | 27.58621 | 58.62069 | 13.7931
Chrysocolla | 2020-12-21 | MRoT | 2 | 0.1501645 | 1.521701 | 0.08520511 | 10 | 90 | 0
Cu_Fe_Oxide | 2020-12-21 | MRoT | 5 | 0.1801974 | 0.7048915 | 0.9418361 | 33.33333 | 50 | 16.66667
CuFe_Silicate | 2020-12-21 | MRoT | 9 | 0.1691139 | 0.8386358 | 0.3067117 | 45.45455 | 27.27273 | 27.27273
Other sulphides | 2020-12-21 | MRoT | 1 | 0.03453784 | 0 | 0 | 100 | 0 | 0
Arsenopyrite | 2020-12-21 | MRoT | 0 | 0 | 0 | 0 | 0 | 0 | 0
Galena | 2020-12-21 | MRoT | 0 | 0 | 0 | 0 | 0 | 0 | 0
Millerite | 2020-12-21 | MRoT | 0 | 0 | 0 | 0 | 0 | 0 | 0
Molybdenite | 2020-12-21 | MRoT | 0 | 0 | 0 | 0 | 0 | 0 | 0
Monazite_Ce | 2020-12-21 | MRoT | 0 | 0 | 0 | 0 | 0 | 0 | 0
Pentlandite | 2020-12-21 | MRoT | 0 | 0 | 0 | 0 | 0 | 0 | 0
Siegenite | 2020-12-21 | MRoT | 1 | 0.03453784 | 0 | 0 | 100 | 0 | 0
Sphalerite | 2020-12-21 | MRoT | 0 | 0 | 0 | 0 | 0 | 0 | 0
vaesite | 2020-12-21 | MRoT | 0 | 0 | 0 | 0 | 0 | 0 | 0
Pyrite | 2020-12-21 | MRoT | 67 | 3.725797 | 0 | 13.00633 | 83.65385 | 7.692308 | 8.653846
Pyrrhotite | 2020-12-21 | MRoT | 98 | 8.966396 | 0 | 41.21575 | 76.47059 | 22.79412 | 0.7352941
Sec. Cu Sulphides | 2020-12-21 | MRoT | 5 | 0.5958672 | 22.78868 | 0.03827776 | 100 | 0 | 0
Bornite | 2020-12-21 | MRoT | 1 | 0.0371836 | 0.9889535 | 0.03827776 | 100 | 0 | 0
Chalcocite | 2020-12-21 | MRoT | 3 | 0.5252183 | 20.72165 | 0 | 100 | 0 | 0
Covellite | 2020-12-21 | MRoT | 1 | 0.03346524 | 1.078077 | 0 | 100 | 0 | 0
Silicate gangue | 2020-12-21 | MRoT | 259 | 9.167474 | 0.2821324 | 13.24164 | 53.79464 | 39.28571 | 6.919643
Amphibole | 2020-12-21 | MRoT | 29 | 1.727607 | 0.1861916 | 4.434139 | 68.75 | 30 | 1.25
Biotite | 2020-12-21 | MRoT | 40 | 1.65324 | 0.0291928 | 2.629994 | 36.25 | 56.25 | 7.5
Garnets | 2020-12-21 | MRoT | 28 | 0.8904042 | 0 | 1.477621 | 47.72727 | 40.90909 | 11.36364
Kaolinite | 2020-12-21 | MRoT | 5 | 0.0940316 | 0 | 0 | 80 | 20 | 0
Muscovite | 2020-12-21 | MRoT | 69 | 1.814846 | 0.02062758 | 0.2050576 | 78.88889 | 16.66667 | 4.444444
Orthoclase | 2020-12-21 | MRoT | 2 | 0.05491732 | 0 | 0 | 66.66667 | 0 | 33.33333
Plagioclase | 2020-12-21 | MRoT | 2 | 0.0371836 | 0 | 0 | 100 | 0 | 0
Quartz | 2020-12-21 | MRoT | 7 | 0.1326453 | 0 | 0.03001592 | 85.71429 | 0 | 14.28571
Silicate gangue_generic | 2020-12-21 | MRoT | 67 | 2.480289 | 0.04612037 | 4.251291 | 34.95935 | 54.47154 | 10.56911
Chalcopyrite cl. | 2020-12-21 | MRoT | 93 | 4.07475 | 64.26928 | 9.070605 | 99.26471 | 0.7352941 | 0
Native Copper | 2020-12-21 | MRoT | 0 | 0 | 0 | 0 | 0 | 0 | 0
CuMn mineral | 2020-12-21 | MRoT | 2 | 0.04290415 | 0.2266558 | 0.05697719 | 0 | 100 | 0
Accessory_phases | 2020-12-21 | MFT | 6 | 0.3889114 | 0 | 0 | 66.66667 | 33.33333 | 0
Apatite | 2020-12-21 | MFT | 5 | 0.3564786 | 0 | 0 | 75 | 25 | 0
Zircon | 2020-12-21 | MFT | 0 | 0 | 0 | 0 | 0 | 0 | 0
Carbonate gangue | 2020-12-21 | MFT | 665 | 62.48274 | 0.3417271 | 8.36345 | 97.04797 | 2.644526 | 0.3075031
Ankerite | 2020-12-21 | MFT | 26 | 1.376983 | 0.3417271 | 2.540159 | 77.41935 | 16.12903 | 6.451613
Calcite | 2020-12-21 | MFT | 570 | 57.97106 | 0 | 3.2356 | 97.75873 | 2.241266 | 0
Dolomite_ | 2020-12-21 | MFT | 69 | 3.134699 | 0 | 2.58769 | 91.02564 | 5.128205 | 3.846154
Chalcopyrite | 2020-12-21 | MFT | 1 | 0.2363363 | 6.451765 | 0.8735802 | 0 | 0 | 100
Chalcopyrite <20 | 2020-12-21 | MFT | 19 | 1.240765 | 26.68897 | 3.800209 | 95.2381 | 0 | 4.761905
Chalcopyrite >150 | 2020-12-21 | MFT | 1 | 1.831606 | 51.2567 | 7.124038 | 0 | 100 | 0
CPS floating Cu | 2020-12-21 | MFT | 2 | 0.1071692 | 5.825018 | 0 | 100 | 0 | 0
Cuprite | 2020-12-21 | MFT | 0 | 0 | 0 | 0 | 0 | 0 | 0
Delafossite | 2020-12-21 | MFT | 0 | 0 | 0 | 0 | 0 | 0 | 0
Malachite | 2020-12-21 | MFT | 2 | 0.1071692 | 5.825018 | 0 | 100 | 0 | 0
Fe_Ox | 2020-12-21 | MFT | 28 | 3.577477 | 0.8855074 | 31.37527 | 62.5 | 35.41667 | 2.083333
Fe_oxyhydroxides | 2020-12-21 | MFT | 9 | 0.7755666 | 0 | 5.6958 | 72.72727 | 27.27273 | 0
Haematite | 2020-12-21 | MFT | 3 | 0.2242092 | 0 | 1.619564 | 33.33333 | 33.33333 | 33.33333
Magnesioferrite | 2020-12-21 | MFT | 0 | 0 | 0 | 0 | 0 | 0 | 0
Magnetite | 2020-12-21 | MFT | 15 | 2.323879 | 0.8855074 | 21.22089 | 65.625 | 34.375 | 0
Tramp_Steel | 2020-12-21 | MFT | 1 | 0.2538218 | 0 | 2.839015 | 0 | 100 | 0
Fe_Ti_Ox | 2020-12-21 | MFT | 22 | 2.525527 | 0 | 2.868502 | 87.17949 | 12.82051 | 0
Ilmenite | 2020-12-21 | MFT | 5 | 0.6091723 | 0 | 2.604023 | 100 | 0 | 0
Rutile | 2020-12-21 | MFT | 16 | 1.713297 | 0 | 0 | 81.48148 | 18.51852 | 0
Non floating Cu | 2020-12-21 | MFT | 8 | 0.4575843 | 2.93863 | 3.162633 | 55.55556 | 22.22222 | 22.22222
Chrysocolla | 2020-12-21 | MFT | 1 | 0.02961254 | 0.862217 | 0 | 100 | 0 | 0
Cu_Fe_Oxide | 2020-12-21 | MFT | 5 | 0.3553505 | 1.554311 | 2.978063 | 50 | 33.33333 | 16.66667
CuFe_Silicate | 2020-12-21 | MFT | 1 | 0.0303176 | 0.1254664 | 0.1007767 | 0 | 0 | 100
Other sulphides | 2020-12-21 | MFT | 0 | 0 | 0 | 0 | 0 | 0 | 0
Arsenopyrite | 2020-12-21 | MFT | 0 | 0 | 0 | 0 | 0 | 0 | 0
Galena | 2020-12-21 | MFT | 0 | 0 | 0 | 0 | 0 | 0 | 0
Millerite | 2020-12-21 | MFT | 0 | 0 | 0 | 0 | 0 | 0 | 0
Molybdenite | 2020-12-21 | MFT | 0 | 0 | 0 | 0 | 0 | 0 | 0
Monazite_Ce | 2020-12-21 | MFT | 0 | 0 | 0 | 0 | 0 | 0 | 0
Pentlandite | 2020-12-21 | MFT | 0 | 0 | 0 | 0 | 0 | 0 | 0
Siegenite | 2020-12-21 | MFT | 0 | 0 | 0 | 0 | 0 | 0 | 0
Sphalerite | 2020-12-21 | MFT | 0 | 0 | 0 | 0 | 0 | 0 | 0
vaesite | 2020-12-21 | MFT | 0 | 0 | 0 | 0 | 0 | 0 | 0
Pyrite | 2020-12-21 | MFT | 13 | 1.059706 | 0 | 5.970154 | 86.66667 | 13.33333 | 0
Pyrrhotite | 2020-12-21 | MFT | 4 | 0.7150724 | 0 | 5.296951 | 90.90909 | 9.090909 | 0
Sec. Cu Sulphides | 2020-12-21 | MFT | 1 | 0.07967184 | 4.467383 | 0 | 100 | 0 | 0
Bornite | 2020-12-21 | MFT | 0 | 0 | 0 | 0 | 0 | 0 | 0
Chalcocite | 2020-12-21 | MFT | 1 | 0.07967184 | 4.467383 | 0 | 100 | 0 | 0
Covellite | 2020-12-21 | MFT | 0 | 0 | 0 | 0 | 0 | 0 | 0
Silicate gangue | 2020-12-21 | MFT | 434 | 25.29743 | 1.14429 | 31.16521 | 71.13565 | 25.70978 | 3.154574
Amphibole | 2020-12-21 | MFT | 37 | 2.810653 | 0.8495894 | 10.31571 | 42.42424 | 54.54545 | 3.030303
Biotite | 2020-12-21 | MFT | 36 | 2.159882 | 0 | 5.83417 | 26.41509 | 69.81132 | 3.773585
Garnets | 2020-12-21 | MFT | 37 | 1.875602 | 0.2359269 | 5.365492 | 57.44681 | 29.78723 | 12.76596
Kaolinite | 2020-12-21 | MFT | 27 | 1.001327 | 0 | 0.0168693 | 92.59259 | 7.407407 | 0
Muscovite | 2020-12-21 | MFT | 208 | 12.48634 | 0.05877331 | 1.322245 | 92.35669 | 7.643312 | 0
Orthoclase | 2020-12-21 | MFT | 1 | 0.0360991 | 0 | 0 | 100 | 0 | 0
Plagioclase | 2020-12-21 | MFT | 2 | 0.07332629 | 0 | 0.02178643 | 50 | 50 | 0
Quartz | 2020-12-21 | MFT | 31 | 1.195783 | 0 | 0.0269948 | 93.75 | 3.125 | 3.125
Silicate gangue_generic | 2020-12-21 | MFT | 44 | 2.505221 | 0 | 6.89783 | 33.33333 | 52.38095 | 14.28571
Chalcopyrite cl. | 2020-12-21 | MFT | 21 | 3.308708 | 84.39744 | 11.79783 | 35.71429 | 55.35714 | 8.928571
Native Copper | 2020-12-21 | MFT | 0 | 0 | 0 | 0 | 0 | 0 | 0
CuMn mineral | 2020-12-21 | MFT | 1 | 0.04230363 | 0.3966358 | 0.08379396 | 100 | 0 | 0
Accessory_phases | 2020-12-31 | MCON | 1 | 0.02771292 | 0 | 0 | 0 | 100 | 0
Apatite | 2021-01-10 | MCON | 1 | 0.02771292 | 0 | 0 | 0 | 100 | 0
Zircon | 2020-12-31 | MCON | 0 | 0 | 0 | 0 | 0 | 0 | 0
Carbonate gangue | 2020-12-31 | MCON | 33 | 0.6515605 | 0.01050009 | 0.09729662 | 84.90566 | 13.20755 | 1.886792
Ankerite | 2020-12-31 | MCON | 7 | 0.1381261 | 0.01050009 | 0.07710036 | 70 | 30 | 0
Calcite | 2020-12-31 | MCON | 24 | 0.4634459 | 0 | 0.01071699 | 87.17949 | 10.25641 | 2.564103
Dolomite_ | 2020-12-31 | MCON | 2 | 0.04998849 | 0 | 0.009479268 | 100 | 0 | 0
Chalcopyrite | 2020-12-31 | MCON | 248 | 29.78257 | 43.36281 | 30.3795 | 87.78532 | 12.21468 | 0
Chalcopyrite <20 | 2020-12-31 | MCON | 1365 | 36.12124 | 47.68381 | 34.12949 | 90.94608 | 8.240081 | 0.8138352
Chalcopyrite >150 | 2020-12-31 | MCON | 3 | 1.947534 | 2.928496 | 2.02362 | 100 | 0 | 0
CPS floating Cu | 2020-12-31 | MCON | 23 | 0.7121606 | 2.079992 | 0.2104271 | 29.03226 | 54.83871 | 16.12903
Cuprite | 2020-12-31 | MCON | 1 | 0.02674823 | 0.1069287 | 0.00178975 | 0 | 0 | 100
Delafossite | 2020-12-31 | MCON | 11 | 0.2609487 | 0.4123764 | 0.1906331 | 45.45455 | 27.27273 | 27.27273
Malachite | 2020-12-31 | MCON | 9 | 0.2166168 | 0.7228676 | 0.009505441 | 30.76923 | 69.23077 | 0
Fe_Ox | 2020-12-31 | MCON | 12 | 0.3606626 | 0 | 0.7129837 | 31.25 | 37.5 | 31.25
Fe_oxyhydroxides | 2020-12-31 | MCON | 4 | 0.1315487 | 0 | 0.2097124 | 0 | 50 | 50
Haematite | 2020-12-31 | MCON | 4 | 0.1162013 | 0 | 0.2215546 | 20 | 40 | 40
Magnesioferrite | 2020-12-31 | MCON | 0 | 0 | 0 | 0 | 0 | 0 | 0
Magnetite | 2020-12-31 | MCON | 4 | 0.1129126 | 0 | 0.2817167 | 80 | 20 | 0
Tramp_Steel | 2020-12-31 | MCON | 0 | 0 | 0 | 0 | 0 | 0 | 0
Fe_Ti_Ox | 2020-12-31 | MCON | 2 | 0.06051238 | 0 | 0.03128276 | 100 | 0 | 0
Ilmenite | 2020-12-31 | MCON | 1 | 0.02104779 | 0 | 0.03128276 | 100 | 0 | 0
Rutile | 2020-12-31 | MCON | 1 | 0.0394646 | 0 | 0 | 100 | 0 | 0
Non floating Cu | 2020-12-31 | MCON | 11 | 0.1030464 | 0.07362726 | 0.04053472 | 18.18182 | 36.36364 | 45.45455
Chrysocolla | 2020-12-31 | MCON | 3 | 0.02762522 | 0.03250966 | 0.001409738 | 33.33333 | 33.33333 | 33.33333
Cu_Fe_Oxide | 2020-12-31 | MCON | 0 | 0 | 0 | 0 | 0 | 0 | 0
CuFe_Silicate | 2020-12-31 | MCON | 8 | 0.07542123 | 0.0411176 | 0.03912499 | 12.5 | 37.5 | 50
Other sulphides | 2020-12-31 | MCON | 24 | 0.7399612 | 0.03603979 | 0.1448345 | 32 | 12 | 56
Arsenopyrite | 2020-12-31 | MCON | 1 | 0.02718672 | 0 | 0.0240813 | 100 | 0 | 0
Galena | 2020-12-31 | MCON | 16 | 0.5516274 | 0.03603979 | 0.04125011 | 23.52941 | 11.76471 | 64.70588
Millerite | 2020-12-31 | MCON | 0 | 0 | 0 | 0 | 0 | 0 | 0
Molybdenite | 2020-12-31 | MCON | 4 | 0.09646901 | 0 | 0.05737218 | 50 | 0 | 50
Monazite_Ce | 2020-12-31 | MCON | 1 | 0.02258252 | 0 | 0 | 0 | 0 | 100
Pentlandite | 2020-12-31 | MCON | 2 | 0.04209557 | 0 | 0.02213087 | 50 | 50 | 0
Siegenite | 2020-12-31 | MCON | 0 | 0 | 0 | 0 | 0 | 0 | 0
Sphalerite | 2020-12-31 | MCON | 0 | 0 | 0 | 0 | 0 | 0 | 0
vaesite | 2020-12-31 | MCON | 0 | 0 | 0 | 0 | 0 | 0 | 0
Pyrite | 2020-12-31 | MCON | 316 | 19.96948 | 0.07543908 | 30.09199 | 82.94829 | 16.61166 | 0.440044
Pyrrhotite | 2020-12-31 | MCON | 20 | 0.8085857 | 0.003219194 | 1.613482 | 35 | 57.5 | 7.5
Sec. Cu Sulphides | 2020-12-31 | MCON | 40 | 1.348725 | 3.737292 | 0.1907541 | 65.51724 | 24.13793 | 10.34483
Bornite | 2020-12-31 | MCON | 16 | 0.4788371 | 1.12993 | 0.1389953 | 52.38095 | 19.04762 | 28.57143
Chalcocite | 2020-12-31 | MCON | 13 | 0.6441499 | 2.025671 | 0.05123563 | 69.23077 | 30.76923 | 0
Covellite | 2020-12-31 | MCON | 11 | 0.2257375 | 0.5816903 | 0.0005230934 | 81.81818 | 18.18182 | 0
Silicate gangue | 2020-12-31 | MCON | 491 | 7.366242 | 0.008770874 | 0.3338056 | 69.56522 | 23.18841 | 7.246377
Amphibole | 2020-12-31 | MCON | 4 | 0.06621282 | 0 | 0.04809528 | 40 | 60 | 0
Biotite | 2020-12-31 | MCON | 1 | 0.01267252 | 0 | 0.007025714 | 0 | 100 | 0
Garnets | 2020-12-31 | MCON | 90 | 1.439493 | 0.002281813 | 0.1362559 | 45.68966 | 49.13793 | 5.172414
Kaolinite | 2020-12-31 | MCON | 59 | 1.072516 | 0 | 0.0006240422 | 52.68817 | 41.93548 | 5.376344
Muscovite | 2020-12-31 | MCON | 26 | 0.5440852 | 0.001918732 | 0.01465483 | 77.27273 | 15.90909 | 6.818182
Orthoclase | 2020-12-31 | MCON | 0 | 0 | 0 | 0 | 0 | 0 | 0
Plagioclase | 2020-12-31 | MCON | 6 | 0.0684053 | 0.001675936 | 0.0008354963 | 16.66667 | 50 | 33.33333
Quartz | 2020-12-31 | MCON | 273 | 3.730062 | 0.002894392 | 0.02243523 | 84.11215 | 8.099688 | 7.788162
Silicate gangue_generic | 2020-12-31 | MCON | 32 | 0.4327951 | 0 | 0.1038791 | 65.71429 | 22.85714 | 11.42857
Chalcopyrite cl. | 2020-12-31 | MCON | 1616 | 67.85135 | 93.97512 | 66.53261 | 89.81858 | 9.748172 | 0.4332521
Native Copper | 2020-12-31 | MCON | 2 | 0.2078469 | 0.8378195 | 0.00849887 | 0 | 83.33333 | 16.66667
CuMn mineral | 2020-12-31 | MCON | 0 | 0 | 0 | 0 | 0 | 0 | 0
Accessory_phases | 2020-12-31 | MClnrT | 60 | 0.8679143 | 0 | 0.003033009 | 74.63768 | 21.01449 | 4.347826
Apatite | 2020-12-31 | MClnrT | 49 | 0.7086692 | 0 | 0.003033009 | 82.35294 | 13.44538 | 4.201681
Zircon | 2020-12-31 | MClnrT | 9 | 0.1505762 | 0 | 0 | 23.52941 | 70.58824 | 5.882353
Carbonate gangue | 2020-12-31 | MClnrT | 1540 | 18.06068 | 0.9505263 | 2.800929 | 87.15228 | 11.12704 | 1.720677
Ankerite | 2020-12-31 | MClnrT | 148 | 1.216953 | 0.5184812 | 1.593901 | 55.60976 | 31.21951 | 13.17073
Calcite | 2020-12-31 | MClnrT | 1243 | 15.17335 | 0.427803 | 0.5295484 | 91.55167 | 7.741501 | 0.7068327
Dolomite_ | 2020-12-31 | MClnrT | 149 | 1.670378 | 0.004242134 | 0.6774793 | 65.9164 | 30.22508 | 3.858521
Chalcopyrite | 2020-12-31 | MClnrT | 15 | 0.663289 | 18.59498 | 1.79045 | 80.95238 | 19.04762 | 0
Chalcopyrite <20 | 2020-12-31 | MClnrT | 306 | 2.818978 | 66.14032 | 6.536723 | 91.31653 | 5.882353 | 2.80112
Chalcopyrite >150 | 2020-12-31 | MClnrT | 0 | 0 | 0 | 0 | 0 | 0 | 0
CPS floating Cu | 2020-12-31 | MClnrT | 8 | 0.1134881 | 6.609177 | 0.02897329 | 60 | 33.33333 | 6.666667
Cuprite | 2020-12-31 | MClnrT | 0 | 0 | 0 | 0 | 0 | 0 | 0
Delafossite | 2020-12-31 | MClnrT | 2 | 0.02039092 | 0.7493886 | 0.02727122 | 50 | 0 | 50
Malachite | 2020-12-31 | MClnrT | 6 | 0.09309717 | 5.859788 | 0.001702068 | 61.53846 | 38.46154 | 0
Fe_Ox | 2020-12-31 | MClnrT | 156 | 2.153296 | 0.2275728 | 11.69576 | 38.73874 | 47.2973 | 13.96396
Fe_oxyhydroxides | 2020-12-31 | MClnrT | 45 | 0.4805623 | 0.05653279 | 2.114467 | 33.33333 | 37.2549 | 29.41176
Haematite | 2020-12-31 | MClnrT | 48 | 0.7391237 | 0.04812217 | 3.902812 | 29.72973 | 66.21622 | 4.054054
Magnesioferrite | 2020-12-31 | MClnrT | 10 | 0.1402111 | 0.01868772 | 0.4855376 | 12.5 | 75 | 12.5
Magnetite | 2020-12-31 | MClnrT | 52 | 0.7764379 | 0.1042301 | 5.048973 | 55 | 31.25 | 13.75
Tramp_Steel | 2020-12-31 | MClnrT | 1 | 0.01696102 | 0 | 0.1439719 | 100 | 0 | 0
Fe_Ti_Ox | 2020-12-31 | MClnrT | 42 | 0.8310901 | 0 | 1.514616 | 77.89474 | 21.05263 | 1.052632
Ilmenite | 2020-12-31 | MClnrT | 19 | 0.4070645 | 0 | 1.496119 | 97.77778 | 2.222222 | 0
Rutile | 2020-12-31 | MClnrT | 23 | 0.4240256 | 0 | 0.01849695 | 60 | 38 | 2
Non floating Cu | 2020-12-31 | MClnrT | 20 | 0.0965836 | 1.187805 | 0.2024047 | 59.09091 | 4.545455 | 36.36364
Chrysocolla | 2020-12-31 | MClnrT | 3 | 0.01187272 | 0.4508057 | 0 | 66.66667 | 0 | 33.33333
Cu_Fe_Oxide | 2020-12-31 | MClnrT | 2 | 0.01583029 | 0.1508135 | 0.08756492 | 50 | 0 | 50
CuFe_Silicate | 2020-12-31 | MClnrT | 15 | 0.0688806 | 0.5861854 | 0.1148398 | 58.82353 | 5.882353 | 35.29412
Other sulphides | 2020-12-31 | MClnrT | 24 | 0.351847 | 0.06498651 | 0.09943125 | 50 | 10.71429 | 39.28571
Arsenopyrite | 2020-12-31 | MClnrT | 0 | 0 | 0 | 0 | 0 | 0 | 0
Galena | 2020-12-31 | MClnrT | 12 | 0.1673488 | 0.06498651 | 0.009825286 | 16.66667 | 8.333333 | 75
Millerite | 2020-12-31 | MClnrT | 1 | 0.01012008 | 0 | 0 | 100 | 0 | 0
Molybdenite | 2020-12-31 | MClnrT | 5 | 0.06219041 | 0 | 0.05717682 | 66.66667 | 16.66667 | 16.66667
Monazite_Ce | 2020-12-31 | MClnrT | 3 | 0.05823284 | 0 | 0.01136898 | 83.33333 | 16.66667 | 0
Pentlandite | 2020-12-31 | MClnrT | 1 | 0.009045878 | 0 | 0.02106016 | 100 | 0 | 0
Siegenite | 2020-12-31 | MClnrT | 1 | 0.009102415 | 0 | 0 | 100 | 0 | 0
Sphalerite | 2020-12-31 | MClnrT | 0 | 0 | 0 | 0 | 0 | 0 | 0
vaesite | 2020-12-31 | MClnrT | 0 | 0 | 0 | 0 | 0 | 0 | 0
Pyrite | 2020-12-31 | MClnrT | 504 | 6.675236 | 0.1133185 | 26.7387 | 77.51061 | 17.11457 | 5.374823
Pyrrhotite | 2020-12-31 | MClnrT | 341 | 7.176133 | 0 | 38.38649 | 60.29056 | 38.98305 | 0.7263923
Sec. Cu Sulphides | 2020-12-31 | MClnrT | 11 | 0.1202725 | 5.326384 | 0.02611777 | 100 | 0 | 0
Bornite | 2020-12-31 | MClnrT | 2 | 0.0195994 | 0.8672657 | 0.02156026 | 100 | 0 | 0
Chalcocite | 2020-12-31 | MClnrT | 1 | 0.02129551 | 1.199244 | 0.003434531 | 100 | 0 | 0
Covellite | 2020-12-31 | MClnrT | 8 | 0.07937758 | 3.259875 | 0.001122981 | 100 | 0 | 0
Silicate gangue | 2020-12-31 | MClnrT | 6590 | 60.07119 | 0.7849304 | 10.17637 | 66.62158 | 27.57863 | 5.799797
Amphibole | 2020-12-31 | MClnrT | 126 | 0.9333839 | 0.1034035 | 2.123973 | 49.39024 | 31.70732 | 18.90244
Biotite | 2020-12-31 | MClnrT | 80 | 0.6372256 | 0 | 1.153482 | 29.05983 | 52.99145 | 17.94872
Garnets | 2020-12-31 | MClnrT | 739 | 4.842636 | 0.1065863 | 3.043337 | 31.60793 | 39.97797 | 28.4141
Kaolinite | 2020-12-31 | MClnrT | 1794 | 17.83308 | 0.2031837 | 0.1016482 | 71.37298 | 26.37576 | 2.251251
Muscovite | 2020-12-31 | MClnrT | 976 | 8.880452 | 0.2808905 | 0.5950493 | 77.43866 | 17.53441 | 5.02693
Orthoclase | 2020-12-31 | MClnrT | 6 | 0.03859575 | 0 | 0 | 50 | 12.5 | 37.5
Plagioclase | 2020-12-31 | MClnrT | 162 | 0.8133752 | 0 | 0.02583166 | 31.3253 | 36.14458 | 32.53012
Quartz | 2020-12-31 | MClnrT | 2360 | 23.71688 | 0.07491599 | 0.1124963 | 70.62539 | 27.87955 | 1.495052
Silicate gangue_generic | 2020-12-31 | MClnrT | 327 | 2.147039 | 0.01595042 | 2.846164 | 41.83168 | 37.87129 | 20.29703
Chalcopyrite cl. | 2020-12-31 | MClnrT | 321 | 3.482267 | 84.7353 | 8.327173 | 89.3424 | 8.390023 | 2.267574
Native Copper | 2020-12-31 | MClnrT | 0 | 0 | 0 | 0 | 0 | 0 | 0
CuMn mineral | 2020-12-31 | MClnrT | 0 | 0 | 0 | 0 | 0 | 0 | 0
Accessory_phases | 2020-12-31 | MRoST | 7 | 0.2241847 | 0 | 0 | 100 | 0 | 0
Apatite | 2020-12-31 | MRoST | 7 | 0.2241847 | 0 | 0 | 100 | 0 | 0
Zircon | 2020-12-31 | MRoST | 0 | 0 | 0 | 0 | 0 | 0 | 0
Carbonate gangue | 2020-12-31 | MRoST | 298 | 25.22101 | 0 | 9.554484 | 89.14729 | 9.216193 | 1.63652
Ankerite | 2020-12-31 | MRoST | 30 | 1.067715 | 0 | 2.793352 | 48.83721 | 25.5814 | 25.5814
Calcite | 2020-12-31 | MRoST | 208 | 18.64918 | 0 | 1.199161 | 93.92898 | 5.383734 | 0.6872852
Dolomite_ | 2020-12-31 | MRoST | 60 | 5.504112 | 0 | 5.561971 | 79.18367 | 20 | 0.8163265
Chalcopyrite | 2020-12-31 | MRoST | 1 | 0.1651431 | 17.94268 | 1.027473 | 100 | 0 | 0
Chalcopyrite <20 | 2020-12-31 | MRoST | 13 | 0.5614864 | 50.80578 | 3.255937 | 100 | 0 | 0
Chalcopyrite >150 | 2020-12-31 | MRoST | 0 | 0 | 0 | 0 | 0 | 0 | 0
CPS floating Cu | 2020-12-31 | MRoST | 1 | 0.02995435 | 6.890656 | 0 | 100 | 0 | 0
Cuprite | 2020-12-31 | MRoST | 0 | 0 | 0 | 0 | 0 | 0 | 0
Delafossite | 2020-12-31 | MRoST | 0 | 0 | 0 | 0 | 0 | 0 | 0
Malachite | 2020-12-31 | MRoST | 1 | 0.02995435 | 6.890656 | 0 | 100 | 0 | 0
Fe_Ox | 2020-12-31 | MRoST | 21 | 0.9940115 | 0.8615057 | 10.10826 | 24 | 56 | 20
Fe_oxyhydroxides | 2020-12-31 | MRoST | 12 | 0.5912043 | 0 | 5.281179 | 20 | 53.33333 | 26.66667
Haematite | 2020-12-31 | MRoST | 3 | 0.1671137 | 0 | 1.980106 | 25 | 75 | 0
Magnesioferrite | 2020-12-31 | MRoST | 2 | 0.07330933 | 0.8615057 | 0.4987367 | 0 | 100 | 0
Magnetite | 2020-12-31 | MRoST | 4 | 0.1623841 | 0 | 2.348235 | 50 | 25 | 25
Tramp_Steel | 2020-12-31 | MRoST | 0 | 0 | 0 | 0 | 0 | 0 | 0
Fe_Ti_Ox | 2020-12-31 | MRoST | 17 | 1.215516 | 0 | 6.066647 | 81.81818 | 3.030303 | 15.15152
Ilmenite | 2020-12-31 | MRoST | 8 | 0.7189044 | 0 | 6.028062 | 100 | 0 | 0
Rutile | 2020-12-31 | MRoST | 9 | 0.4966116 | 0 | 0.03858459 | 57.14286 | 7.142857 | 35.71429
Non floating Cu | 2020-12-31 | MRoST | 3 | 0.1328239 | 17.93737 | 0.1185198 | 0 | 87.5 | 12.5
Chrysocolla | 2020-12-31 | MRoST | 2 | 0.115876 | 16.22455 | 0.05821708 | 0 | 100 | 0
Cu_Fe_Oxide | 2020-12-31 | MRoST | 0 | 0 | 0 | 0 | 0 | 0 | 0
CuFe_Silicate | 2020-12-31 | MRoST | 1 | 0.01694786 | 1.712822 | 0.06030273 | 0 | 0 | 100
Other sulphides | 2020-12-31 | MRoST | 3 | 0.2333286 | 0 | 0 | 0 | 0 | 100
Arsenopyrite | 2020-12-31 | MRoST | 0 | 0 | 0 | 0 | 0 | 0 | 0
Galena | 2020-12-31 | MRoST | 3 | 0.2333286 | 0 | 0 | 0 | 0 | 100
Millerite | 2020-12-31 | MRoST | 0 | 0 | 0 | 0 | 0 | 0 | 0
Molybdenite | 2020-12-31 | MRoST | 0 | 0 | 0 | 0 | 0 | 0 | 0
Monazite_Ce | 2020-12-31 | MRoST | 0 | 0 | 0 | 0 | 0 | 0 | 0
Pentlandite | 2020-12-31 | MRoST | 0 | 0 | 0 | 0 | 0 | 0 | 0
Siegenite | 2020-12-31 | MRoST | 0 | 0 | 0 | 0 | 0 | 0 | 0
Sphalerite | 2020-12-31 | MRoST | 0 | 0 | 0 | 0 | 0 | 0 | 0
vaesite | 2020-12-31 | MRoST | 0 | 0 | 0 | 0 | 0 | 0 | 0
Pyrite | 2020-12-31 | MRoST | 11 | 0.710864 | 0 | 6.837154 | 83.33333 | 16.66667 | 0
Pyrrhotite | 2020-12-31 | MRoST | 11 | 1.090181 | 0.2244243 | 13.32638 | 80 | 20 | 0
Sec. Cu Sulphides | 2020-12-31 | MRoST | 1 | 0.04099016 | 5.135263 | 0.0550471 | 100 | 0 | 0
Bornite | 2020-12-31 | MRoST | 1 | 0.04099016 | 5.135263 | 0.0550471 | 100 | 0 | 0
Chalcocite | 2020-12-31 | MRoST | 0 | 0 | 0 | 0 | 0 | 0 | 0
Covellite | 2020-12-31 | MRoST | 0 | 0 | 0 | 0 | 0 | 0 | 0
Silicate gangue | 2020-12-31 | MRoST | 1457 | 69.3805 | 0.202321 | 49.6501 | 60.4737 | 33.12827 | 6.398031
Amphibole | 2020-12-31 | MRoST | 37 | 1.571185 | 0 | 9.430233 | 56.06061 | 18.18182 | 25.75758
Biotite | 2020-12-31 | MRoST | 49 | 1.754143 | 0 | 7.120811 | 18.18182 | 75.32468 | 6.493506
Garnets | 2020-12-31 | MRoST | 170 | 8.923244 | 0 | 21.3551 | 17.25 | 63.25 | 19.5
Kaolinite | 2020-12-31 | MRoST | 448 | 24.2352 | 0 | 0.0363012 | 69.71771 | 28.22926 | 2.053037
Muscovite | 2020-12-31 | MRoST | 199 | 10.11432 | 0 | 1.280603 | 86.59341 | 9.89011 | 3.516484
Orthoclase | 2020-12-31 | MRoST | 4 | 0.1008989 | 0 | 0 | 40 | 40 | 20
Plagioclase | 2020-12-31 | MRoST | 33 | 0.6968328 | 0 | 0.0286915 | 14.70588 | 23.52941 | 61.76471
Quartz | 2020-12-31 | MRoST | 439 | 19.40608 | 0.202321 | 0.1128807 | 62.64801 | 34.01507 | 3.336921
Silicate gangue_generic | 2020-12-31 | MRoST | 66 | 2.17847 | 0 | 9.417818 | 32.65306 | 52.04082 | 15.30612
Chalcopyrite cl. | 2020-12-31 | MRoST | 14 | 0.7266295 | 68.74846 | 4.28341 | 100 | 0 | 0
Native Copper | 2020-12-31 | MRoST | 0 | 0 | 0 | 0 | 0 | 0 | 0
CuMn mineral | 2020-12-31 | MRoST | 0 | 0 | 0 | 0 | 0 | 0 | 0
Accessory_phases | 2020-12-31 | MRoT | 21 | 0.8626072 | 0 | 0 | 89.3617 | 0 | 10.6383
Apatite | 2020-12-31 | MRoT | 21 | 0.8626072 | 0 | 0 | 89.3617 | 0 | 10.6383
Zircon | 2020-12-31 | MRoT | 0 | 0 | 0 | 0 | 0 | 0 | 0
Carbonate gangue | 2020-12-31 | MRoT | 661 | 32.99252 | 0.3166401 | 9.627017 | 85.13317 | 12.25182 | 2.615012
Ankerite | 2020-12-31 | MRoT | 71 | 2.250318 | 0.1604446 | 4.810287 | 32.52033 | 48.78049 | 18.69919
Calcite | 2020-12-31 | MRoT | 504 | 27.16678 | 0.1561956 | 1.454592 | 91.13557 | 8.516802 | 0.3476246
Dolomite_ | 2020-12-31 | MRoT | 86 | 3.575417 | 0 | 3.362139 | 67.12963 | 21.2963 | 11.57407
Chalcopyrite | 2020-12-31 | MRoT | 3 | 0.2920273 | 23.45473 | 1.133464 | 100 | 0 | 0
Chalcopyrite <20 | 2020-12-31 | MRoT | 25 | 0.7300682 | 49.67817 | 2.756084 | 86.66667 | 13.33333 | 0
Chalcopyrite >150 | 2020-12-31 | MRoT | 0 | 0 | 0 | 0 | 0 | 0 | 0
CPS floating Cu | 2020-12-31 | MRoT | 0 | 0 | 0 | 0 | 0 | 0 | 0
Cuprite | 2020-12-31 | MRoT | 0 | 0 | 0 | 0 | 0 | 0 | 0
Delafossite | 2020-12-31 | MRoT | 0 | 0 | 0 | 0 | 0 | 0 | 0
Malachite | 2020-12-31 | MRoT | 0 | 0 | 0 | 0 | 0 | 0 | 0
Fe_Ox | 2020-12-31 | MRoT | 38 | 1.586751 | 0.3382472 | 13.53477 | 26.92308 | 61.53846 | 11.53846
Fe_oxyhydroxides | 2020-12-31 | MRoT | 10 | 0.3194411 | 0 | 2.274256 | 27.27273 | 54.54545 | 18.18182
Haematite | 2020-12-31 | MRoT | 18 | 0.8619102 | 0 | 7.080364 | 32.14286 | 67.85714 | 0
Magnesioferrite | 2020-12-31 | MRoT | 2 | 0.05401459 | 0 | 0.3484909 | 0 | 0 | 100
Magnetite | 2020-12-31 | MRoT | 7 | 0.2991131 | 0.3382472 | 3.144745 | 10 | 70 | 20
Tramp_Steel | 2020-12-31 | MRoT | 1 | 0.05227218 | 0 | 0.6869107 | 100 | 0 | 0
Fe_Ti_Ox | 2020-12-31 | MRoT | 40 | 2.28081 | 0 | 7.966688 | 65.47619 | 27.38095 | 7.142857
Ilmenite | 2020-12-31 | MRoT | 16 | 1.366046 | 0 | 7.966688 | 65.30612 | 30.61224 | 4.081633
Rutile | 2020-12-31 | MRoT | 24 | 0.9147632 | 0 | 0 | 65.71429 | 22.85714 | 11.42857
Non floating Cu | 2020-12-31 | MRoT | 3 | 0.06127462 | 3.066697 | 0.3099165 | 50 | 50 | 0
Chrysocolla | 2020-12-31 | MRoT | 1 | 0.02439369 | 2.401039 | 0.009408766 | 100 | 0 | 0
Cu_Fe_Oxide | 2020-12-31 | MRoT | 1 | 0.02439369 | 0.3771855 | 0.2287816 | 0 | 100 | 0
CuFe_Silicate | 2020-12-31 | MRoT | 1 | 0.01248724 | 0.2884721 | 0.07172613 | 0 | 100 | 0
Other sulphides | 2020-12-31 | MRoT | 15 | 0.5924181 | 0 | 0 | 20 | 6.666667 | 73.33333
Arsenopyrite | 2020-12-31 | MRoT | 0 | 0 | 0 | 0 | 0 | 0 | 0
Galena | 2020-12-31 | MRoT | 11 | 0.4727729 | 0 | 0 | 9.090909 | 9.090909 | 81.81818
Millerite | 2020-12-31 | MRoT | 0 | 0 | 0 | 0 | 0 | 0 | 0
Molybdenite | 2020-12-31 | MRoT | 0 | 0 | 0 | 0 | 0 | 0 | 0
Monazite_Ce | 2020-12-31 | MRoT | 4 | 0.1196452 | 0 | 0 | 50 | 0 | 50
Pentlandite | 2020-12-31 | MRoT | 0 | 0 | 0 | 0 | 0 | 0 | 0
Siegenite | 2020-12-31 | MRoT | 0 | 0 | 0 | 0 | 0 | 0 | 0
Sphalerite | 2020-12-31 | MRoT | 0 | 0 | 0 | 0 | 0 | 0 | 0
vaesite | 2020-12-31 | MRoT | 0 | 0 | 0 | 0 | 0 | 0 | 0
Pyrite | 2020-12-31 | MRoT | 32 | 1.28032 | 0.3361036 | 8.421585 | 84.09091 | 6.818182 | 9.090909
Pyrrhotite | 2020-12-31 | MRoT | 23 | 1.338749 | 0 | 11.34958 | 46 | 54 | 0
Sec. Cu Sulphides | 2020-12-31 | MRoT | 2 | 0.1312613 | 22.38638 | 0 | 100 | 0 | 0
Bornite | 2020-12-31 | MRoT | 0 | 0 | 0 | 0 | 0 | 0 | 0
Chalcocite | 2020-12-31 | MRoT | 2 | 0.1312613 | 22.38638 | 0 | 100 | 0 | 0
Covellite | 2020-12-31 | MRoT | 0 | 0 | 0 | 0 | 0 | 0 | 0
Silicate gangue | 2020-12-31 | MRoT | 1806 | 57.8512 | 0.4230402 | 44.9009 | 58.22259 | 34.33001 | 7.447398
Amphibole | 2020-12-31 | MRoT | 71 | 2.455631 | 0 | 11.30399 | 72.85714 | 20.71429 | 6.428571
Biotite | 2020-12-31 | MRoT | 104 | 3.004547 | 0 | 8.621478 | 32.96089 | 59.21788 | 7.821229
Garnets | 2020-12-31 | MRoT | 218 | 8.103292 | 0 | 10.17477 | 30.6288 | 57.60649 | 11.76471
Kaolinite | 2020-12-31 | MRoT | 427 | 13.94616 | 0 | 0.08499116 | 66.48412 | 30.88719 | 2.628697
Muscovite | 2020-12-31 | MRoT | 426 | 15.8545 | 0.3023918 | 1.246788 | 80.68182 | 14.87603 | 4.442149
Orthoclase | 2020-12-31 | MRoT | 3 | 0.0446056 | 0 | 0 | 33.33333 | 66.66667 | 0
Plagioclase | 2020-12-31 | MRoT | 29 | 0.4379247 | 0 | 0.01082066 | 37.93103 | 10.34483 | 51.72414
Quartz | 2020-12-31 | MRoT | 342 | 8.157365 | 0.1206484 | 0.05104983 | 44.71698 | 40.56604 | 14.71698
Silicate gangue_generic | 2020-12-31 | MRoT | 162 | 4.356712 | 0 | 12.13289 | 37.21805 | 52.25564 | 10.52632
Chalcopyrite cl. | 2020-12-31 | MRoT | 28 | 1.022095 | 73.1329 | 3.889547 | 90.47619 | 9.52381 | 0
Native Copper | 2020-12-31 | MRoT | 0 | 0 | 0 | 0 | 0 | 0 | 0
CuMn mineral | 2020-12-31 | MRoT | 0 | 0 | 0 | 0 | 0 | 0 | 0
Accessory_phases | 2020-12-31 | MFT | 3 | 0.2014795 | 0 | 0 | 100 | 0 | 0
Apatite | 2020-12-31 | MFT | 3 | 0.2014795 | 0 | 0 | 100 | 0 | 0
Zircon | 2020-12-31 | MFT | 0 | 0 | 0 | 0 | 0 | 0 | 0
Carbonate gangue | 2020-12-31 | MFT | 357 | 22.11533 | 3.226951 | 6.137347 | 90.72063 | 8.094768 | 1.1846
Ankerite | 2020-12-31 | MFT | 22 | 0.8033678 | 3.226951 | 2.21375 | 71.875 | 18.75 | 9.375
Calcite | 2020-12-31 | MFT | 285 | 18.79068 | 0 | 0.9876009 | 93.10345 | 6.666667 | 0.2298851
Dolomite_ | 2020-12-31 | MFT | 50 | 2.521284 | 0 | 2.935996 | 77.47748 | 16.21622 | 6.306306
Chalcopyrite | 2020-12-31 | MFT | 1 | 0.1335758 | 26.57444 | 0.7637896 | 100 | 0 | 0
Chalcopyrite <20 | 2020-12-31 | MFT | 8 | 0.3005456 | 54.93524 | 1.54288 | 88.88889 | 0 | 11.11111
Chalcopyrite >150 | 2020-12-31 | MFT | 0 | 0 | 0 | 0 | 0 | 0 | 0
CPS floating Cu | 2020-12-31 | MFT | 0 | 0 | 0 | 0 | 0 | 0 | 0
Cuprite | 2020-12-31 | MFT | 0 | 0 | 0 | 0 | 0 | 0 | 0
Delafossite | 2020-12-31 | MFT | 0 | 0 | 0 | 0 | 0 | 0 | 0
Malachite | 2020-12-31 | MFT | 0 | 0 | 0 | 0 | 0 | 0 | 0
Fe_Ox | 2020-12-31 | MFT | 24 | 1.100646 | 1.521072 | 12.37246 | 37.03704 | 40.74074 | 22.22222
Fe_oxyhydroxides | 2020-12-31 | MFT | 14 | 0.5578943 | 0 | 5.753112 | 14.28571 | 50 | 35.71429
Haematite | 2020-12-31 | MFT | 8 | 0.4646462 | 1.521072 | 5.778809 | 54.54545 | 36.36364 | 9.090909
Magnesioferrite | 2020-12-31 | MFT | 1 | 0.03706012 | 0 | 0.2822936 | 100 | 0 | 0
Magnetite | 2020-12-31 | MFT | 1 | 0.04104508 | 0 | 0.5582439 | 100 | 0 | 0
Tramp_Steel | 2020-12-31 | MFT | 0 | 0 | 0 | 0 | 0 | 0 | 0
Fe_Ti_Ox | 2020-12-31 | MFT | 16 | 1.931908 | 0 | 8.814222 | 92.30769 | 5.769231 | 1.923077
Ilmenite | 2020-12-31 | MFT | 8 | 1.071157 | 0 | 8.814222 | 89.28571 | 10.71429 | 0
Rutile | 2020-12-31 | MFT | 8 | 0.8607512 | 0 | 0 | 95.83333 | 0 | 4.166667
Non floating Cu | 2020-12-31 | MFT | 6 | 0.2510524 | 13.7423 | 2.888238 | 37.5 | 37.5 | 25
Chrysocolla | 2020-12-31 | MFT | 1 | 0.01673683 | 2.192012 | 0 | 100 | 0 | 0
Cu_Fe_Oxide | 2020-12-31 | MFT | 5 | 0.2343156 | 11.55029 | 2.888238 | 28.57143 | 42.85714 | 28.57143
CuFe_Silicate | 2020-12-31 | MFT | 0 | 0 | 0 | 0 | 0 | 0 | 0
Other sulphides | 2020-12-31 | MFT | 3 | 0.1769322 | 0 | 0 | 0 | 0 | 100
Arsenopyrite | 2020-12-31 | MFT | 0 | 0 | 0 | 0 | 0 | 0 | 0
Galena | 2020-12-31 | MFT | 3 | 0.1769322 | 0 | 0 | 0 | 0 | 100
Millerite | 2020-12-31 | MFT | 0 | 0 | 0 | 0 | 0 | 0 | 0
Molybdenite | 2020-12-31 | MFT | 0 | 0 | 0 | 0 | 0 | 0 | 0
Monazite_Ce | 2020-12-31 | MFT | 0 | 0 | 0 | 0 | 0 | 0 | 0
Pentlandite | 2020-12-31 | MFT | 0 | 0 | 0 | 0 | 0 | 0 | 0
Siegenite | 2020-12-31 | MFT | 0 | 0 | 0 | 0 | 0 | 0 | 0
Sphalerite | 2020-12-31 | MFT | 0 | 0 | 0 | 0 | 0 | 0 | 0
vaesite | 2020-12-31 | MFT | 0 | 0 | 0 | 0 | 0 | 0 | 0
Pyrite | 2020-12-31 | MFT | 8 | 0.3194343 | 0 | 2.958847 | 62.5 | 25 | 12.5
Pyrrhotite | 2020-12-31 | MFT | 9 | 1.359429 | 0 | 16.33061 | 89.18919 | 10.81081 | 0
Sec. Cu Sulphides | 2020-12-31 | MFT | 0 | 0 | 0 | 0 | 0 | 0 | 0
Bornite | 2020-12-31 | MFT | 0 | 0 | 0 | 0 | 0 | 0 | 0
Chalcocite | 2020-12-31 | MFT | 0 | 0 | 0 | 0 | 0 | 0 | 0
Covellite | 2020-12-31 | MFT | 0 | 0 | 0 | 0 | 0 | 0 | 0
Silicate gangue | 2020-12-31 | MFT | 1526 | 72.10967 | 0 | 48.19161 | 55.7958 | 34.08408 | 10.12012
Amphibole | 2020-12-31 | MFT | 23 | 1.010904 | 0 | 5.987861 | 66.66667 | 11.90476 | 21.42857
Biotite | 2020-12-31 | MFT | 61 | 2.533637 | 0 | 9.782279 | 9.090909 | 77.27273 | 13.63636
Garnets | 2020-12-31 | MFT | 181 | 8.773844 | 0 | 17.71747 | 22.62211 | 53.98458 | 23.39332
Kaolinite | 2020-12-31 | MFT | 419 | 20.4159 | 0 | 0.0828205 | 62.83368 | 32.34086 | 4.825462
Muscovite | 2020-12-31 | MFT | 252 | 13.79975 | 0 | 1.35089 | 80.45603 | 11.56352 | 7.980456
Orthoclase | 2020-12-31 | MFT | 1 | 0.04080598 | 0 | 0 | 100 | 0 | 0
Plagioclase | 2020-12-31 | MFT | 30 | 0.6216536 | 0 | 0 | 10 | 33.33333 | 56.66667
Quartz | 2020-12-31 | MFT | 440 | 21.20476 | 0 | 0.05616654 | 57.17131 | 36.45418 | 6.374502
Silicate gangue_generic | 2020-12-31 | MFT | 112 | 3.483651 | 0 | 12.69031 | 28.3871 | 43.87097 | 27.74194
Chalcopyrite cl. | 2020-12-31 | MFT | 9 | 0.4341215 | 81.50968 | 2.30667 | 92.30769 | 0 | 7.692308
Native Copper | 2020-12-31 | MFT | 0 | 0 | 0 | 0 | 0 | 0 | 0
CuMn mineral | 2020-12-31 | MFT | 0 | 0 | 0 | 0 | 0 | 0 | 0
Accessory_phases | 2020-12-31 | MCOF | 4 | 0.257976 | 0 | 0 | 100 | 0 | 0
Apatite | 2020-12-31 | MCOF | 4 | 0.257976 | 0 | 0 | 100 | 0 | 0
Zircon | 2020-12-31 | MCOF | 0 | 0 | 0 | 0 | 0 | 0 | 0
Carbonate gangue | 2020-12-31 | MCOF | 479 | 32.73861 | 0.1230942 | 7.414233 | 92.57426 | 5.693069 | 1.732673
Ankerite | 2020-12-31 | MCOF | 35 | 1.098773 | 0.1230942 | 3.278307 | 36.17021 | 40.42553 | 23.40426
Calcite | 2020-12-31 | MCOF | 405 | 29.94771 | 0 | 1.994436 | 96.50772 | 3.022163 | 0.4701142
Dolomite_ | 2020-12-31 | MCOF | 39 | 1.692133 | 0 | 2.141489 | 52.5 | 35 | 12.5
Chalcopyrite | 2020-12-31 | MCOF | 4 | 0.8396096 | 28.2968 | 5.04854 | 100 | 0 | 0
Chalcopyrite <20 | 2020-12-31 | MCOF | 40 | 1.710316 | 51.39912 | 9.360817 | 94.54545 | 1.818182 | 3.636364
Chalcopyrite >150 | 2020-12-31 | MCOF | 0 | 0 | 0 | 0 | 0 | 0 | 0
CPS floating Cu | 2020-12-31 | MCOF | 0 | 0 | 0 | 0 | 0 | 0 | 0
Cuprite | 2020-12-31 | MCOF | 0 | 0 | 0 | 0 | 0 | 0 | 0
Delafossite | 2020-12-31 | MCOF | 0 | 0 | 0 | 0 | 0 | 0 | 0
Malachite | 2020-12-31 | MCOF | 0 | 0 | 0 | 0 | 0 | 0 | 0
Fe_Ox | 2020-12-31 | MCOF | 15 | 0.8594253 | 0 | 8.888959 | 17.3913 | 73.91304 | 8.695652
Fe_oxyhydroxides | 2020-12-31 | MCOF | 8 | 0.4824063 | 0 | 4.170694 | 7.692308 | 84.61538 | 7.692308
Haematite | 2020-12-31 | MCOF | 2 | 0.07866933 | 0 | 0.8954303 | 0 | 50 | 50
Magnesioferrite | 2020-12-31 | MCOF | 1 | 0.06902121 | 0 | 0.5557558 | 0 | 100 | 0
Magnetite | 2020-12-31 | MCOF | 4 | 0.2293285 | 0 | 3.267079 | 50 | 50 | 0
Tramp_Steel | 2020-12-31 | MCOF | 0 | 0 | 0 | 0 | 0 | 0 | 0
Fe_Ti_Ox | 2020-12-31 | MCOF | 16 | 1.467257 | 0 | 7.957188 | 90.47619 | 4.761905 | 4.761905
Ilmenite | 2020-12-31 | MCOF | 8 | 1.033092 | 0 | 7.957188 | 93.10345 | 3.448276 | 3.448276
Rutile | 2020-12-31 | MCOF | 8 | 0.4341656 | 0 | 0 | 84.61538 | 7.692308 | 7.692308
Non floating Cu | 2020-12-31 | MCOF | 6 | 0.1629049 | 1.857171 | 1.506995 | 33.33333 | 50 | 16.66667
Chrysocolla | 2020-12-31 | MCOF | 0 | 0 | 0 | 0 | 0 | 0 | 0
Cu_Fe_Oxide | 2020-12-31 | MCOF | 4 | 0.1246835 | 1.256788 | 1.282357 | 25 | 75 | 0
CuFe_Silicate | 2020-12-31 | MCOF | 1 | 0.01595652 | 0.1767004 | 0.149796 | 0 | 0 | 100
Other sulphides | 2020-12-31 | MCOF | 7 | 0.3751636 | 0 | 0.08103223 | 37.5 | 25 | 37.5
Arsenopyrite | 2020-12-31 | MCOF | 0 | 0 | 0 | 0 | 0 | 0 | 0
Galena | 2020-12-31 | MCOF | 4 | 0.2196804 | 0 | 0 | 25 | 25 | 50
Millerite | 2020-12-31 | MCOF | 0 | 0 | 0 | 0 | 0 | 0 | 0
Molybdenite | 2020-12-31 | MCOF | 1 | 0.04081899 | 0 | 0.08103223 | 0 | 0 | 100
Monazite_Ce | 2020-12-31 | MCOF | 2 | 0.1146643 | 0 | 0 | 66.66667 | 33.33333 | 0
Pentlandite | 2020-12-31 | MCOF | 0 | 0 | 0 | 0 | 0 | 0 | 0
Siegenite | 2020-12-31 | MCOF | 0 | 0 | 0 | 0 | 0 | 0 | 0
Sphalerite | 2020-12-31 | MCOF | 0 | 0 | 0 | 0 | 0 | 0 | 0
vaesite | 2020-12-31 | MCOF | 0 | 0 | 0 | 0 | 0 | 0 | 0
Pyrite | 2020-12-31 | MCOF | 17 | 1.784755 | 0 | 15.80275 | 93.75 | 6.25 | 0
Pyrrhotite | 2020-12-31 | MCOF | 5 | 0.5474198 | 0 | 6.394447 | 18.75 | 68.75 | 12.5
Sec. Cu Sulphides | 2020-12-31 | MCOF | 5 | 0.2796472 | 17.91475 | 0.05796403 | 57.14286 | 42.85714 | 0
Bornite | 2020-12-31 | MCOF | 2 | 0.077185 | 4.068976 | 0.05796403 | 0 | 100 | 0
Chalcocite | 2020-12-31 | MCOF | 2 | 0.167729 | 12.40981 | 0 | 75 | 25 | 0
Covellite | 2020-12-31 | MCOF | 1 | 0.03473325 | 1.435958 | 0 | 100 | 0 | 0
Silicate gangue | 2020-12-31 | MCOF | 1464 | 58.97691 | 0.4090683 | 37.48708 | 63.42213 | 31.21585 | 5.362022
Amphibole | 2020-12-31 | MCOF | 46 | 1.3448 | 0.2275189 | 7.033129 | 46.66667 | 46.66667 | 6.666667
Biotite | 2020-12-31 | MCOF | 70 | 3.067139 | 0 | 11.60338 | 18.88112 | 76.92308 | 4.195804
Garnets | 2020-12-31 | MCOF | 156 | 6.511 | 0 | 6.451973 | 12.25806 | 73.22581 | 14.51613
Kaolinite | 2020-12-31 | MCOF | 423 | 20.18254 | 0 | 0.1054062 | 80.94778 | 17.69826 | 1.353965
Muscovite | 2020-12-31 | MCOF | 206 | 8.559965 | 0.1815494 | 0.9324464 | 87.28606 | 9.046455 | 3.667482
Orthoclase | 2020-12-31 | MCOF | 1 | 0.03799877 | 0 | 0 | 100 | 0 | 0
Plagioclase | 2020-12-31 | MCOF | 28 | 0.5595913 | 0 | 0.01215989 | 20.68966 | 37.93103 | 41.37931
Quartz | 2020-12-31 | MCOF | 426 | 15.28152 | 0 | 0.0594896 | 64.73616 | 32.43243 | 2.831403
Silicate gangue_generic | 2020-12-31 | MCOF | 99 | 3.055636 | 0 | 10.68412 | 29.45205 | 44.52055 | 26.0274
Chalcopyrite cl. | 2020-12-31 | MCOF | 44 | 2.549925 | 79.69592 | 14.40936 | 96.34146 | 1.219512 | 2.439024
Native Copper | 2020-12-31 | MCOF | 0 | 0 | 0 | 0 | 0 | 0 | 0
CuMn mineral | 2020-12-31 | MCOF | 1 | 0.0222649 | 0.4236828 | 0.07484205 | 100 | 0 | 0
Accessory_phases | 2021-01-04 | MCON | 4 | 0.0141969 | 0.002606841 | 0.00146273 | 75 | 0 | 25
Apatite | 2021-01-04 | MCON | 0 | 0 | 0 | 0 | 0 | 0 | 0
Zircon | 2021-01-04 | MCON | 0 | 0 | 0 | 0 | 0 | 0 | 0
Carbonate gangue | 2021-01-04 | MCON | 79 | 0.4424959 | 0.0411679 | 0.108885 | 75.24752 | 22.77228 | 1.980198
Ankerite | 2021-01-04 | MCON | 24 | 0.140966 | 0.02491542 | 0.08553684 | 62.06897 | 37.93103 | 0
Calcite | 2021-01-04 | MCON | 54 | 0.292734 | 0.01625248 | 0.02021341 | 82.85714 | 14.28571 | 2.857143
Dolomite_ | 2021-01-04 | MCON | 1 | 0.008795908 | 0 | 0.003134744 | 0 | 100 | 0
Chalcopyrite | 2021-01-04 | MCON | 611 | 23.12157 | 23.45559 | 25.77702 | 84.00447 | 15.99553 | 0
Chalcopyrite <20 | 2021-01-04 | MCON | 5859 | 53.02573 | 51.59378 | 55.33425 | 90.30606 | 8.511157 | 1.182783
Chalcopyrite >150 | 2021-01-04 | MCON | 1 | 0.2069044 | 0.2128577 | 0.2393278 | 100 | 0 | 0
CPS floating Cu | 2021-01-04 | MCON | 144 | 1.137095 | 1.619651 | 0.7054834 | 62.5 | 26.97368 | 10.52632
Cuprite | 2021-01-04 | MCON | 3 | 0.02823949 | 0.06448857 | 0.00608378 | 0 | 33.33333 | 66.66667
Delafossite | 2021-01-04 | MCON | 87 | 0.7263105 | 0.7892808 | 0.6906548 | 60.91954 | 26.43678 | 12.64368
Malachite | 2021-01-04 | MCON | 53 | 0.3459724 | 0.6667129 | 0.00768039 | 71.18644 | 23.72881 | 5.084746
Fe_Ox | 2021-01-04 | MCON | 35 | 0.3217451 | 0.001138328 | 0.8019622 | 63.88889 | 27.77778 | 8.333333
Fe_oxyhydroxides | 2021-01-04 | MCON | 9 | 0.07715709 | 0.0002352359 | 0.1240825 | 50 | 40 | 10
Haematite | 2021-01-04 | MCON | 10 | 0.08178651 | 0 | 0.178419 | 60 | 30 | 10
Magnesioferrite | 2021-01-04 | MCON | 0 | 0 | 0 | 0 | 0 | 0 | 0
Magnetite | 2021-01-04 | MCON | 10 | 0.0794718 | 0.0009030919 | 0.2102184 | 80 | 10 | 10
Tramp_Steel | 2021-01-04 | MCON | 6 | 0.08332966 | 0 | 0.2892423 | 66.66667 | 33.33333 | 0
Fe_Ti_Ox | 2021-01-04 | MCON | 0 | 0 | 0 | 0 | 0 | 0 | 0
Ilmenite | 2021-01-04 | MCON | 0 | 0 | 0 | 0 | 0 | 0 | 0
Rutile | 2021-01-04 | MCON | 0 | 0 | 0 | 0 | 0 | 0 | 0
Non floating Cu | 2021-01-04 | MCON | 19 | 0.09783519 | 0.07144889 | 0.09418578 | 56 | 36 | 8
Chrysocolla | 2021-01-04 | MCON | 6 | 0.03888717 | 0.05067661 | 0.00398393 | 75 | 25 | 0
Cu_Fe_Oxide | 2021-01-04 | MCON | 5 | 0.03240598 | 0.008175323 | 0.06998579 | 40 | 60 | 0
CuFe_Silicate | 2021-01-04 | MCON | 8 | 0.02654204 | 0.01259695 | 0.02021606 | 37.5 | 37.5 | 25
Other sulphides | 2021-01-04 | MCON | 63 | 0.5912239 | 0.1399795 | 0.2245897 | 61.19403 | 32.83582 | 5.970149
Arsenopyrite | 2021-01-04 | MCON | 4 | 0.03826992 | 0.001564003 | 0.04208275 | 25 | 75 | 0
Galena | 2021-01-04 | MCON | 10 | 0.1141925 | 0.03963784 | 0.04223678 | 60 | 30 | 10
Millerite | 2021-01-04 | MCON | 5 | 0.0580067 | 0 | 0.007320221 | 85.71429 | 0 | 14.28571
Molybdenite | 2021-01-04 | MCON | 36 | 0.3225166 | 0.09877765 | 0.09856245 | 68.42105 | 28.94737 | 2.631579
Monazite_Ce | 2021-01-04 | MCON | 0 | 0 | 0 | 0 | 0 | 0 | 0
Pentlandite | 2021-01-04 | MCON | 3 | 0.02222124 | 0 | 0.02369688 | 33.33333 | 66.66667 | 0
Siegenite | 2021-01-04 | MCON | 2 | 0.01490675 | 0 | 0.008772663 | 50 | 50 | 0
Sphalerite | 2021-01-04 | MCON | 1 | 0.006296018 | 0 | 0.0005740221 | 0 | 100 | 0
vaesite | 2021-01-04 | MCON | 2 | 0.01481416 | 0 | 0.001343894 | 0 | 50 | 50
Pyrite | 2021-01-04 | MCON | 387 | 7.646098 | 0.08112897 | 12.84471 | 76.8453 | 20.6269 | 2.527806
Pyrrhotite | 2021-01-04 | MCON | 29 | 0.3983775 | 0.003904251 | 0.8737825 | 51.78571 | 30.35714 | 17.85714
Sec. Cu Sulphides | 2021-01-04 | MCON | 1193 | 12.26944 | 22.76626 | 2.909009 | 63.14363 | 30.42005 | 6.436314
Bornite | 2021-01-04 | MCON | 521 | 4.678189 | 7.501281 | 2.00931 | 55.91767 | 32.41852 | 11.66381
Chalcocite | 2021-01-04 | MCON | 543 | 6.652407 | 13.76902 | 0.8555368 | 67.75885 | 29.22674 | 3.014417
Covellite | 2021-01-04 | MCON | 129 | 0.9388475 | 1.495957 | 0.04416207 | 68.46154 | 28.46154 | 3.076923
Silicate gangue | 2021-01-04 | MCON | 136 | 0.7272827 | 0.01048394 | 0.08533098 | 55.74713 | 32.75862 | 11.49425
Amphibole | 2021-01-04 | MCON | 2 | 0.009320576 | 0.0003483995 | 0.004603652 | 50 | 50 | 0
Biotite | 2021-01-04 | MCON | 0 | 0 | 0 | 0 | 0 | 0 | 0
Garnets | 2021-01-04 | MCON | 27 | 0.1222786 | 0.002868613 | 0.03928756 | 39.28571 | 42.85714 | 17.85714
Kaolinite | 2021-01-04 | MCON | 38 | 0.1948062 | 0.002454037 | 0.004521695 | 64.58333 | 29.16667 | 6.25
Muscovite | 2021-01-04 | MCON | 10 | 0.07397822 | 0.001399002 | 0.006094459 | 70.58824 | 23.52941 | 5.882353
Orthoclase | 2021-01-04 | MCON | 0 | 0 | 0 | 0 | 0 | 0 | 0
Plagioclase | 2021-01-04 | MCON | 8 | 0.03209735 | 0.001077586 | 0.001707865 | 25 | 37.5 | 37.5
Quartz | 2021-01-04 | MCON | 34 | 0.2208236 | 0.001756784 | 0.003702486 | 59.25926 | 31.48148 | 9.259259
Silicate gangue_generic | 2021-01-04 | MCON | 17 | 0.07397822 | 0.0005795164 | 0.02541327 | 47.05882 | 35.29412 | 17.64706
Chalcopyrite cl. | 2021-01-04 | MCON | 6471 | 76.35421 | 75.26223 | 81.3506 | 88.42408 | 10.75451 | 0.8214074
Native Copper | 2021-01-04 | MCON | 1 | 0.03657246 | 0.09916903 | 0.001064441 | 0 | 100 | 0
CuMn mineral | 2021-01-04 | MCON | 0 | 0 | 0 | 0 | 0 | 0 | 0
Accessory_phases | 2021-01-04 | MRoST | 9 | 0.6274657 | 0 | 0.00324261 | 100 | 0 | 0
Apatite | 2021-01-04 | MRoST | 9 | 0.6274657 | 0 | 0.00324261 | 100 | 0 | 0
Zircon | 2021-01-04 | MRoST | 0 | 0 | 0 | 0 | 0 | 0 | 0
Carbonate gangue | 2021-01-04 | MRoST | 851 | 44.11674 | 0.07339975 | 7.325946 | 92.66779 | 6.486182 | 0.8460237
Ankerite | 2021-01-04 | MRoST | 83 | 4.06562 | 0 | 4.072612 | 67.83217 | 24.47552 | 7.692308
Calcite | 2021-01-04 | MRoST | 670 | 36.34698 | 0.07339975 | 1.344012 | 96.70256 | 3.230148 | 0.06729475
Dolomite_ | 2021-01-04 | MRoST | 98 | 3.704142 | 0 | 1.909322 | 75.69444 | 22.22222 | 2.083333
Chalcopyrite | 2021-01-04 | MRoST | 1 | 0.1890881 | 12.83356 | 0.3845559 | 100 | 0 | 0
Chalcopyrite <20 | 2021-01-04 | MRoST | 30 | 1.323617 | 72.87098 | 2.282931 | 88.57143 | 11.42857 | 0
Chalcopyrite >150 | 2021-01-04 | MRoST | 0 | 0 | 0 | 0 | 0 | 0 | 0
CPS floating Cu | 2021-01-04 | MRoST | 0 | 0 | 0 | 0 | 0 | 0 | 0
Cuprite | 2021-01-04 | MRoST | 0 | 0 | 0 | 0 | 0 | 0 | 0
Delafossite | 2021-01-04 | MRoST | 0 | 0 | 0 | 0 | 0 | 0 | 0
Malachite | 2021-01-04 | MRoST | 0 | 0 | 0 | 0 | 0 | 0 | 0
Fe_Ox | 2021-01-04 | MRoST | 48 | 2.989759 | 0.5164729 | 12.36716 | 42.85714 | 28.57143 | 28.57143
Fe_oxyhydroxides | 2021-01-04 | MRoST | 23 | 1.083082 | 0.2200638 | 3.569896 | 33.33333 | 33.33333 | 33.33333
Haematite | 2021-01-04 | MRoST | 10 | 0.8610505 | 0 | 3.440063 | 55.55556 | 33.33333 | 11.11111
Magnesioferrite | 2021-01-04 | MRoST | 0 | 0 | 0 | 0 | 0 | 0 | 0
Magnetite | 2021-01-04 | MRoST | 14 | 0.8831634 | 0.296409 | 4.384988 | 47.36842 | 10.52632 | 42.10526
Tramp_Steel | 2021-01-04 | MRoST | 1 | 0.1624624 | 0 | 0.9722151 | 0 | 100 | 0
Fe_Ti_Ox | 2021-01-04 | MRoST | 40 | 3.782665 | 0 | 5.985386 | 83.33333 | 16.66667 | 0
Ilmenite | 2021-01-04 | MRoST | 20 | 2.036195 | 0 | 5.956132 | 82.97872 | 17.02128 | 0
Rutile | 2021-01-04 | MRoST | 20 | 1.74647 | 0 | 0.0292543 | 83.72093 | 16.27907 | 0
Non floating Cu | 2021-01-04 | MRoST | 7 | 0.19676 | 6.463947 | 0.1562841 | 77.77778 | 11.11111 | 11.11111
Chrysocolla | 2021-01-04 | MRoST | 2 | 0.03790788 | 2.565632 | 0.01175572 | 100 | 0 | 0
Cu_Fe_Oxide | 2021-01-04 | MRoST | 0 | 0 | 0 | 0 | 0 | 0 | 0
CuFe_Silicate | 2021-01-04 | MRoST | 4 | 0.0776209 | 1.342972 | 0.06832097 | 50 | 25 | 25
Other sulphides | 2021-01-04 | MRoST | 7 | 0.3723096 | 0 | 0.3313294 | 71.42857 | 14.28571 | 14.28571
Arsenopyrite | 2021-01-04 | MRoST | 0 | 0 | 0 | 0 | 0 | 0 | 0
Galena | 2021-01-04 | MRoST | 2 | 0.1335802 | 0 | 0.2349752 | 0 | 50 | 50
Millerite | 2021-01-04 | MRoST | 0 | 0 | 0 | 0 | 0 | 0 | 0
Molybdenite | 2021-01-04 | MRoST | 2 | 0.09928255 | 0 | 0.09635413 | 100 | 0 | 0
Monazite_Ce | 2021-01-04 | MRoST | 3 | 0.1394469 | 0 | 0 | 100 | 0 | 0
Pentlandite | 2021-01-04 | MRoST | 0 | 0 | 0 | 0 | 0 | 0 | 0
Siegenite | 2021-01-04 | MRoST | 0 | 0 | 0 | 0 | 0 | 0 | 0
Sphalerite | 2021-01-04 | MRoST | 0 | 0 | 0 | 0 | 0 | 0 | 0
vaesite | 2021-01-04 | MRoST | 0 | 0 | 0 | 0 | 0 | 0 | 0
Pyrite | 2021-01-04 | MRoST | 69 | 4.250557 | 0 | 12.53428 | 92.55319 | 5.319149 | 2.12766
Pyrrhotite | 2021-01-04 | MRoST | 50 | 5.866786 | 0 | 23.46208 | 65.95745 | 34.04255 | 0
Sec. Cu Sulphides | 2021-01-04 | MRoST | 1 | 0.04224021 | 5.286808 | 0 | 100 | 0 | 0
Bornite | 2021-01-04 | MRoST | 0 | 0 | 0 | 0 | 0 | 0 | 0
Chalcocite | 2021-01-04 | MRoST | 0 | 0 | 0 | 0 | 0 | 0 | 0
Covellite | 2021-01-04 | MRoST | 1 | 0.04224021 | 5.286808 | 0 | 100 | 0 | 0
Silicate gangue | 2021-01-04 | MRoST | 853 | 36.24201 | 1.954829 | 35.16681 | 62.88732 | 32.32394 | 4.788732
Amphibole | 2021-01-04 | MRoST | 71 | 3.788803 | 0.3633332 | 8.56834 | 49.64029 | 41.72662 | 8.633094
Biotite | 2021-01-04 | MRoST | 107 | 5.921121 | 0 | 8.662993 | 29.51542 | 63.43612 | 7.048458
Garnets | 2021-01-04 | MRoST | 82 | 3.856946 | 0.4499354 | 6.422035 | 58.27815 | 39.07285 | 2.649007
Kaolinite | 2021-01-04 | MRoST | 98 | 2.658606 | 0.1556664 | 0.02760633 | 76.78571 | 20.53571 | 2.678571
Muscovite | 2021-01-04 | MRoST | 283 | 11.35179 | 0.8556721 | 0.7272151 | 94.61883 | 4.932735 | 0.4484305
Orthoclase | 2021-01-04 | MRoST | 4 | 0.1386345 | 0 | 0.004533206 | 83.33333 | 16.66667 | 0
Plagioclase | 2021-01-04 | MRoST | 9 | 0.2112011 | 0 | 0.009651398 | 55.55556 | 44.44444 | 0
Quartz | 2021-01-04 | MRoST | 47 | 1.315494 | 0.1302218 | 0.08240939 | 58.18182 | 27.27273 | 14.54545
Silicate gangue_generic | 2021-01-04 | MRoST | 144 | 6.414014 | 0 | 10.32379 | 43.25397 | 48.01587 | 8.730159
Chalcopyrite cl. | 2021-01-04 | MRoST | 31 | 1.512705 | 85.70454 | 2.667487 | 90 | 10 | 0
Native Copper | 2021-01-04 | MRoST | 0 | 0 | 0 | 0 | 0 | 0 | 0
CuMn mineral | 2021-01-04 | MRoST | 1 | 0.08123118 | 2.555343 | 0.07620738 | 100 | 0 | 0
Accessory_phases | 2021-01-04 | MClnrT | 41 | 0.4171258 | 0 | 0.007507228 | 76.92308 | 21.79487 | 1.282051
Apatite | 2021-01-04 | MClnrT | 35 | 0.3446798 | 0 | 0.004301073 | 89.55224 | 10.44776 | 0
Zircon | 2021-01-04 | MClnrT | 3 | 0.06121274 | 0 | 0.00275627 | 0 | 100 | 0
Carbonate gangue | 2021-01-04 | MClnrT | 1192 | 12.47491 | 0.3874284 | 1.370454 | 89.52278 | 9.400789 | 1.076426
Ankerite | 2021-01-04 | MClnrT | 118 | 0.841024 | 0.2143688 | 0.7465487 | 53.04878 | 37.19512 | 9.756098
Calcite | 2021-01-04 | MClnrT | 945 | 10.38114 | 0.1636687 | 0.3219137 | 94.17765 | 5.312367 | 0.5099873
Dolomite_ | 2021-01-04 | MClnrT | 129 | 1.252745 | 0.009390887 | 0.3019913 | 71.11111 | 28.14815 | 0.7407407
Chalcopyrite | 2021-01-04 | MClnrT | 52 | 2.571635 | 22.22228 | 4.097482 | 78.51459 | 20.4244 | 1.061008
Chalcopyrite <20 | 2021-01-04 | MClnrT | 918 | 7.762655 | 58.0389 | 11.35608 | 89.01582 | 9.13884 | 1.845343
Chalcopyrite >150 | 2021-01-04 | MClnrT | 2 | 0.3751722 | 3.245383 | 0.6104558 | 100 | 0 | 0
CPS floating Cu | 2021-01-04 | MClnrT | 16 | 0.1375659 | 1.790525 | 0.1162473 | 22.22222 | 66.66667 | 11.11111
Cuprite | 2021-01-04 | MClnrT | 0 | 0 | 0 | 0 | 0 | 0 | 0
Delafossite | 2021-01-04 | MClnrT | 10 | 0.08807472 | 0.9978916 | 0.1139238 | 30 | 60 | 10
Malachite | 2021-01-04 | MClnrT | 6 | 0.04949115 | 0.792633 | 0.002323521 | 12.5 | 75 | 12.5
Fe_Ox | 2021-01-04 | MClnrT | 137 | 1.46235 | 0.01571007 | 4.728991 | 39.20455 | 43.18182 | 17.61364
Fe_oxyhydroxides | 2021-01-04 | MClnrT | 47 | 0.4476996 | 0.008523341 | 1.181145 | 25.45455 | 49.09091 | 25.45455
Haematite | 2021-01-04 | MClnrT | 30 | 0.2933653 | 0.007186726 | 0.9203608 | 50 | 23.52941 | 26.47059
Magnesioferrite | 2021-01-04 | MClnrT | 7 | 0.07570193 | 0 | 0.1485548 | 30 | 70 | 0
Magnetite | 2021-01-04 | MClnrT | 53 | 0.6455828 | 0 | 2.47893 | 45.45455 | 44.15584 | 10.38961
Tramp_Steel | 2021-01-04 | MClnrT | 0 | 0 | 0 | 0 | 0 | 0 | 0
Fe_Ti_Ox | 2021-01-04 | MClnrT | 57 | 0.9167259 | 0 | 1.114786 | 89.2562 | 7.438017 | 3.305785
Ilmenite | 2021-01-04 | MClnrT | 32 | 0.4844923 | 0 | 1.105279 | 85.48387 | 11.29032 | 3.225806
Rutile | 2021-01-04 | MClnrT | 25 | 0.4322336 | 0 | 0.009506366 | 93.22034 | 3.389831 | 3.389831
Non floating Cu | 2021-01-04 | MClnrT | 40 | 0.2612938 | 1.780806 | 0.3333481 | 54.6875 | 34.375 | 10.9375
Chrysocolla | 2021-01-04 | MClnrT | 10 | 0.09230751 | 1.139105 | 0.006622937 | 81.48148 | 11.11111 | 7.407407
Cu_Fe_Oxide | 2021-01-04 | MClnrT | 10 | 0.07521353 | 0.2159496 | 0.2431525 | 36.36364 | 45.45455 | 18.18182
CuFe_Silicate | 2021-01-04 | MClnrT | 18 | 0.08400472 | 0.3519034 | 0.08357273 | 33.33333 | 54.16667 | 12.5
Other sulphides | 2021-01-04 | MClnrT | 38 | 0.4611306 | 0.09240794 | 0.2205531 | 51.02041 | 42.85714 | 6.122449
Arsenopyrite | 2021-01-04 | MClnrT | 2 | 0.02018718 | 0 | 0.04600004 | 0 | 100 | 0
Galena | 2021-01-04 | MClnrT | 13 | 0.1566135 | 0.09240794 | 0.0607481 | 23.07692 | 53.84615 | 23.07692
Millerite | 2021-01-04 | MClnrT | 0 | 0 | 0 | 0 | 0 | 0 | 0
Molybdenite | 2021-01-04 | MClnrT | 10 | 0.1432639 | 0 | 0.04177842 | 87.5 | 12.5 | 0
Monazite_Ce | 2021-01-04 | MClnrT | 2 | 0.01676838 | 0 | 0 | 100 | 0 | 0
Pentlandite | 2021-01-04 | MClnrT | 4 | 0.03907196 | 0 | 0.03165468 | 0 | 100 | 0
Siegenite | 2021-01-04 | MClnrT | 4 | 0.05504263 | 0 | 0.03393572 | 28.57143 | 71.42857 | 0
Sphalerite | 2021-01-04 | MClnrT | 2 | 0.0199267 | 0 | 0.001096233 | 100 | 0 | 0
vaesite | 2021-01-04 | MClnrT | 0 | 0 | 0 | 0 | 0 | 0 | 0
Pyrite | 2021-01-04 | MClnrT | 1161 | 18.15586 | 0.2216833 | 43.05079 | 85.44474 | 12.98293 | 1.572327
Pyrrhotite | 2021-01-04 | MClnrT | 406 | 8.825966 | 0.02752093 | 28.01445 | 66.66667 | 32.7381 | 0.5952381
Sec. Cu Sulphides | 2021-01-04 | MClnrT | 70 | 0.757117 | 11.96771 | 0.1628494 | 48.86364 | 32.95455 | 18.18182
Bornite | 2021-01-04 | MClnrT | 21 | 0.2031742 | 2.707492 | 0.1020498 | 62.5 | 20.83333 | 16.66667
Chalcocite | 2021-01-04 | MClnrT | 27 | 0.386324 | 7.00901 | 0.04973337 | 23.80952 | 50 | 26.19048
Covellite | 2021-01-04 | MClnrT | 22 | 0.1676187 | 2.251211 | 0.0110662 | 81.81818 | 13.63636 | 4.545455
Silicate gangue | 2021-01-04 | MClnrT | 5260 | 45.42049 | 0.2096453 | 4.816001 | 68.53207 | 26.60374 | 4.864188
Amphibole | 2021-01-04 | MClnrT | 93 | 0.6981509 | 0.05827875 | 1.056937 | 56.33803 | 33.09859 | 10.56338
Biotite | 2021-01-04 | MClnrT | 76 | 0.503426 | 0 | 0.5663871 | 25.23364 | 66.35514 | 8.411215
Garnets | 2021-01-04 | MClnrT | 558 | 3.031561 | 0.03210583 | 1.229424 | 34.3465 | 38.60182 | 27.05167
Kaolinite | 2021-01-04 | MClnrT | 1885 | 17.1137 | 0.03354066 | 0.07688797 | 73.05479 | 25.54416 | 1.401051
Muscovite | 2021-01-04 | MClnrT | 665 | 6.083016 | 0.04130119 | 0.2857212 | 78.71698 | 16.5283 | 4.754717
Orthoclase | 2021-01-04 | MClnrT | 2 | 0.008335352 | 0 | 0 | 50 | 50 | 0
Plagioclase | 2021-01-04 | MClnrT | 191 | 0.8253952 | 0.007551463 | 0.03878365 | 17.94872 | 41.02564 | 41.02564
Quartz | 2021-01-04 | MClnrT | 1551 | 15.66485 | 0.02802589 | 0.07728093 | 72.92757 | 25.58524 | 1.487194
Silicate gangue_generic | 2021-01-04 | MClnrT | 224 | 1.386469 | 0.008841476 | 1.430874 | 39.40397 | 44.03974 | 16.55629
Chalcopyrite cl. | 2021-01-04 | MClnrT | 972 | 10.70946 | 83.50656 | 16.06402 | 86.87898 | 11.52866 | 1.592357
Native Copper | 2021-01-04 | MClnrT | 0 | 0 | 0 | 0 | 0 | 0 | 0
CuMn mineral | 2021-01-04 | MClnrT | 2 | 0.009767991 | 0.07384778 | 0 | 50 | 50 | 0
Accessory_phases | 2021-01-04 | MCOF | 22 | 1.085023 | 0 | 0.007180781 | 86.36364 | 13.63636 | 0
Apatite | 2021-01-04 | MCOF | 20 | 1.013258 | 0 | 0.007180781 | 88.09524 | 11.90476 | 0
Zircon | 2021-01-04 | MCOF | 2 | 0.07176482 | 0 | 0 | 50 | 50 | 0
Carbonate gangue | 2021-01-04 | MCOF | 581 | 28.14922 | 0.1542884 | 1.351465 | 98.22747 | 1.329394 | 0.4431315
Ankerite | 2021-01-04 | MCOF | 29 | 0.961954 | 0.1093825 | 0.8787254 | 70 | 20 | 10
Calcite | 2021-01-04 | MCOF | 551 | 27.1655 | 0.04490592 | 0.4645981 | 99.16222 | 0.6854532 | 0.1523229
Dolomite_ | 2021-01-04 | MCOF | 1 | 0.02175848 | 0 | 0.008141673 | 0 | 100 | 0
Chalcopyrite | 2021-01-04 | MCOF | 32 | 7.229466 | 38.1867 | 9.751675 | 89.82301 | 10.17699 | 0
Chalcopyrite <20 | 2021-01-04 | MCOF | 164 | 7.549354 | 37.75374 | 9.741849 | 92.79661 | 7.20339 | 0
Chalcopyrite >150 | 2021-01-04 | MCOF | 0 | 0 | 0 | 0 | 0 | 0 | 0
CPS floating Cu | 2021-01-04 | MCOF | 4 | 0.1819315 | 1.52343 | 0.127662 | 20 | 80 | 0
Cuprite | 2021-01-04 | MCOF | 0 | 0 | 0 | 0 | 0 | 0 | 0
Delafossite | 2021-01-04 | MCOF | 2 | 0.1239088 | 0.943474 | 0.1217349 | 33.33333 | 66.66667 | 0
Malachite | 2021-01-04 | MCOF | 2 | 0.05802262 | 0.5799556 | 0.005927144 | 0 | 100 | 0
Fe_Ox | 2021-01-04 | MCOF | 76 | 4.857104 | 0.2176734 | 13.74408 | 52.41935 | 39.51613 | 8.064516
Fe_oxyhydroxides | 2021-01-04 | MCOF | 21 | 1.107011 | 0 | 2.579956 | 41.37931 | 48.27586 | 10.34483
Haematite | 2021-01-04 | MCOF | 19 | 1.335284 | 0.05707383 | 3.400261 | 54.54545 | 36.36364 | 9.090909
Magnesioferrite | 2021-01-04 | MCOF | 6 | 0.2130041 | 0 | 0.388636 | 16.66667 | 50 | 33.33333
Magnetite | 2021-01-04 | MCOF | 30 | 2.201806 | 0.1605996 | 7.37523 | 60.71429 | 35.71429 | 3.571429
Tramp_Steel | 2021-01-04 | MCOF | 0 | 0 | 0 | 0 | 0 | 0 | 0
Fe_Ti_Ox | 2021-01-04 | MCOF | 95 | 9.104207 | 0 | 7.745134 | 75.5814 | 24.4186 | 0
Ilmenite | 2021-01-04 | MCOF | 38 | 3.847816 | 0 | 7.608482 | 85.71429 | 14.28571 | 0
Rutile | 2021-01-04 | MCOF | 57 | 5.256391 | 0 | 0.1366528 | 68.62745 | 31.37255 | 0
Non floating Cu | 2021-01-04 | MCOF | 13 | 0.6577169 | 1.357783 | 1.654323 | 29.16667 | 66.66667 | 4.166667
Chrysocolla | 2021-01-04 | MCOF | 4 | 0.0961954 | 0.6342576 | 0.008592048 | 83.33333 | 0 | 16.66667
Cu_Fe_Oxide | 2021-01-04 | MCOF | 8 | 0.5451072 | 0.6325728 | 1.637355 | 5.882353 | 94.11765 | 0
CuFe_Silicate | 2021-01-04 | MCOF | 1 | 0.01641429 | 0.0909522 | 0.008375405 | 100 | 0 | 0
Other sulphides | 2021-01-04 | MCOF | 5 | 0.3162233 | 0 | 0.004009482 | 100 | 0 | 0
Arsenopyrite | 2021-01-04 | MCOF | 0 | 0 | 0 | 0 | 0 | 0 | 0
Galena | 2021-01-04 | MCOF | 0 | 0 | 0 | 0 | 0 | 0 | 0
Millerite | 2021-01-04 | MCOF | 1 | 0.04099756 | 0 | 0.004009482 | 100 | 0 | 0
Molybdenite | 2021-01-04 | MCOF | 0 | 0 | 0 | 0 | 0 | 0 | 0
Monazite_Ce | 2021-01-04 | MCOF | 4 | 0.2752257 | 0 | 0 | 100 | 0 | 0
Pentlandite | 2021-01-04 | MCOF | 0 | 0 | 0 | 0 | 0 | 0 | 0
Siegenite | 2021-01-04 | MCOF | 0 | 0 | 0 | 0 | 0 | 0 | 0
Sphalerite | 2021-01-04 | MCOF | 0 | 0 | 0 | 0 | 0 | 0 | 0
vaesite | 2021-01-04 | MCOF | 0 | 0 | 0 | 0 | 0 | 0 | 0
Pyrite | 2021-01-04 | MCOF | 60 | 5.010635 | 0.07502671 | 10.09949 | 92.36641 | 6.10687 | 1.526718
Pyrrhotite | 2021-01-04 | MCOF | 45 | 4.223436 | 0 | 11.22628 | 85.83333 | 14.16667 | 0
Sec. Cu Sulphides | 2021-01-04 | MCOF | 23 | 1.887415 | 20.70095 | 0.2005465 | 66.66667 | 26.66667 | 6.666667
Bornite | 2021-01-04 | MCOF | 7 | 0.2778978 | 2.433376 | 0.1585566 | 42.85714 | 42.85714 | 14.28571
Chalcocite | 2021-01-04 | MCOF | 12 | 1.466598 | 17.04496 | 0.04198991 | 70.58824 | 26.47059 | 2.941176
Covellite | 2021-01-04 | MCOF | 4 | 0.1429189 | 1.222614 | 0 | 75 | 0 | 25
Silicate gangue | 2021-01-04 | MCOF | 673 | 29.74827 | 0.03040079 | 34.3463 | 50.70214 | 43.53289 | 5.764967
Amphibole | 2021-01-04 | MCOF | 108 | 7.032189 | 0.008896356 | 11.1316 | 78.68852 | 19.01639 | 2.295082
Biotite | 2021-01-04 | MCOF | 194 | 9.178568 | 0 | 9.36581 | 38.70192 | 58.17308 | 3.125
Garnets | 2021-01-04 | MCOF | 100 | 3.867437 | 0 | 4.977064 | 61.45251 | 31.28492 | 7.26257
Kaolinite | 2021-01-04 | MCOF | 25 | 0.5822875 | 0 | 0.009649165 | 48.27586 | 41.37931 | 10.34483
Muscovite | 2021-01-04 | MCOF | 16 | 0.4305889 | 0 | 0.03131898 | 40 | 50 | 10
Orthoclase | 2021-01-04 | MCOF | 0 | 0 | 0 | 0 | 0 | 0 | 0
Plagioclase | 2021-01-04 | MCOF | 8 | 0.1587987 | 0.02150444 | 0.01426307 | 50 | 50 | 0
Quartz | 2021-01-04 | MCOF | 17 | 0.424863 | 0 | 0.02116252 | 52.38095 | 33.33333 | 14.28571
Silicate gangue_generic | 2021-01-04 | MCOF | 204 | 8.052013 | 0 | 8.78189 | 36.8984 | 53.20856 | 9.893048
Chalcopyrite cl. | 2021-01-04 | MCOF | 196 | 14.77882 | 75.94044 | 19.49352 | 91.34199 | 8.658009 | 0
Native Copper | 2021-01-04 | MCOF | 0 | 0 | 0 | 0 | 0 | 0 | 0
CuMn mineral | 2021-01-04 | MCOF | 0 | 0 | 0 | 0 | 0 | 0 | 0
Apatite | 2021-01-04 | MRoT | 29 | 1.309586 | 0 | 0.002335967 | 86.66667 | 10 | 3.333333
Zircon | 2021-01-04 | MRoT | 0 | 0 | 0 | 0 | 0 | 0 | 0
Carbonate gangue | 2021-01-04 | MRoT | 980 | 35.18241 | 0.3313592 | 3.925586 | 96.65948 | 2.909483 | 0.4310345
Ankerite | 2021-01-04 | MRoT | 85 | 2.959001 | 0.219727 | 3.024702 | 88.23529 | 8.088235 | 3.676471
Calcite | 2021-01-04 | MRoT | 871 | 31.65254 | 0.1116321 | 0.6735032 | 97.63454 | 2.365464 | 0
Dolomite_ | 2021-01-04 | MRoT | 24 | 0.5708717 | 0 | 0.2273812 | 79.31034 | 10.34483 | 10.34483
Chalcopyrite | 2021-01-04 | MRoT | 2 | 0.2894074 | 4.53869 | 0.4386438 | 100 | 0 | 0
Chalcopyrite <20 | 2021-01-04 | MRoT | 160 | 5.817089 | 83.03128 | 8.228643 | 85.57214 | 13.93035 | 0.4975124
Chalcopyrite >150 | 2021-01-04 | MRoT | 0 | 0 | 0 | 0 | 0 | 0 | 0
CPS floating Cu | 2021-01-04 | MRoT | 2 | 0.05249395 | 1.070319 | 0 | 50 | 50 | 0
Cuprite | 2021-01-04 | MRoT | 0 | 0 | 0 | 0 | 0 | 0 | 0
Delafossite | 2021-01-04 | MRoT | 0 | 0 | 0 | 0 | 0 | 0 | 0
Malachite | 2021-01-04 | MRoT | 2 | 0.05249395 | 1.070319 | 0 | 50 | 50 | 0
Fe_Ox | 2021-01-04 | MRoT | 76 | 3.429029 | 0.2959043 | 9.980308 | 45.83333 | 36.45833 | 17.70833
Fe_oxyhydroxides | 2021-01-04 | MRoT | 35 | 1.623168 | 0 | 3.953685 | 29.78723 | 51.06383 | 19.14894
Haematite | 2021-01-04 | MRoT | 22 | 0.9517981 | 0 | 2.99023 | 76.92308 | 15.38462 | 7.692308
Magnesioferrite | 2021-01-04 | MRoT | 3 | 0.16059 | 0.2959043 | 0.2460597 | 20 | 80 | 0
Magnetite | 2021-01-04 | MRoT | 14 | 0.5691449 | 0 | 2.219691 | 43.75 | 18.75 | 37.5
Tramp_Steel | 2021-01-04 | MRoT | 2 | 0.1243278 | 0 | 0.5706424 | 100 | 0 | 0
Fe_Ti_Ox | 2021-01-04 | MRoT | 62 | 4.41778 | 0 | 7.137247 | 86.76471 | 12.5 | 0.7352941
Ilmenite | 2021-01-04 | MRoT | 36 | 3.050175 | 0 | 7.137247 | 85.86957 | 13.04348 | 1.086957
Rutile | 2021-01-04 | MRoT | 26 | 1.367605 | 0 | 0 | 88.63636 | 11.36364 | 0
Non floating Cu | 2021-01-04 | MRoT | 17 | 0.3084019 | 2.049195 | 0.5116159 | 88.88889 | 5.555556 | 5.555556
Chrysocolla | 2021-01-04 | MRoT | 4 | 0.05801962 | 0.7713996 | 0.001844383 | 100 | 0 | 0
Cu_Fe_Oxide | 2021-01-04 | MRoT | 3 | 0.08702944 | 0.3662862 | 0.2960785 | 100 | 0 | 0
CuFe_Silicate | 2021-01-04 | MRoT | 10 | 0.1633529 | 0.9115094 | 0.2136931 | 81.81818 | 9.090909 | 9.090909
Other sulphides | 2021-01-04 | MRoT | 6 | 0.2623316 | 0 | 0.1136488 | 57.14286 | 42.85714 | 0
Arsenopyrite | 2021-01-04 | MRoT | 0 | 0 | 0 | 0 | 0 | 0 | 0
Galena | 2021-01-04 | MRoT | 1 | 0.05111253 | 0 | 0 | 0 | 100 | 0
Millerite | 2021-01-04 | MRoT | 0 | 0 | 0 | 0 | 0 | 0 | 0
Molybdenite | 2021-01-04 | MRoT | 1 | 0.03798904 | 0 | 0.09013104 | 0 | 100 | 0
Monazite_Ce | 2021-01-04 | MRoT | 2 | 0.1067147 | 0 | 0 | 100 | 0 | 0
Pentlandite | 2021-01-04 | MRoT | 0 | 0 | 0 | 0 | 0 | 0 | 0
Siegenite | 2021-01-04 | MRoT | 1 | 0.03336128 | 0 | 0.01052036 | 100 | 0 | 0
Sphalerite | 2021-01-04 | MRoT | 0 | 0 | 0 | 0 | 0 | 0 | 0
vaesite | 2021-01-04 | MRoT | 1 | 0.03315407 | 0 | 0.01299744 | 0 | 100 | 0
Pyrite | 2021-01-04 | MRoT | 148 | 6.920912 | 0 | 16.40654 | 77 | 18 | 5
Pyrrhotite | 2021-01-04 | MRoT | 57 | 4.839942 | 0 | 15.49718 | 41.44737 | 57.23684 | 1.315789
Sec. Cu Sulphides | 2021-01-04 | MRoT | 9 | 0.3048102 | 8.358608 | 0.01790865 | 88.88889 | 11.11111 | 0
Bornite | 2021-01-04 | MRoT | 2 | 0.07183382 | 2.068346 | 0.01297625 | 100 | 0 | 0
Chalcocite | 2021-01-04 | MRoT | 1 | 0.0390251 | 1.419602 | 0 | 100 | 0 | 0
Covellite | 2021-01-04 | MRoT | 6 | 0.1939513 | 4.87066 | 0.004932406 | 83.33333 | 16.66667 | 0
Silicate gangue | 2021-01-04 | MRoT | 1180 | 36.83403 | 0.3246417 | 37.73825 | 59.05218 | 35.78275 | 5.165069
Amphibole | 2021-01-04 | MRoT | 140 | 5.694626 | 0.05535138 | 10.52274 | 59.70696 | 36.99634 | 3.296703
Biotite | 2021-01-04 | MRoT | 170 | 5.92857 | 0 | 7.194547 | 37.71044 | 55.89226 | 6.397306
Garnets | 2021-01-04 | MRoT | 164 | 5.43409 | 0 | 7.574655 | 51.43885 | 43.88489 | 4.676259
Kaolinite | 2021-01-04 | MRoT | 66 | 1.453253 | 0.02622918 | 0.01387909 | 76.25 | 21.25 | 2.5
Muscovite | 2021-01-04 | MRoT | 210 | 6.155053 | 0.2012804 | 0.4395009 | 86.07595 | 11.39241 | 2.531646
Orthoclase | 2021-01-04 | MRoT | 4 | 0.1768217 | 0 | 0.002520715 | 90 | 10 | 0
Plagioclase | 2021-01-04 | MRoT | 12 | 0.2155015 | 0.04178078 | 0.02844521 | 58.33333 | 33.33333 | 8.333333
Quartz | 2021-01-04 | MRoT | 108 | 2.251369 | 0 | 0.06484225 | 77.23577 | 14.63415 | 8.130081
Silicate gangue_generic | 2021-01-04 | MRoT | 283 | 8.726152 | 0 | 11.55054 | 47.09821 | 45.3125 | 7.589286
Chalcopyrite cl. | 2021-01-04 | MRoT | 162 | 6.106496 | 87.56997 | 8.667287 | 86.25592 | 13.27014 | 0.4739336
Native Copper | 2021-01-04 | MRoT | 0 | 0 | 0 | 0 | 0 | 0 | 0
CuMn mineral | 2021-01-04 | MRoT | 0 | 0 | 0 | 0 | 0 | 0 | 0
Accessory_phases | 2021-01-04 | MFT | 12 | 0.846765 | 0 | 0 | 64.70588 | 35.29412 | 0
Apatite | 2021-01-04 | MFT | 12 | 0.846765 | 0 | 0 | 64.70588 | 35.29412 | 0
Zircon | 2021-01-04 | MFT | 0 | 0 | 0 | 0 | 0 | 0 | 0
Carbonate gangue | 2021-01-04 | MFT | 674 | 42.59936 | 1.140978 | 8.879768 | 92.39736 | 6.284845 | 1.31779
Ankerite | 2021-01-04 | MFT | 47 | 1.986083 | 0 | 3.858201 | 65 | 15 | 20
Calcite | 2021-01-04 | MFT | 559 | 36.9071 | 1.140978 | 1.971633 | 95.19676 | 4.6875 | 0.1157407
Dolomite_ | 2021-01-04 | MFT | 68 | 3.706173 | 0 | 3.049934 | 76.36364 | 18.78788 | 4.848485
Chalcopyrite | 2021-01-04 | MFT | 0 | 0 | 0 | 0 | 0 | 0 | 0
Chalcopyrite <20 | 2021-01-04 | MFT | 9 | 0.2972032 | 58.33548 | 1.045935 | 88.88889 | 0 | 11.11111
Chalcopyrite >150 | 2021-01-04 | MFT | 0 | 0 | 0 | 0 | 0 | 0 | 0
CPS floating Cu | 2021-01-04 | MFT | 0 | 0 | 0 | 0 | 0 | 0 | 0
Cuprite | 2021-01-04 | MFT | 0 | 0 | 0 | 0 | 0 | 0 | 0
Delafossite | 2021-01-04 | MFT | 0 | 0 | 0 | 0 | 0 | 0 | 0
Malachite | 2021-01-04 | MFT | 0 | 0 | 0 | 0 | 0 | 0 | 0
Fe_Ox | 2021-01-04 | MFT | 34 | 2.315521 | 0 | 19.57979 | 60.37736 | 30.18868 | 9.433962
Fe_oxyhydroxides | 2021-01-04 | MFT | 17 | 0.8669411 | 0 | 5.760019 | 36.36364 | 45.45455 | 18.18182
Haematite | 2021-01-04 | MFT | 6 | 0.2923956 | 0 | 2.159698 | 85.71429 | 0 | 14.28571
Magnesioferrite | 2021-01-04 | MFT | 0 | 0 | 0 | 0 | 0 | 0 | 0
Magnetite | 2021-01-04 | MFT | 10 | 0.7305949 | 0 | 6.853827 | 100 | 0 | 0
Tramp_Steel | 2021-01-04 | MFT | 1 | 0.4255893 | 0 | 4.806243 | 0 | 100 | 0
Fe_Ti_Ox | 2021-01-04 | MFT | 21 | 1.943524 | 0 | 5.57028 | 66.03774 | 33.96226 | 0
Ilmenite | 2021-01-04 | MFT | 10 | 1.021414 | 0 | 5.57028 | 70.37037 | 29.62963 | 0
Rutile | 2021-01-04 | MFT | 11 | 0.9221101 | 0 | 0 | 61.53846 | 38.46154 | 0
Non floating Cu | 2021-01-04 | MFT | 8 | 0.22107 | 37.2516 | 0.7022067 | 90.90909 | 0 | 9.090909
Chrysocolla | 2021-01-04 | MFT | 2 | 0.06620277 | 21.95622 | 0.01519215 | 100 | 0 | 0
Cu_Fe_Oxide | 2021-01-04 | MFT | 1 | 0.03310139 | 1.617104 | 0.3168648 | 100 | 0 | 0
CuFe_Silicate | 2021-01-04 | MFT | 3 | 0.05083427 | 3.860867 | 0.1517317 | 66.66667 | 0 | 33.33333
Other sulphides | 2021-01-04 | MFT | 4 | 0.5859734 | 0 | 0 | 7.142857 | 85.71429 | 7.142857
Arsenopyrite | 2021-01-04 | MFT | 0 | 0 | 0 | 0 | 0 | 0 | 0
Galena | 2021-01-04 | MFT | 1 | 0.05832149 | 0 | 0 | 0 | 0 | 100
Millerite | 2021-01-04 | MFT | 0 | 0 | 0 | 0 | 0 | 0 | 0
Molybdenite | 2021-01-04 | MFT | 0 | 0 | 0 | 0 | 0 | 0 | 0
Monazite_Ce | 2021-01-04 | MFT | 3 | 0.5276519 | 0 | 0 | 7.692308 | 92.30769 | 0
Pentlandite | 2021-01-04 | MFT | 0 | 0 | 0 | 0 | 0 | 0 | 0
Siegenite | 2021-01-04 | MFT | 0 | 0 | 0 | 0 | 0 | 0 | 0
Sphalerite | 2021-01-04 | MFT | 0 | 0 | 0 | 0 | 0 | 0 | 0
vaesite | 2021-01-04 | MFT | 0 | 0 | 0 | 0 | 0 | 0 | 0
Pyrite | 2021-01-04 | MFT | 23 | 1.303012 | 1.722159 | 7.468297 | 84.84848 | 9.090909 | 6.060606
Pyrrhotite | 2021-01-04 | MFT | 19 | 1.925634 | 0 | 14.50472 | 83.01887 | 16.98113 | 0
Sec. Cu Sulphides | 2021-01-04 | MFT | 0 | 0 | 0 | 0 | 0 | 0 | 0
Bornite | 2021-01-04 | MFT | 0 | 0 | 0 | 0 | 0 | 0 | 0
Chalcocite | 2021-01-04 | MFT | 0 | 0 | 0 | 0 | 0 | 0 | 0
Covellite | 2021-01-04 | MFT | 0 | 0 | 0 | 0 | 0 | 0 | 0
Silicate gangue | 2021-01-04 | MFT | 1375 | 47.96194 | 1.549777 | 42.249 | 76.44384 | 20.46385 | 3.092315
Amphibole | 2021-01-04 | MFT | 56 | 2.570559 | 0.5656743 | 10.74161 | 66.66667 | 29.62963 | 3.703704
Biotite | 2021-01-04 | MFT | 80 | 3.667082 | 0 | 10.09932 | 40.37267 | 57.14286 | 2.484472
Garnets | 2021-01-04 | MFT | 101 | 3.412517 | 0.2944919 | 8.421951 | 54.24837 | 40.52288 | 5.228758
Kaolinite | 2021-01-04 | MFT | 459 | 12.06356 | 0 | 0.07242106 | 90.20619 | 9.106529 | 0.6872852
Muscovite | 2021-01-04 | MFT | 354 | 16.86894 | 0.6896106 | 1.226452 | 86.42951 | 13.17523 | 0.3952569
Orthoclase | 2021-01-04 | MFT | 2 | 0.06052825 | 0 | 0.008908105 | 66.66667 | 33.33333 | 0
Plagioclase | 2021-01-04 | MFT | 22 | 0.4508094 | 0 | 0.05476476 | 36.36364 | 54.54545 | 9.090909
Quartz | 2021-01-04 | MFT | 168 | 4.156194 | 0 | 0.1242805 | 79.39698 | 13.06533 | 7.537688
Silicate gangue_generic | 2021-01-04 | MFT | 117 | 3.689386 | 0 | 10.45568 | 41.56627 | 42.16867 | 16.26506
Chalcopyrite cl. | 2021-01-04 | MFT | 9 | 0.2972032 | 58.33548 | 1.045935 | 88.88889 | 0 | 11.11111
Native Copper | 2021-01-04 | MFT | 0 | 0 | 0 | 0 | 0 | 0 | 0
CuMn mineral | 2021-01-04 | MFT | 2 | 0.07093154 | 9.817417 | 0.2184181 | 100 | 0 | 0
Accessory_phases | 2021-01-07 | MCON | 11 | 0.1340607 | 0 | 0.001681134 | 65.51724 | 34.48276 | 0
Apatite | 2021-01-07 | MCON | 7 | 0.1040086 | 0 | 0.0002317609 | 69.56522 | 30.43478 | 0
Zircon | 2021-01-07 | MCON | 2 | 0.02017779 | 0 | 0.001122543 | 0 | 100 | 0
Carbonate gangue | 2021-01-07 | MCON | 75 | 0.4694413 | 0.01305227 | 0.05427882 | 82.20339 | 15.25424 | 2.542373
Ankerite | 2021-01-07 | MCON | 10 | 0.06310926 | 0.00675214 | 0.03146367 | 42.85714 | 50 | 7.142857
Calcite | 2021-01-07 | MCON | 55 | 0.3451547 | 0.006300127 | 0.01497096 | 87.64045 | 10.11236 | 2.247191
Dolomite_ | 2021-01-07 | MCON | 10 | 0.06117734 | 0 | 0.007844184 | 86.66667 | 13.33333 | 0
Chalcopyrite | 2021-01-07 | MCON | 500 | 19.56526 | 25.97495 | 19.85868 | 92.52222 | 7.477781 | 0
Chalcopyrite <20 | 2021-01-07 | MCON | 4848 | 40.47964 | 49.3673 | 37.91558 | 93.23063 | 5.999111 | 0.7702563
Chalcopyrite >150 | 2021-01-07 | MCON | 8 | 1.582969 | 2.143681 | 1.643754 | 100 | 0 | 0
CPS floating Cu | 2021-01-07 | MCON | 148 | 1.1718 | 2.208793 | 0.6020053 | 58.53659 | 32.31707 | 9.146341
Cuprite | 2021-01-07 | MCON | 4 | 0.04364699 | 0.1391894 | 0.005709185 | 0 | 80 | 20
Delafossite | 2021-01-07 | MCON | 93 | 0.7277456 | 0.9255052 | 0.580561 | 69.14894 | 19.14894 | 11.70213
Malachite | 2021-01-07 | MCON | 50 | 0.3099652 | 0.8125273 | 0.01319773 | 54.38596 | 40.35088 | 5.263158
Fe_Ox | 2021-01-07 | MCON | 39 | 0.3792137 | 0.004504338 | 0.8430215 | 42 | 32 | 26
Fe_oxyhydroxides | 2021-01-07 | MCON | 14 | 0.1073287 | 0 | 0.1675437 | 46.66667 | 53.33333 | 0
Haematite | 2021-01-07 | MCON | 5 | 0.0379228 | 0.001206202 | 0.07946668 | 20 | 20 | 60
Magnesioferrite | 2021-01-07 | MCON | 1 | 0.006654378 | 0 | 0.008022468 | 100 | 0 | 0
Magnetite | 2021-01-07 | MCON | 15 | 0.1842476 | 0.003298135 | 0.4594506 | 40 | 24 | 36
Tramp_Steel | 2021-01-07 | MCON | 3 | 0.03863832 | 0 | 0.1222366 | 33.33333 | 33.33333 | 33.33333
Fe_Ti_Ox | 2021-01-07 | MCON | 12 | 0.1300824 | 0 | 0.02257197 | 85 | 10 | 5
Ilmenite | 2021-01-07 | MCON | 3 | 0.02060711 | 0 | 0.01922749 | 66.66667 | 0 | 33.33333
Rutile | 2021-01-07 | MCON | 9 | 0.1094752 | 0 | 0.003344475 | 88.23529 | 11.76471 | 0
Non floating Cu | 2021-01-07 | MCON | 30 | 0.1423178 | 0.1157681 | 0.1593178 | 40.54054 | 35.13514 | 24.32432
Chrysocolla | 2021-01-07 | MCON | 7 | 0.03606243 | 0.0527082 | 0.004472349 | 58.33333 | 16.66667 | 25
Cu_Fe_Oxide | 2021-01-07 | MCON | 8 | 0.06010406 | 0.03819698 | 0.1219145 | 50 | 40 | 10
CuFe_Silicate | 2021-01-07 | MCON | 15 | 0.04615133 | 0.02486295 | 0.032931 | 20 | 46.66667 | 33.33333
Other sulphides | 2021-01-07 | MCON | 40 | 0.3856105 | 0.03773399 | 0.1115016 | 65.30612 | 24.4898 | 10.20408
Arsenopyrite | 2021-01-07 | MCON | 1 | 0.008872504 | 0 | 0.009160407 | 100 | 0 | 0
Galena | 2021-01-07 | MCON | 4 | 0.04235905 | 0.01622188 | 0.01182049 | 50 | 50 | 0
Millerite | 2021-01-07 | MCON | 5 | 0.07684733 | 0 | 0.004460933 | 90 | 10 | 0
Molybdenite | 2021-01-07 | MCON | 23 | 0.20464 | 0.02151211 | 0.06599402 | 53.84615 | 30.76923 | 15.38462
Monazite_Ce | 2021-01-07 | MCON | 0 | 0 | 0 | 0 | 0 | 0 | 0
Pentlandite | 2021-01-07 | MCON | 3 | 0.02060711 | 0 | 0.01660656 | 66.66667 | 0 | 33.33333
Siegenite | 2021-01-07 | MCON | 0 | 0 | 0 | 0 | 0 | 0 | 0
Sphalerite | 2021-01-07 | MCON | 2 | 0.01167736 | 0 | 0 | 100 | 0 | 0
vaesite | 2021-01-07 | MCON | 2 | 0.02060711 | 0 | 0.003459188 | 66.66667 | 33.33333 | 0
Pyrite | 2021-01-07 | MCON | 1141 | 22.96409 | 0.1329034 | 35.06542 | 87.38682 | 12.26975 | 0.343428
Pyrrhotite | 2021-01-07 | MCON | 89 | 1.121513 | 0.01663694 | 2.242942 | 56.47059 | 38.23529 | 5.294118
Sec. Cu Sulphides | 2021-01-07 | MCON | 769 | 7.869539 | 19.96963 | 1.131838 | 62.01171875 | 32.32421875 | 5.6640625
Bornite | 2021-01-07 | MCON | 270 | 2.202671 | 4.791829 | 0.6840994 | 59.7973 | 28.71622 | 11.48649
Chalcocite | 2021-01-07 | MCON | 347 | 4.608693 | 12.86318 | 0.4204489 | 62.45614 | 35.26316 | 2.280702
Covellite | 2021-01-07 | MCON | 152 | 1.058175 | 2.314619 | 0.02728974 | 64.55696 | 28.48101 | 6.962025
Silicate gangue | 2021-01-07 | MCON | 676 | 3.604469 | 0.01504823 | 0.3474161 | 68.99142 | 28.11159 | 2.896996
Amphibole | 2021-01-07 | MCON | 10 | 0.07347005 | 0.0007676433 | 0.06288068 | 70.58824 | 23.52941 | 5.882353
Biotite | 2021-01-07 | MCON | 1 | 0.004135732 | 0 | 0.003315164 | 0 | 100 | 0
Garnets | 2021-01-07 | MCON | 76 | 0.3442388 | 0.001602677 | 0.1162279 | 25.88235 | 63.52941 | 10.58824
Kaolinite | 2021-01-07 | MCON | 163 | 0.8995145 | 0.002309428 | 0.009448123 | 71.12971 | 28.87029 | 0
Muscovite | 2021-01-07 | MCON | 86 | 0.4802314 | 0.004344836 | 0.02472481 | 71.42857 | 26.89076 | 1.680672
Orthoclase | 2021-01-07 | MCON | 0 | 0 | 0 | 0 | 0 | 0 | 0
Plagioclase | 2021-01-07 | MCON | 35 | 0.1302255 | 0.003150837 | 0.01000924 | 37.14286 | 51.42857 | 11.42857
Quartz | 2021-01-07 | MCON | 230 | 1.353844 | 0.001290496 | 0.01519137 | 87.39496 | 11.76471 | 0.8403361
Silicate gangue_generic | 2021-01-07 | MCON | 75 | 0.3188091 | 0.001582314 | 0.1056188 | 36.70886 | 53.16456 | 10.12658
Chalcopyrite cl. | 2021-01-07 | MCON | 5356 | 61.62787 | 77.48593 | 59.41801 | 93.17961 | 6.314458 | 0.505935
Native Copper | 2021-01-07 | MCON | 1 | 0.0904423 | 0.3315707 | 0.00253742 | 0 | 100 | 0
CuMn mineral | 2021-01-07 | MCON | 0 | 0 | 0 | 0 | 0 | 0 | 0
Accessory_phases | 2021-01-07 | MClnrT | 45 | 0.4702861 | 0.02545719 | 0.00199098 | 85.18519 | 13.58025 | 1.234568
Apatite | 2021-01-07 | MClnrT | 39 | 0.4202783 | 0.02545719 | 0.00199098 | 90.66667 | 8 | 1.333333
Zircon | 2021-01-07 | MClnrT | 6 | 0.0500078 | 0 | 0 | 16.66667 | 83.33333 | 0
Carbonate gangue | 2021-01-07 | MClnrT | 1123 | 11.30206 | 0.380356 | 1.458947 | 92.29771 | 5.884898 | 1.817395
Ankerite | 2021-01-07 | MClnrT | 150 | 1.200985 | 0.2520079 | 0.9082197 | 66.04651 | 21.39535 | 12.55814
Calcite | 2021-01-07 | MClnrT | 907 | 9.524926 | 0.1283481 | 0.3773801 | 95.7114 | 3.784057 | 0.5045409
Dolomite_ | 2021-01-07 | MClnrT | 66 | 0.5761537 | 0 | 0.1733476 | 82.45614 | 13.15789 | 4.385965
Chalcopyrite | 2021-01-07 | MClnrT | 46 | 2.615444 | 24.2476 | 3.762299 | 95.45455 | 4.545455 | 0
Chalcopyrite <20 | 2021-01-07 | MClnrT | 573 | 5.290329 | 41.17893 | 6.737811 | 89.60674 | 7.022472 | 3.370787
Chalcopyrite >150 | 2021-01-07 | MClnrT | 0 | 0 | 0 | 0 | 0 | 0 | 0
CPS floating Cu | 2021-01-07 | MClnrT | 61 | 0.758097 | 13.63033 | 0.3189481 | 30.69307 | 60.39604 | 8.910891
Cuprite | 2021-01-07 | MClnrT | 5 | 0.05408645 | 1.106583 | 0.01606949 | 0 | 80 | 20
Delafossite | 2021-01-07 | MClnrT | 16 | 0.1918739 | 2.185552 | 0.2810522 | 40 | 35 | 25
Malachite | 2021-01-07 | MClnrT | 40 | 0.5121366 | 10.33819 | 0.02182645 | 30.26316 | 65.78947 | 3.947368
Fe_Ox | 2021-01-07 | MClnrT | 171 | 2.217013 | 0.072298 | 6.786009 | 51.23967 | 43.38843 | 5.371901
Fe_oxyhydroxides | 2021-01-07 | MClnrT | 59 | 0.5940643 | 0 | 1.41443 | 55.22388 | 41.79104 | 2.985075
Haematite | 2021-01-07 | MClnrT | 38 | 0.5169246 | 0.01577969 | 1.459747 | 38.18182 | 52.72727 | 9.090909
Magnesioferrite | 2021-01-07 | MClnrT | 4 | 0.03298387 | 0 | 0.05945947 | 25 | 50 | 25
Magnetite | 2021-01-07 | MClnrT | 68 | 1.04112 | 0.05651831 | 3.709955 | 57.01754 | 40.35088 | 2.631579
Tramp_Steel | 2021-01-07 | MClnrT | 2 | 0.03191987 | 0 | 0.1424171 | 0 | 0 | 100
Fe_Ti_Ox | 2021-01-07 | MClnrT | 67 | 1.151243 | 0.02770209 | 1.035977 | 82.14286 | 17.14286 | 0.7142857
Ilmenite | 2021-01-07 | MClnrT | 28 | 0.5447658 | 0.02770209 | 1.032199 | 95.3125 | 3.125 | 1.5625
Rutile | 2021-01-07 | MClnrT | 39 | 0.6064776 | 0 | 0.003778819 | 71.05263 | 28.94737 | 0
Non floating Cu | 2021-01-07 | MClnrT | 91 | 0.7409844 | 4.028176 | 1.241273 | 44.96644 | 35.57047 | 19.46309
Chrysocolla | 2021-01-07 | MClnrT | 23 | 0.1675793 | 2.154823 | 0.014065 | 51.11111 | 24.44444 | 24.44444
Cu_Fe_Oxide | 2021-01-07 | MClnrT | 24 | 0.3500546 | 0.8988861 | 1.025878 | 42.55319 | 46.80851 | 10.6383
CuFe_Silicate | 2021-01-07 | MClnrT | 40 | 0.2020705 | 0.8616144 | 0.1932843 | 37.73585 | 37.73585 | 24.5283
Other sulphides | 2021-01-07 | MClnrT | 29 | 0.3966044 | 0 | 0.3058798 | 76.74419 | 9.302326 | 13.95349
Arsenopyrite | 2021-01-07 | MClnrT | 4 | 0.04397849 | 0 | 0.07627254 | 75 | 25 | 0
Galena | 2021-01-07 | MClnrT | 2 | 0.02624523 | 0 | 0.01063989 | 50 | 50 | 0
Millerite | 2021-01-07 | MClnrT | 1 | 0.009522762 | 0 | 0.00086754 | 0 | 100 | 0
Molybdenite | 2021-01-07 | MClnrT | 5 | 0.05851977 | 0 | 0.04162819 | 50 | 0 | 50
Monazite_Ce | 2021-01-07 | MClnrT | 3 | 0.05479578 | 0 | 0 | 100 | 0 | 0
Pentlandite | 2021-01-07 | MClnrT | 9 | 0.1106556 | 0 | 0.1518448 | 76.92308 | 7.692308 | 15.38462
Siegenite | 2021-01-07 | MClnrT | 4 | 0.08565166 | 0 | 0.02360421 | 100 | 0 | 0
Sphalerite | 2021-01-07 | MClnrT | 1 | 0.007235171 | 0 | 0.001022684 | 0 | 0 | 100
vaesite | 2021-01-07 | MClnrT | 0 | 0 | 0 | 0 | 0 | 0 | 0
Pyrite | 2021-01-07 | MClnrT | 1574 | 24.44977 | 0.2239923 | 52.12542 | 89.28052 | 9.411337 | 1.30814
Pyrrhotite | 2021-01-07 | MClnrT | 358 | 6.956954 | 0.06476549 | 19.81286 | 60.63455 | 38.77791 | 0.5875441
Sec. Cu Sulphides | 2021-01-07 | MClnrT | 79 | 0.9265098 | 15.7712 | 0.151173 | 49 | 43 | 8
Bornite | 2021-01-07 | MClnrT | 29 | 0.2950815 | 4.389904 | 0.1136907 | 50 | 37.5 | 12.5
Chalcocite | 2021-01-07 | MClnrT | 22 | 0.3907525 | 7.72255 | 0.01798121 | 41.02564 | 56.41026 | 2.564103
Covellite | 2021-01-07 | MClnrT | 28 | 0.2406759 | 3.658746 | 0.01950114 | 58.62069 | 31.03448 | 10.34483
Silicate gangue | 2021-01-07 | MClnrT | 4412 | 42.7247 | 0.3491912 | 6.26142 | 78.51379 | 18.3367 | 3.149518
Amphibole | 2021-01-07 | MClnrT | 144 | 1.129999 | 0.1178351 | 1.658041 | 57.34597 | 30.80569 | 11.84834
Biotite | 2021-01-07 | MClnrT | 106 | 0.9019847 | 0.03669161 | 0.9467367 | 28.40909 | 59.09091 | 12.5
Garnets | 2021-01-07 | MClnrT | 311 | 1.977294 | 0.0292315 | 1.231278 | 42.8934 | 34.26396 | 22.84264
Kaolinite | 2021-01-07 | MClnrT | 1337 | 12.94684 | 0.01382024 | 0.06017776 | 83.68156 | 15.27378 | 1.044669
Muscovite | 2021-01-07 | MClnrT | 759 | 7.591184 | 0.07477945 | 0.428718 | 87.48353 | 10.07905 | 2.437418
Orthoclase | 2021-01-07 | MClnrT | 3 | 0.02269858 | 0 | 0 | 100 | 0 | 0
Plagioclase | 2021-01-07 | MClnrT | 80 | 0.3688519 | 0.03073306 | 0.02873763 | 28.75 | 38.75 | 32.5
Quartz | 2021-01-07 | MClnrT | 1434 | 16.01057 | 0.02366646 | 0.1008548 | 83.4752 | 15.99648 | 0.528324
Silicate gangue_generic | 2021-01-07 | MClnrT | 228 | 1.690264 | 0.02243372 | 1.76895 | 39.64497 | 50.59172 | 9.763314
Chalcopyrite cl. | 2021-01-07 | MClnrT | 619 | 7.905773 | 65.42653 | 10.50011 | 91.54135 | 6.203008 | 2.255639
Native Copper | 2021-01-07 | MClnrT | 0 | 0 | 0 | 0 | 0 | 0 | 0
CuMn mineral | 2021-01-07 | MClnrT | 4 | 0.02127992 | 0.1128525 | 0.008045344 | 100 | 0 | 0
Accessory_phases | 2021-01-07 | MRoST | 8 | 0.9766805 | 0 | 0 | 95.2381 | 0 | 4.761905
Apatite | 2021-01-07 | MRoST | 7 | 0.9090752 | 0 | 0 | 100 | 0 | 0
Zircon | 2021-01-07 | MRoST | 1 | 0.06760528 | 0 | 0 | 0 | 0 | 100
Carbonate gangue | 2021-01-07 | MRoST | 430 | 48.84841 | 1.134823 | 4.617378 | 95.09646 | 3.778135 | 1.125402
Ankerite | 2021-01-07 | MRoST | 26 | 2.174876 | 0.428289 | 2.22269 | 72.91667 | 10.41667 | 16.66667
Calcite | 2021-01-07 | MRoST | 385 | 45.60767 | 0.7065339 | 1.867503 | 96.75214 | 3.247863 | 0
Dolomite_ | 2021-01-07 | MRoST | 19 | 1.065862 | 0 | 0.5271849 | 61.53846 | 15.38462 | 23.07692
Chalcopyrite | 2021-01-07 | MRoST | 1 | 0.3013469 | 16.38099 | 0.626338 | 100 | 0 | 0
Chalcopyrite <20 | 2021-01-07 | MRoST | 18 | 1.205388 | 55.17303 | 2.267923 | 90 | 5 | 5
Chalcopyrite >150 | 2021-01-07 | MRoST | 0 | 0 | 0 | 0 | 0 | 0 | 0
CPS floating Cu | 2021-01-07 | MRoST | 1 | 0.07781799 | 3.171389 | 0.2265001 | 0 | 0 | 100
Cuprite | 2021-01-07 | MRoST | 0 | 0 | 0 | 0 | 0 | 0 | 0
Delafossite | 2021-01-07 | MRoST | 1 | 0.07781799 | 3.171389 | 0.2265001 | 0 | 0 | 100
Malachite | 2021-01-07 | MRoST | 0 | 0 | 0 | 0 | 0 | 0 | 0
Fe_Ox | 2021-01-07 | MRoST | 21 | 2.732979 | 0.4136574 | 12.03657 | 61.76471 | 23.52941 | 14.70588
Fe_oxyhydroxides | 2021-01-07 | MRoST | 9 | 0.7911256 | 0 | 2.398329 | 9.090909 | 45.45455 | 45.45455
Haematite | 2021-01-07 | MRoST | 3 | 0.8385931 | 0 | 3.32624 | 100 | 0 | 0
Magnesioferrite | 2021-01-07 | MRoST | 1 | 0.06688607 | 0 | 0.2187927 | 100 | 0 | 0
Magnetite | 2021-01-07 | MRoST | 5 | 0.5185469 | 0.4136574 | 2.681432 | 85.71429 | 14.28571 | 0
Tramp_Steel | 2021-01-07 | MRoST | 3 | 0.5178277 | 0 | 3.411775 | 50 | 50 | 0
Fe_Ti_Ox | 2021-01-07 | MRoST | 25 | 4.854634 | 0.2139773 | 6.210472 | 60.27397 | 38.35616 | 1.369863
Ilmenite | 2021-01-07 | MRoST | 10 | 2.071311 | 0.2139773 | 6.210472 | 86.66667 | 10 | 3.333333
Rutile | 2021-01-07 | MRoST | 15 | 2.783324 | 0 | 0 | 41.86047 | 58.13953 | 0
Non floating Cu | 2021-01-07 | MRoST | 10 | 1.024148 | 23.21414 | 3.553959 | 73.68421 | 26.31579 | 0
Chrysocolla | 2021-01-07 | MRoST | 1 | 0.03020661 | 2.022086 | 0.00759314 | 100 | 0 | 0
Cu_Fe_Oxide | 2021-01-07 | MRoST | 6 | 0.8457852 | 18.75717 | 3.341346 | 64.28571 | 35.71429 | 0
CuFe_Silicate | 2021-01-07 | MRoST | 2 | 0.06185164 | 0.5558953 | 0.1781866 | 100 | 0 | 0
Other sulphides | 2021-01-07 | MRoST | 4 | 0.489491 | 0 | 0.2221863 | 16.66667 | 83.33333 | 0
Arsenopyrite | 2021-01-07 | MRoST | 0 | 0 | 0 | 0 | 0 | 0 | 0
Galena | 2021-01-07 | MRoST | 1 | 0.1064424 | 0 | 0.1057246 | 0 | 100 | 0
Millerite | 2021-01-07 | MRoST | 2 | 0.3089705 | 0 | 0.1164617 | 0 | 100 | 0
Molybdenite | 2021-01-07 | MRoST | 0 | 0 | 0 | 0 | 0 | 0 | 0
Monazite_Ce | 2021-01-07 | MRoST | 1 | 0.07407812 | 0 | 0 | 100 | 0 | 0
Pentlandite | 2021-01-07 | MRoST | 0 | 0 | 0 | 0 | 0 | 0 | 0
Siegenite | 2021-01-07 | MRoST | 0 | 0 | 0 | 0 | 0 | 0 | 0
Sphalerite | 2021-01-07 | MRoST | 0 | 0 | 0 | 0 | 0 | 0 | 0
vaesite | 2021-01-07 | MRoST | 0 | 0 | 0 | 0 | 0 | 0 | 0
Pyrite | 2021-01-07 | MRoST | 43 | 4.756247 | 0 | 15.1083 | 87.87879 | 6.060606 | 6.060606
Pyrrhotite | 2021-01-07 | MRoST | 22 | 3.448157 | 0.2979857 | 14.11677 | 57.69231 | 42.30769 | 0
Sec. Cu Sulphides | 2021-01-07 | MRoST | 0 | 0 | 0 | 0 | 0 | 0 | 0
Bornite | 2021-01-07 | MRoST | 0 | 0 | 0 | 0 | 0 | 0 | 0
Chalcocite | 2021-01-07 | MRoST | 0 | 0 | 0 | 0 | 0 | 0 | 0
Covellite | 2021-01-07 | MRoST | 0 | 0 | 0 | 0 | 0 | 0 | 0
Silicate gangue | 2021-01-07 | MRoST | 447 | 31.2847 | 0 | 41.01361 | 54.81771 | 39.97396 | 5.208333
Amphibole | 2021-01-07 | MRoST | 46 | 4.648079 | 0 | 11.67598 | 65.42056 | 28.97196 | 5.607477
Biotite | 2021-01-07 | MRoST | 78 | 6.817489 | 0 | 10.29935 | 40.85366 | 54.87805 | 4.268293
Garnets | 2021-01-07 | MRoST | 51 | 4.233529 | 0 | 7.443631 | 60.57692 | 33.65385 | 5.769231
Kaolinite | 2021-01-07 | MRoST | 53 | 2.988585 | 0 | 0.05804382 | 68.35443 | 27.8481 | 3.797468
Muscovite | 2021-01-07 | MRoST | 68 | 3.691248 | 0 | 0.4199034 | 81.31868 | 17.58242 | 1.098901
Orthoclase | 2021-01-07 | MRoST | 5 | 0.5155262 | 0 | 0 | 85.71429 | 14.28571 | 0
Plagioclase | 2021-01-07 | MRoST | 6 | 0.224392 | 0 | 0.04058971 | 16.66667 | 33.33333 | 50
Quartz | 2021-01-07 | MRoST | 24 | 1.0673 | 0 | 0.1157119 | 64.28571 | 32.14286 | 3.571429
Silicate gangue_generic | 2021-01-07 | MRoST | 110 | 6.652359 | 0 | 10.5995 | 37.19512 | 54.87805 | 7.926829
Chalcopyrite cl. | 2021-01-07 | MRoST | 19 | 1.506735 | 71.55402 | 2.894261 | 92 | 4 | 4
Native Copper | 2021-01-07 | MRoST | 0 | 0 | 0 | 0 | 0 | 0 | 0
CuMn mineral | 2021-01-07 | MRoST | 1 | 0.08630461 | 1.878988 | 0.0268329 | 100 | 0 | 0
Accessory_phases | 2021-01-07 | MFT | 10 | 0.8350539 | 0 | 0.00860627 | 72.72727 | 27.27273 | 0
Apatite | 2021-01-07 | MFT | 9 | 0.7269339 | 0 | 0.00860627 | 80 | 20 | 0
Zircon | 2021-01-07 | MFT | 1 | 0.1081199 | 0 | 0 | 0 | 100 | 0
Carbonate gangue | 2021-01-07 | MFT | 625 | 45.72253 | 1.05191 | 7.163151 | 92.49311 | 6.129477 | 1.37741
Ankerite | 2021-01-07 | MFT | 45 | 2.355059 | 0 | 3.317966 | 47.69231 | 33.84615 | 18.46154
Calcite | 2021-01-07 | MFT | 534 | 40.64665 | 1.05191 | 2.140674 | 96.08896 | 3.757669 | 0.1533742
Dolomite_ | 2021-01-07 | MFT | 46 | 2.720826 | 0 | 1.704511 | 71.08434 | 21.68675 | 7.228916
Chalcopyrite | 2021-01-07 | MFT | 0 | 0 | 0 | 0 | 0 | 0 | 0
Chalcopyrite <20 | 2021-01-07 | MFT | 17 | 0.9156837 | 57.61354 | 1.953438 | 94.73684 | 5.263158 | 0
Chalcopyrite >150 | 2021-01-07 | MFT | 0 | 0 | 0 | 0 | 0 | 0 | 0
CPS floating Cu | 2021-01-07 | MFT | 0 | 0 | 0 | 0 | 0 | 0 | 0
Cuprite | 2021-01-07 | MFT | 0 | 0 | 0 | 0 | 0 | 0 | 0
Delafossite | 2021-01-07 | MFT | 0 | 0 | 0 | 0 | 0 | 0 | 0
Malachite | 2021-01-07 | MFT | 0 | 0 | 0 | 0 | 0 | 0 | 0
Fe_Ox | 2021-01-07 | MFT | 42 | 3.000903 | 0.9798179 | 14.71443 | 57.14286 | 30.61224 | 12.2449
Fe_oxyhydroxides | 2021-01-07 | MFT | 26 | 1.610297 | 0.3974447 | 6.328507 | 28.57143 | 50 | 21.42857
Haematite | 2021-01-07 | MFT | 7 | 0.4876899 | 0.5823733 | 2.402116 | 87.5 | 12.5 | 0
Magnesioferrite | 2021-01-07 | MFT | 0 | 0 | 0 | 0 | 0 | 0 | 0
Magnetite | 2021-01-07 | MFT | 7 | 0.5923591 | 0 | 3.604559 | 100 | 0 | 0
Tramp_Steel | 2021-01-07 | MFT | 2 | 0.3105572 | 0 | 2.379252 | 100 | 0 | 0
Fe_Ti_Ox | 2021-01-07 | MFT | 47 | 6.904722 | 0 | 15.42572 | 76.5625 | 22.65625 | 0.78125
Ilmenite | 2021-01-07 | MFT | 25 | 4.472024 | 0 | 15.351 | 88.88889 | 9.876543 | 1.234568
Rutile | 2021-01-07 | MFT | 22 | 2.432698 | 0 | 0.0747222 | 55.31915 | 44.68085 | 0
Non floating Cu | 2021-01-07 | MFT | 18 | 0.9587016 | 37.64097 | 2.088876 | 51.51515 | 48.48485 | 0
Chrysocolla | 2021-01-07 | MFT | 3 | 0.1932356 | 19.65528 | 0.05032062 | 87.5 | 12.5 | 0
Cu_Fe_Oxide | 2021-01-07 | MFT | 4 | 0.2415445 | 4.467747 | 1.232693 | 20 | 80 | 0
CuFe_Silicate | 2021-01-07 | MFT | 10 | 0.4204025 | 10.26478 | 0.7851644 | 35.29412 | 64.70588 | 0
Other sulphides | 2021-01-07 | MFT | 0 | 0 | 0 | 0 | 0 | 0 | 0
Arsenopyrite | 2021-01-07 | MFT | 0 | 0 | 0 | 0 | 0 | 0 | 0
Galena | 2021-01-07 | MFT | 0 | 0 | 0 | 0 | 0 | 0 | 0
Millerite | 2021-01-07 | MFT | 0 | 0 | 0 | 0 | 0 | 0 | 0
Molybdenite | 2021-01-07 | MFT | 0 | 0 | 0 | 0 | 0 | 0 | 0
Monazite_Ce | 2021-01-07 | MFT | 0 | 0 | 0 | 0 | 0 | 0 | 0
Pentlandite | 2021-01-07 | MFT | 0 | 0 | 0 | 0 | 0 | 0 | 0
Siegenite | 2021-01-07 | MFT | 0 | 0 | 0 | 0 | 0 | 0 | 0
Sphalerite | 2021-01-07 | MFT | 0 | 0 | 0 | 0 | 0 | 0 | 0
vaesite | 2021-01-07 | MFT | 0 | 0 | 0 | 0 | 0 | 0 | 0
Pyrite | 2021-01-07 | MFT | 24 | 1.44064 | 0 | 5.400032 | 72 | 16 | 12
Pyrrhotite | 2021-01-07 | MFT | 8 | 1.166545 | 0 | 5.758279 | 31.81818 | 68.18182 | 0
Sec. Cu Sulphides | 2021-01-07 | MFT | 0 | 0 | 0 | 0 | 0 | 0 | 0
Bornite | 2021-01-07 | MFT | 0 | 0 | 0 | 0 | 0 | 0 | 0
Chalcocite | 2021-01-07 | MFT | 0 | 0 | 0 | 0 | 0 | 0 | 0
Covellite | 2021-01-07 | MFT | 0 | 0 | 0 | 0 | 0 | 0 | 0
Silicate gangue | 2021-01-07 | MFT | 666 | 39.05522 | 2.713768 | 47.48747 | 58.65225 | 37.35441 | 3.993344
Amphibole | 2021-01-07 | MFT | 67 | 4.585205 | 0.6780824 | 11.28517 | 65.15152 | 31.06061 | 3.787879
Biotite | 2021-01-07 | MFT | 95 | 6.049885 | 0.6554339 | 11.2197 | 19.23077 | 76.37363 | 4.395604
Garnets | 2021-01-07 | MFT | 74 | 4.88265 | 0.3245224 | 10.4983 | 48.66667 | 47.33333 | 4
Kaolinite | 2021-01-07 | MFT | 54 | 3.448565 | 0.1661811 | 0.03296281 | 78.94737 | 19.29825 | 1.754386
Muscovite | 2021-01-07 | MFT | 177 | 10.54169 | 0 | 0.9805483 | 92.92308 | 5.538462 | 1.538462
Orthoclase | 2021-01-07 | MFT | 3 | 0.206118 | 0 | 0 | 71.42857 | 28.57143 | 0
Plagioclase | 2021-01-07 | MFT | 2 | 0.05981102 | 0 | 0.02383101 | 100 | 0 | 0
Quartz | 2021-01-07 | MFT | 53 | 1.950759 | 0 | 0.251902 | 51.5625 | 43.75 | 4.6875
Silicate gangue_generic | 2021-01-07 | MFT | 133 | 6.616939 | 0.8895482 | 12.70093 | 28.92157 | 61.76471 | 9.313725
Chalcopyrite cl. | 2021-01-07 | MFT | 17 | 0.9156837 | 57.61354 | 1.953438 | 94.73684 | 5.263158 | 0
Native Copper | 2021-01-07 | MFT | 0 | 0 | 0 | 0 | 0 | 0 | 0
CuMn mineral | 2021-01-07 | MFT | 1 | 0.1035191 | 3.253151 | 0.02069862 | 100 | 0 | 0
Accessory_phases | 2021-01-07 | MCOF | 23 | 1.605267 | 0 | 0 | 98.27586 | 1.724138 | 0
Apatite | 2021-01-07 | MCOF | 22 | 1.564445 | 0 | 0 | 98.24561 | 1.754386 | 0
Zircon | 2021-01-07 | MCOF | 1 | 0.04082218 | 0 | 0 | 100 | 0 | 0
Carbonate gangue | 2021-01-07 | MCOF | 687 | 44.38065 | 0.243168 | 3.452089 | 95.61497 | 3.475936 | 0.9090909
Ankerite | 2021-01-07 | MCOF | 49 | 2.489718 | 0.06504433 | 2.573039 | 69.23077 | 13.18681 | 17.58242
Calcite | 2021-01-07 | MCOF | 628 | 41.54438 | 0.1781237 | 0.7219136 | 97.2238 | 2.776204 | 0
Dolomite_ | 2021-01-07 | MCOF | 10 | 0.3465542 | 0 | 0.1571362 | 64.28571 | 28.57143 | 7.142857
Chalcopyrite | 2021-01-07 | MCOF | 17 | 4.221534 | 37.46705 | 7.169327 | 94.82759 | 5.172414 | 0
Chalcopyrite <20 | 2021-01-07 | MCOF | 111 | 5.677236 | 45.23112 | 8.722207 | 94.23077 | 5.769231 | 0
Chalcopyrite >150 | 2021-01-07 | MCOF | 0 | 0 | 0 | 0 | 0 | 0 | 0
CPS floating Cu | 2021-01-07 | MCOF | 2 | 0.1320207 | 2.297126 | 0 | 50 | 50 | 0
Cuprite | 2021-01-07 | MCOF | 0 | 0 | 0 | 0 | 0 | 0 | 0
Delafossite | 2021-01-07 | MCOF | 0 | 0 | 0 | 0 | 0 | 0 | 0
Malachite | 2021-01-07 | MCOF | 2 | 0.1320207 | 2.297126 | 0 | 50 | 50 | 0
Fe_Ox | 2021-01-07 | MCOF | 59 | 3.684853 | 0.1653723 | 13.16918 | 50 | 41.25 | 8.75
Fe_oxyhydroxides | 2021-01-07 | MCOF | 30 | 1.563402 | 0.1383067 | 4.511954 | 36.11111 | 47.22222 | 16.66667
Haematite | 2021-01-07 | MCOF | 9 | 0.6905028 | 0.02706557 | 2.310286 | 60 | 40 | 0
Magnesioferrite | 2021-01-07 | MCOF | 0 | 0 | 0 | 0 | 0 | 0 | 0
Magnetite | 2021-01-07 | MCOF | 16 | 1.118267 | 0 | 4.799091 | 72 | 24 | 4
Tramp_Steel | 2021-01-07 | MCOF | 4 | 0.3126805 | 0 | 1.547851 | 0 | 100 | 0
Fe_Ti_Ox | 2021-01-07 | MCOF | 43 | 4.791829 | 0 | 6.641072 | 77.11864 | 22.88136 | 0
Ilmenite | 2021-01-07 | MCOF | 17 | 2.709898 | 0 | 6.641072 | 95.38462 | 4.615385 | 0
Rutile | 2021-01-07 | MCOF | 24 | 1.915168 | 0 | 0 | 59.18367 | 40.81633 | 0
Non floating Cu | 2021-01-07 | MCOF | 6 | 0.2036766 | 0.8213323 | 0.3540905 | 90 | 10 | 0
Chrysocolla | 2021-01-07 | MCOF | 1 | 0.03647939 | 0.2219562 | 0 | 100 | 0 | 0
Cu_Fe_Oxide | 2021-01-07 | MCOF | 1 | 0.03647939 | 0.06428027 | 0.1417293 | 0 | 100 | 0
CuFe_Silicate | 2021-01-07 | MCOF | 4 | 0.1307178 | 0.5350958 | 0.2123612 | 100 | 0 | 0
Other sulphides | 2021-01-07 | MCOF | 13 | 0.9336987 | 0.3370429 | 0.1369701 | 75 | 15 | 10
Arsenopyrite | 2021-01-07 | MCOF | 0 | 0 | 0 | 0 | 0 | 0 | 0
Galena | 2021-01-07 | MCOF | 2 | 0.1285464 | 0 | 0.04499751 | 0 | 50 | 50
Millerite | 2021-01-07 | MCOF | 0 | 0 | 0 | 0 | 0 | 0 | 0
Molybdenite | 2021-01-07 | MCOF | 1 | 0.04777063 | 0.3370429 | 0.02936088 | 100 | 0 | 0
Monazite_Ce | 2021-01-07 | MCOF | 9 | 0.7156909 | 0 | 0.005456548 | 87.5 | 12.5 | 0
Pentlandite | 2021-01-07 | MCOF | 1 | 0.04169073 | 0 | 0.05715514 | 0 | 0 | 100
Siegenite | 2021-01-07 | MCOF | 0 | 0 | 0 | 0 | 0 | 0 | 0
Sphalerite | 2021-01-07 | MCOF | 0 | 0 | 0 | 0 | 0 | 0 | 0
vaesite | 2021-01-07 | MCOF | 0 | 0 | 0 | 0 | 0 | 0 | 0
Pyrite | 2021-01-07 | MCOF | 78 | 5.961514 | 0.04690514 | 14.82851 | 83.21168 | 16.05839 | 0.729927
Pyrrhotite | 2021-01-07 | MCOF | 29 | 3.123157 | 0.03829394 | 10.32941 | 83.33333 | 16.66667 | 0
Sec. Cu Sulphides | 2021-01-07 | MCOF | 8 | 0.728285 | 13.23803 | 0.04526712 | 66.66667 | 26.66667 | 6.666667
Bornite | 2021-01-07 | MCOF | 2 | 0.09032992 | 1.368684 | 0.02967381 | 0 | 50 | 50
Chalcocite | 2021-01-07 | MCOF | 6 | 0.6379551 | 11.86934 | 0.01559331 | 76.92308 | 23.07692 | 0
Covellite | 2021-01-07 | MCOF | 0 | 0 | 0 | 0 | 0 | 0 | 0
Silicate gangue | 2021-01-07 | MCOF | 538 | 24.55628 | 0.1145648 | 35.15188 | 45.77823 | 47.10071 | 7.121058
Amphibole | 2021-01-07 | MCOF | 98 | 6.137918 | 0.08996322 | 12.33966 | 73.50427 | 22.64957 | 3.846154
Biotite | 2021-01-07 | MCOF | 139 | 6.601641 | 0 | 8.414685 | 32.31939 | 62.35741 | 5.323194
Garnets | 2021-01-07 | MCOF | 85 | 3.613284 | 0 | 5.618145 | 47.61905 | 45.57823 | 6.802721
Kaolinite | 2021-01-07 | MCOF | 23 | 0.6624484 | 0 | 0.01560988 | 62.06897 | 27.58621 | 10.34483
Muscovite | 2021-01-07 | MCOF | 16 | 0.4653728 | 0 | 0.03477115 | 57.89474 | 26.31579 | 15.78947
Orthoclase | 2021-01-07 | MCOF | 3 | 0.06670517 | 0 | 0.002712381 | 33.33333 | 66.66667 | 0
Plagioclase | 2021-01-07 | MCOF | 2 | 0.04516496 | 0 | 0.008256021 | 50 | 50 | 0
Quartz | 2021-01-07 | MCOF | 21 | 0.6444692 | 0 | 0.06292705 | 35.71429 | 53.57143 | 10.71429
Silicate gangue_generic | 2021-01-07 | MCOF | 148 | 6.2213 | 0.02460158 | 8.605656 | 31.10236 | 57.87402 | 11.02362
Chalcopyrite cl. | 2021-01-07 | MCOF | 128 | 9.89877 | 82.69817 | 15.89153 | 94.48529 | 5.514706 | 0
Native Copper | 2021-01-07 | MCOF | 0 | 0 | 0 | 0 | 0 | 0 | 0
CuMn mineral | 2021-01-07 | MCOF | 0 | 0 | 0 | 0 | 0 | 0 | 0
Accessory_phases | 2021-01-11 | MCON | 18 | 0.2346742 | 0.01276234 | 0.003676676 | 60.46512 | 37.2093 | 2.325581
Apatite | 2021-01-11 | MCON | 15 | 0.2185911 | 0.003448479 | 0.002099482 | 60 | 37.5 | 2.5
Zircon | 2021-01-11 | MCON | 1 | 0.008127993 | 0 | 0.001577194 | 0 | 100 | 0
Carbonate gangue | 2021-01-11 | MCON | 488 | 5.88318 | 0.1825244 | 0.5931907 | 79.03226 | 18.70968 | 2.258065
Ankerite | 2021-01-11 | MCON | 67 | 0.4085614 | 0.05129614 | 0.3260744 | 38.66667 | 36 | 25.33333
Calcite | 2021-01-11 | MCON | 390 | 5.173969 | 0.1151063 | 0.2020616 | 83.42391 | 15.85145 | 0.7246377
Dolomite_ | 2021-01-11 | MCON | 31 | 0.3006493 | 0.01612199 | 0.06505477 | 49.18033 | 49.18033 | 1.639344
Chalcopyrite | 2021-01-11 | MCON | 130 | 5.709863 | 9.047494 | 7.468432 | 77.79188 | 20.93909 | 1.269036
Chalcopyrite <20 | 2021-01-11 | MCON | 1538 | 14.81811 | 20.44844 | 18.48713 | 75.69682 | 21.17359 | 3.129584
Chalcopyrite >150 | 2021-01-11 | MCON | 0 | 0 | 0 | 0 | 0 | 0 | 0
CPS floating Cu | 2021-01-11 | MCON | 986 | 10.49255 | 36.1951 | 2.629011 | 62.23729 | 33.35593 | 4.40678
Cuprite | 2021-01-11 | MCON | 19 | 0.2742765 | 0.9864594 | 0.06238201 | 0 | 42.30769 | 57.69231
Delafossite | 2021-01-11 | MCON | 209 | 2.33896 | 6.101662 | 2.250832 | 46.4 | 41.2 | 12.4
Malachite | 2021-01-11 | MCON | 758 | 7.879311 | 29.10698 | 0.3157963 | 66.88907 | 31.52627 | 1.584654
Fe_Ox | 2021-01-11 | MCON | 276 | 3.116082 | 0.02432176 | 9.97764 | 49.84424 | 39.87539 | 10.28037
Fe_oxyhydroxides | 2021-01-11 | MCON | 40 | 0.3631657 | 0.007625719 | 0.9026023 | 47.61905 | 42.85714 | 9.52381
Haematite | 2021-01-11 | MCON | 54 | 0.5316054 | 0.0009284095 | 1.294869 | 43.10345 | 46.55172 | 10.34483
Magnesioferrite | 2021-01-11 | MCON | 3 | 0.02412458 | 0 | 0.03558622 | 33.33333 | 66.66667 | 0
Magnetite | 2021-01-11 | MCON | 138 | 1.558586 | 0.01350338 | 5.284784 | 50.85714 | 38.28571 | 10.85714
Tramp_Steel | 2021-01-11 | MCON | 38 | 0.6225697 | 0.00226426 | 2.428388 | 57.5 | 35 | 7.5
Fe_Ti_Ox | 2021-01-11 | MCON | 25 | 0.3885873 | 0.008591025 | 0.2332961 | 83.67347 | 14.28571 | 2.040816
Ilmenite | 2021-01-11 | MCON | 7 | 0.116213 | 0.008591025 | 0.2272873 | 92.85714 | 7.142857 | 0
Rutile | 2021-01-11 | MCON | 18 | 0.2723742 | 0 | 0.006008856 | 80 | 17.14286 | 2.857143
Non floating Cu | 2021-01-11 | MCON | 420 | 2.453184 | 2.544536 | 3.433423 | 41.79389 | 42.36641 | 15.83969
Chrysocolla | 2021-01-11 | MCON | 129 | 0.5556435 | 1.019692 | 0.08348767 | 37.2549 | 43.79085 | 18.95425
Cu_Fe_Oxide | 2021-01-11 | MCON | 102 | 0.9079142 | 0.5873127 | 2.529485 | 39.2 | 50.4 | 10.4
CuFe_Silicate | 2021-01-11 | MCON | 157 | 0.7250343 | 0.700382 | 0.7334108 | 43.58974 | 36.41026 | 20
Other sulphides | 2021-01-11 | MCON | 79 | 0.9199159 | 0.05673656 | 0.4448567 | 51.68539 | 38.20225 | 10.11236
Arsenopyrite | 2021-01-11 | MCON | 4 | 0.04288814 | 0 | 0.07047875 | 75 | 25 | 0
Galena | 2021-01-11 | MCON | 27 | 0.3455262 | 0.02471017 | 0.1053704 | 51.85185 | 40.74074 | 7.407407
Millerite | 2021-01-11 | MCON | 0 | 0 | 0 | 0 | 0 | 0 | 0
Molybdenite | 2021-01-11 | MCON | 36 | 0.3519248 | 0.03202638 | 0.1944523 | 67.56757 | 18.91892 | 13.51351
Monazite_Ce | 2021-01-11 | MCON | 4 | 0.07124964 | 0 | 0.01173741 | 25 | 75 | 0
Pentlandite | 2021-01-11 | MCON | 3 | 0.04150465 | 0 | 0.02776275 | 20 | 80 | 0
Siegenite | 2021-01-11 | MCON | 5 | 0.06682248 | 0 | 0.03505514 | 12.5 | 62.5 | 25
Sphalerite | 2021-01-11 | MCON | 0 | 0 | 0 | 0 | 0 | 0 | 0
vaesite | 2021-01-11 | MCON | 0 | 0 | 0 | 0 | 0 | 0 | 0
Pyrite | 2021-01-11 | MCON | 1061 | 16.22785 | 0.237172 | 31.49488 | 75.2803 | 21.24933 | 3.470368
Pyrrhotite | 2021-01-11 | MCON | 583 | 8.13977 | 0.1121094 | 20.58057 | 61.01861 | 37.51224 | 1.469148
Sec. Cu Sulphides | 2021-01-11 | MCON | 868 | 10.27762 | 30.96747 | 2.293952 | 56.85921 | 34.9278 | 8.212996
Bornite | 2021-01-11 | MCON | 292 | 2.868663 | 7.37747 | 1.367109 | 54.23197 | 31.66144 | 14.10658
Chalcocite | 2021-01-11 | MCON | 402 | 5.96024 | 19.85823 | 0.7851108 | 57.86885 | 37.70492 | 4.42623
Covellite | 2021-01-11 | MCON | 174 | 1.44872 | 3.731772 | 0.1417323 | 58.10056 | 31.28492 | 10.61453
Silicate gangue | 2021-01-11 | MCON | 2882 | 21.33861 | 0.1627422 | 2.359954 | 52.95405 | 38.86214 | 8.183807
Amphibole | 2021-01-11 | MCON | 13 | 0.06789469 | 0.03063426 | 0.06812718 | 61.53846 | 15.38462 | 23.07692
Biotite | 2021-01-11 | MCON | 8 | 0.04498066 | 0.0005293142 | 0.02631268 | 22.22222 | 66.66667 | 11.11111
Garnets | 2021-01-11 | MCON | 426 | 2.31001 | 0.0140889 | 0.9881188 | 40.04237 | 36.65254 | 23.30508
Kaolinite | 2021-01-11 | MCON | 521 | 4.10704 | 0.04906687 | 0.03158732 | 49.39092 | 46.29014 | 4.318937
Muscovite | 2021-01-11 | MCON | 372 | 3.062628 | 0.02935405 | 0.1495626 | 62.57962 | 33.43949 | 3.980892
Orthoclase | 2021-01-11 | MCON | 7 | 0.03099014 | 0 | 0.00103804 | 28.57143 | 28.57143 | 42.85714
Plagioclase | 2021-01-11 | MCON | 240 | 1.231996 | 0.0145665 | 0.04187842 | 24.08759 | 55.10949 | 20.80292
Quartz | 2021-01-11 | MCON | 974 | 8.698164 | 0.01521512 | 0.1150032 | 63.85669 | 32.98209 | 3.161222
Silicate gangue_generic | 2021-01-11 | MCON | 320 | 1.780031 | 0.009287179 | 0.9365725 | 27.94521 | 51.23288 | 20.82192
Chalcopyrite cl. | 2021-01-11 | MCON | 1668 | 20.52797 | 29.49593 | 25.95556 | 76.27956 | 21.10837 | 2.612072
Native Copper | 2021-01-11 | MCON | 0 | 0 | 0 | 0 | 0 | 0 | 0
CuMn mineral | 2021-01-11 | MCON | 32 | 0.2645921 | 0.2371501 | 0.08703906 | 54.90196 | 41.17647 | 3.921569
Accessory_phases | 2021-01-11 | MRoT | 28 | 0.433853 | 0 | 0.003145347 | 79.66102 | 10.16949 | 10.16949
Apatite | 2021-01-11 | MRoT | 23 | 0.3614782 | 0 | 0.003145347 | 78.84615 | 9.615385 | 11.53846
Zircon | 2021-01-11 | MRoT | 5 | 0.07237483 | 0 | 0 | 85.71429 | 14.28571 | 0
Carbonate gangue | 2021-01-11 | MRoT | 1948 | 30.89805 | 0.7470092 | 10.70726 | 84.65453 | 12.62478 | 2.720689
Ankerite | 2021-01-11 | MRoT | 169 | 1.981839 | 0.2664912 | 5.03806 | 49.65035 | 24.47552 | 25.87413
Calcite | 2021-01-11 | MRoT | 1553 | 25.58708 | 0.480518 | 1.844298 | 90.35415 | 8.993476 | 0.6523765
Dolomite_ | 2021-01-11 | MRoT | 226 | 3.329132 | 0 | 3.824901 | 57.43879 | 35.59322 | 6.967985
Chalcopyrite | 2021-01-11 | MRoT | 1 | 0.03686937 | 7.224706 | 0.1630575 | 100 | 0 | 0
Chalcopyrite <20 | 2021-01-11 | MRoT | 36 | 0.377911 | 74.53822 | 1.827833 | 92.68293 | 2.439024 | 4.878049
Chalcopyrite >150 | 2021-01-11 | MRoT | 0 | 0 | 0 | 0 | 0 | 0 | 0
CPS floating Cu | 2021-01-11 | MRoT | 1 | 0.008359403 | 2.297037 | 0 | 100 | 0 | 0
Cuprite | 2021-01-11 | MRoT | 0 | 0 | 0 | 0 | 0 | 0 | 0
Delafossite | 2021-01-11 | MRoT | 0 | 0 | 0 | 0 | 0 | 0 | 0
Malachite | 2021-01-11 | MRoT | 1 | 0.008359403 | 2.297037 | 0 | 100 | 0 | 0
Fe_Ox | 2021-01-11 | MRoT | 91 | 1.344874 | 0 | 12.37025 | 35.59322 | 37.28814 | 27.11864
Fe_oxyhydroxides | 2021-01-11 | MRoT | 48 | 0.615956 | 0 | 4.742527 | 23.21429 | 37.5 | 39.28571
Haematite | 2021-01-11 | MRoT | 25 | 0.4547075 | 0 | 4.329978 | 46.15385 | 41.02564 | 12.82051
Magnesioferrite | 2021-01-11 | MRoT | 2 | 0.03068781 | 0 | 0.2166401 | 0 | 0 | 100
Magnetite | 2021-01-11 | MRoT | 14 | 0.2039254 | 0 | 2.540542 | 55.55556 | 33.33333 | 11.11111
Tramp_Steel | 2021-01-11 | MRoT | 2 | 0.03959717 | 0 | 0.5405587 | 50 | 50 | 0
Fe_Ti_Ox | 2021-01-11 | MRoT | 58 | 1.508652 | 0 | 5.050225 | 85.81081 | 6.756757 | 7.432432
Ilmenite | 2021-01-11 | MRoT | 25 | 0.6969103 | 0 | 5.040794 | 87.87879 | 6.060606 | 6.060606
Rutile | 2021-01-11 | MRoT | 33 | 0.8117421 | 0 | 0.009431046 | 84.14634 | 7.317073 | 8.536585
Non floating Cu | 2021-01-11 | MRoT | 7 | 0.04685666 | 3.479647 | 0.3486984 | 25 | 62.5 | 12.5
Chrysocolla | 2021-01-11 | MRoT | 0 | 0 | 0 | 0 | 0 | 0 | 0
Cu_Fe_Oxide | 2021-01-11 | MRoT | 2 | 0.01847868 | 0.7170912 | 0.2074225 | 0 | 100 | 0
CuFe_Silicate | 2021-01-11 | MRoT | 5 | 0.02837797 | 2.762556 | 0.1412759 | 33.33333 | 50 | 16.66667
Other sulphides | 2021-01-11 | MRoT | 21 | 0.321727 | 0 | 0.2598607 | 28.57143 | 57.14286 | 14.28571
Arsenopyrite | 2021-01-11 | MRoT | 2 | 0.02727805 | 0 | 0.1212053 | 0 | 100 | 0
Galena | 2021-01-11 | MRoT | 16 | 0.2604614 | 0 | 0.1386554 | 25 | 56.25 | 18.75
Millerite | 2021-01-11 | MRoT | 0 | 0 | 0 | 0 | 0 | 0 | 0
Molybdenite | 2021-01-11 | MRoT | 0 | 0 | 0 | 0 | 0 | 0 | 0
Monazite_Ce | 2021-01-11 | MRoT | 3 | 0.03398757 | 0 | 0 | 66.66667 | 33.33333 | 0
Pentlandite | 2021-01-11 | MRoT | 0 | 0 | 0 | 0 | 0 | 0 | 0
Siegenite | 2021-01-11 | MRoT | 0 | 0 | 0 | 0 | 0 | 0 | 0
Sphalerite | 2021-01-11 | MRoT | 0 | 0 | 0 | 0 | 0 | 0 | 0
vaesite | 2021-01-11 | MRoT | 0 | 0 | 0 | 0 | 0 | 0 | 0
Pyrite | 2021-01-11 | MRoT | 86 | 1.509906 | 0 | 11.36213 | 80.29197 | 13.13869 | 6.569343
Pyrrhotite | 2021-01-11 | MRoT | 116 | 2.393341 | 0 | 23.4353 | 67.37288 | 31.77966 | 0.8474576
Sec. Cu Sulphides | 2021-01-11 | MRoT | 2 | 0.0238683 | 10.68448 | 0.01536453 | 100 | 0 | 0
Bornite | 2021-01-11 | MRoT | 1 | 0.01143918 | 4.732708 | 0.01536453 | 100 | 0 | 0
Chalcocite | 2021-01-11 | MRoT | 1 | 0.01242911 | 5.951773 | 0 | 100 | 0 | 0
Covellite | 2021-01-11 | MRoT | 0 | 0 | 0 | 0 | 0 | 0 | 0
Silicate gangue | 2021-01-11 | MRoT | 5625 | 61.09573 | 1.028903 | 34.45688 | 72.90329 | 23.04923 | 4.04748
Amphibole | 2021-01-11 | MRoT | 90 | 1.255626 | 0 | 6.995622 | 66.66667 | 25.92593 | 7.407407
Biotite | 2021-01-11 | MRoT | 159 | 1.68475 | 0 | 6.432635 | 26.79245 | 57.35849 | 15.84906
Garnets | 2021-01-11 | MRoT | 422 | 3.859844 | 0 | 9.873297 | 37.58065 | 48.22581 | 14.19355
Kaolinite | 2021-01-11 | MRoT | 1646 | 19.92556 | 0.1112495 | 0.1203548 | 77.06156 | 21.83508 | 1.103368
Muscovite | 2021-01-11 | MRoT | 835 | 10.52744 | 0.5771929 | 1.029565 | 79.37537 | 18.32646 | 2.298173
Orthoclase | 2021-01-11 | MRoT | 5 | 0.02815799 | 0 | 0 | 60 | 0 | 40
Plagioclase | 2021-01-11 | MRoT | 173 | 1.006648 | 0 | 0.07691551 | 29.54545 | 36.93182 | 33.52273
Quartz | 2021-01-11 | MRoT | 1984 | 19.86722 | 0.1482553 | 0.1285831 | 83.39202 | 14.73005 | 1.877934
Silicate gangue_generic | 2021-01-11 | MRoT | 293 | 2.710954 | 0.1922054 | 9.491008 | 33.18078 | 51.02975 | 15.78947
Chalcopyrite cl. | 2021-01-11 | MRoT | 37 | 0.4147804 | 81.76292 | 1.990891 | 93.33333 | 2.222222 | 4.444444
Native Copper | 2021-01-11 | MRoT | 0 | 0 | 0 | 0 | 0 | 0 | 0
CuMn mineral | 2021-01-11 | MRoT | 0 | 0 | 0 | 0 | 0 | 0 | 0
Accessory_phases | 2021-01-11 | MRoST | 11 | 0.3185693 | 0 | 0 | 75 | 25 | 0
Apatite | 2021-01-11 | MRoST | 10 | 0.2954418 | 0 | 0 | 73.68421 | 26.31579 | 0
Zircon | 2021-01-11 | MRoST | 1 | 0.02312752 | 0 | 0 | 100 | 0 | 0
Carbonate gangue | 2021-01-11 | MRoST | 1133 | 40.55297 | 1.81382 | 12.018 | 91.46179 | 6.677741 | 1.860465
Ankerite | 2021-01-11 | MRoST | 84 | 1.72054 | 0.6219577 | 4.773631 | 54.05405 | 24.32432 | 21.62162
Calcite | 2021-01-11 | MRoST | 931 | 35.29835 | 1.191862 | 3.100778 | 95.31545 | 3.891198 | 0.793351
Dolomite_ | 2021-01-11 | MRoST | 118 | 3.534082 | 0 | 4.143587 | 67.46032 | 28.1746 | 4.365079
Chalcopyrite | 2021-01-11 | MRoST | 3 | 0.3711229 | 24.29658 | 2.188702 | 77.77778 | 22.22222 | 0
Chalcopyrite <20 | 2021-01-11 | MRoST | 31 | 0.7010099 | 39.06962 | 3.7576 | 91.17647 | 8.823529 | 0
Chalcopyrite >150 | 2021-01-11 | MRoST | 0 | 0 | 0 | 0 | 0 | 0 | 0
CPS floating Cu | 2021-01-11 | MRoST | 1 | 0.01869885 | 1.579349 | 0 | 100 | 0 | 0
Cuprite | 2021-01-11 | MRoST | 0 | 0 | 0 | 0 | 0 | 0 | 0
Delafossite | 2021-01-11 | MRoST | 0 | 0 | 0 | 0 | 0 | 0 | 0
Malachite | 2021-01-11 | MRoST | 1 | 0.01869885 | 1.579349 | 0 | 100 | 0 | 0
Fe_Ox | 2021-01-11 | MRoST | 44 | 1.519035 | 0 | 17.21646 | 40.67797 | 38.98305 | 20.33898
Fe_oxyhydroxides | 2021-01-11 | MRoST | 17 | 0.4428674 | 0 | 3.999497 | 27.77778 | 50 | 22.22222
Haematite | 2021-01-11 | MRoST | 16 | 0.7302391 | 0 | 8.091578 | 35.71429 | 46.42857 | 17.85714
Magnesioferrite | 2021-01-11 | MRoST | 1 | 0.02288148 | 0 | 0.1712158 | 0 | 0 | 100
Magnetite | 2021-01-11 | MRoST | 9 | 0.2787604 | 0 | 4.125706 | 72.72727 | 9.090909 | 18.18182
Tramp_Steel | 2021-01-11 | MRoST | 1 | 0.04428674 | 0 | 0.8284634 | 100 | 0 | 0
Fe_Ti_Ox | 2021-01-11 | MRoST | 19 | 1.238552 | 0 | 5.969255 | 72.22222 | 22.22222 | 5.555556
Ilmenite | 2021-01-11 | MRoST | 13 | 0.6849682 | 0 | 5.969255 | 68.96552 | 20.68966 | 10.34483
Rutile | 2021-01-11 | MRoST | 6 | 0.5535842 | 0 | 0 | 76 | 24 | 0
Non floating Cu | 2021-01-11 | MRoST | 8 | 0.1153916 | 4.089802 | 0.3299117 | 27.27273 | 45.45455 | 27.27273
Chrysocolla | 2021-01-11 | MRoST | 4 | 0.04133429 | 2.783097 | 0.02435917 | 50 | 25 | 25
Cu_Fe_Oxide | 2021-01-11 | MRoST | 0 | 0 | 0 | 0 | 0 | 0 | 0
CuFe_Silicate | 2021-01-11 | MRoST | 4 | 0.07405727 | 1.306705 | 0.3055525 | 14.28571 | 57.14286 | 28.57143
Other sulphides | 2021-01-11 | MRoST | 4 | 0.1235108 | 0 | 0 | 75 | 25 | 0
Arsenopyrite | 2021-01-11 | MRoST | 0 | 0 | 0 | 0 | 0 | 0 | 0
Galena | 2021-01-11 | MRoST | 2 | 0.07282708 | 0 | 0 | 50 | 50 | 0
Millerite | 2021-01-11 | MRoST | 0 | 0 | 0 | 0 | 0 | 0 | 0
Molybdenite | 2021-01-11 | MRoST | 0 | 0 | 0 | 0 | 0 | 0 | 0
Monazite_Ce | 2021-01-11 | MRoST | 2 | 0.05068371 | 0 | 0 | 100 | 0 | 0
Pentlandite | 2021-01-11 | MRoST | 0 | 0 | 0 | 0 | 0 | 0 | 0
Siegenite | 2021-01-11 | MRoST | 0 | 0 | 0 | 0 | 0 | 0 | 0
Sphalerite | 2021-01-11 | MRoST | 0 | 0 | 0 | 0 | 0 | 0 | 0
vaesite | 2021-01-11 | MRoST | 0 | 0 | 0 | 0 | 0 | 0 | 0
Pyrite | 2021-01-11 | MRoST | 16 | 0.517712 | 0 | 4.751653 | 80.95238 | 19.04762 | 0
Pyrrhotite | 2021-01-11 | MRoST | 41 | 1.65598 | 0 | 19.44103 | 78.08219 | 21.91781 | 0
Sec. Cu Sulphides | 2021-01-11 | MRoST | 4 | 0.2154304 | 28.20448 | 0.02733874 | 87.5 | 12.5 | 0
Bornite | 2021-01-11 | MRoST | 1 | 0.02558789 | 2.067956 | 0.02733874 | 100 | 0 | 0
Chalcocite | 2021-01-11 | MRoST | 2 | 0.1668134 | 23.94099 | 0 | 100 | 0 | 0
Covellite | 2021-01-11 | MRoST | 1 | 0.0230291 | 2.195534 | 0 | 0 | 100 | 0
Silicate gangue | 2021-01-11 | MRoST | 1958 | 52.65201 | 0.9463624 | 34.30005 | 66.87721 | 26.17484 | 6.947954
Amphibole | 2021-01-11 | MRoST | 63 | 1.753558 | 0.06464378 | 11.83199 | 28.81356 | 60.16949 | 11.01695
Biotite | 2021-01-11 | MRoST | 50 | 1.279887 | 0 | 5.707335 | 31.11111 | 61.11111 | 7.777778
Garnets | 2021-01-11 | MRoST | 183 | 3.18899 | 0.184204 | 6.711551 | 33.62445 | 36.68122 | 29.69432
Kaolinite | 2021-01-11 | MRoST | 623 | 18.76528 | 0.09148058 | 0.1963365 | 73.7931 | 24.13793 | 2.068966
Muscovite | 2021-01-11 | MRoST | 377 | 9.200127 | 0.1610428 | 1.358025 | 78.5822 | 14.32881 | 7.088989
Orthoclase | 2021-01-11 | MRoST | 2 | 0.02519423 | 0 | 0 | 50 | 0 | 50
Plagioclase | 2021-01-11 | MRoST | 87 | 1.164249 | 0.2990013 | 0.1519781 | 21.97802 | 35.16484 | 42.85714
Quartz | 2021-01-11 | MRoST | 466 | 15.1655 | 0 | 0.2434825 | 73.77472 | 22.7859 | 3.439381
Silicate gangue_generic | 2021-01-11 | MRoST | 102 | 2.025971 | 0.1459899 | 7.963818 | 21.91781 | 57.53425 | 20.54795
Chalcopyrite cl. | 2021-01-11 | MRoST | 34 | 1.072133 | 63.36619 | 5.946302 | 86.53846 | 13.46154 | 0
Native Copper | 2021-01-11 | MRoST | 0 | 0 | 0 | 0 | 0 | 0 | 0
CuMn mineral | 2021-01-11 | MRoST | 0 | 0 | 0 | 0 | 0 | 0 | 0
Accessory_phases | 2021-01-11 | MFT | 5 | 0.1397954 | 0 | 0 | 88.88889 | 0 | 11.11111
Apatite | 2021-01-11 | MFT | 5 | 0.1397954 | 0 | 0 | 88.88889 | 0 | 11.11111
Zircon | 2021-01-11 | MFT | 0 | 0 | 0 | 0 | 0 | 0 | 0
Carbonate gangue | 2021-01-11 | MFT | 991 | 33.54775 | 2.492609 | 10.86772 | 90.4571 | 7.778669 | 1.764234
Ankerite | 2021-01-11 | MFT | 70 | 1.300628 | 1.671982 | 4.090172 | 52.38095 | 23.80952 | 23.80952
Calcite | 2021-01-11 | MFT | 831 | 29.31923 | 0.8206277 | 2.70969 | 94.6388 | 4.497955 | 0.863244
Dolomite_ | 2021-01-11 | MFT | 90 | 2.927887 | 0 | 4.067856 | 61.72249 | 35.88517 | 2.392344
Chalcopyrite | 2021-01-11 | MFT | 0 | 0 | 0 | 0 | 0 | 0 | 0
Chalcopyrite <20 | 2021-01-11 | MFT | 44 | 1.11217 | 76.6628 | 6.53654 | 75.92593 | 12.96296 | 11.11111
Chalcopyrite >150 | 2021-01-11 | MFT | 0 | 0 | 0 | 0 | 0 | 0 | 0
CPS floating Cu | 2021-01-11 | MFT | 2 | 0.03735742 | 5.52429 | 0 | 50 | 0 | 50
Cuprite | 2021-01-11 | MFT | 0 | 0 | 0 | 0 | 0 | 0 | 0
Delafossite | 2021-01-11 | MFT | 0 | 0 | 0 | 0 | 0 | 0 | 0
Malachite | 2021-01-11 | MFT | 2 | 0.03735742 | 5.52429 | 0 | 50 | 0 | 50
Fe_Ox | 2021-01-11 | MFT | 42 | 1.304314 | 0 | 16.65094 | 43.13725 | 35.29412 | 21.56863
Fe_oxyhydroxides | 2021-01-11 | MFT | 16 | 0.4178132 | 0 | 4.06215 | 17.64706 | 41.17647 | 41.17647
Haematite | 2021-01-11 | MFT | 16 | 0.4168301 | 0 | 5.205275 | 43.75 | 37.5 | 18.75
Magnesioferrite | 2021-01-11 | MFT | 1 | 0.04571368 | 0 | 0.3712585 | 100 | 0 | 0
Magnetite | 2021-01-11 | MFT | 8 | 0.3797185 | 0 | 6.127984 | 66.66667 | 33.33333 | 0
Tramp_Steel | 2021-01-11 | MFT | 1 | 0.04423904 | 0 | 0.8842718 | 0 | 0 | 100
Fe_Ti_Ox | 2021-01-11 | MFT | 24 | 1.328646 | 0 | 6.979467 | 87.93103 | 6.896552 | 5.172414
Ilmenite | 2021-01-11 | MFT | 12 | 0.7314189 | 0 | 6.979467 | 96.77419 | 3.225806 | 0
Rutile | 2021-01-11 | MFT | 12 | 0.5972271 | 0 | 0 | 77.77778 | 11.11111 | 11.11111
Non floating Cu | 2021-01-11 | MFT | 11 | 0.2499506 | 11.86386 | 1.631389 | 21.05263 | 68.42105 | 10.52632
Chrysocolla | 2021-01-11 | MFT | 1 | 0.05161222 | 6.700444 | 0 | 0 | 100 | 0
Cu_Fe_Oxide | 2021-01-11 | MFT | 4 | 0.1032244 | 3.421621 | 1.233968 | 20 | 80 | 0
CuFe_Silicate | 2021-01-11 | MFT | 6 | 0.09511395 | 1.741792 | 0.3974204 | 33.33333 | 44.44444 | 22.22222
Other sulphides | 2021-01-11 | MFT | 3 | 0.2388908 | 0 | 0.1157195 | 88.88889 | 0 | 11.11111
Arsenopyrite | 2021-01-11 | MFT | 0 | 0 | 0 | 0 | 0 | 0 | 0
Galena | 2021-01-11 | MFT | 1 | 0.03637433 | 0 | 0.1157195 | 0 | 0 | 100
Millerite | 2021-01-11 | MFT | 0 | 0 | 0 | 0 | 0 | 0 | 0
Molybdenite | 2021-01-11 | MFT | 0 | 0 | 0 | 0 | 0 | 0 | 0
Monazite_Ce | 2021-01-11 | MFT | 2 | 0.2025165 | 0 | 0 | 100 | 0 | 0
Pentlandite | 2021-01-11 | MFT | 0 | 0 | 0 | 0 | 0 | 0 | 0
Siegenite | 2021-01-11 | MFT | 0 | 0 | 0 | 0 | 0 | 0 | 0
Sphalerite | 2021-01-11 | MFT | 0 | 0 | 0 | 0 | 0 | 0 | 0
vaesite | 2021-01-11 | MFT | 0 | 0 | 0 | 0 | 0 | 0 | 0
Pyrite | 2021-01-11 | MFT | 21 | 0.7634184 | 0 | 7.265711 | 87.09677 | 12.90323 | 0
Pyrrhotite | 2021-01-11 | MFT | 18 | 0.815768 | 0 | 10.15996 | 36.11111 | 47.22222 | 16.66667
Sec. Cu Sulphides | 2021-01-11 | MFT | 0 | 0 | 0 | 0 | 0 | 0 | 0
Bornite | 2021-01-11 | MFT | 0 | 0 | 0 | 0 | 0 | 0 | 0
Chalcocite | 2021-01-11 | MFT | 0 | 0 | 0 | 0 | 0 | 0 | 0
Covellite | 2021-01-11 | MFT | 0 | 0 | 0 | 0 | 0 | 0 | 0
Silicate gangue | 2021-01-11 | MFT | 2043 | 60.46194 | 3.456445 | 39.79256 | 66.54937 | 28.56829 | 4.88234
Amphibole | 2021-01-11 | MFT | 59 | 1.558689 | 2.025805 | 11.15453 | 59.04762 | 33.33333 | 7.619048
Biotite | 2021-01-11 | MFT | 55 | 1.278508 | 0 | 5.940991 | 34.44444 | 60 | 5.555556
Garnets | 2021-01-11 | MFT | 192 | 3.561145 | 0.1868937 | 10.42242 | 33.984375 | 41.015625 | 25
Kaolinite | 2021-01-11 | MFT | 595 | 20.46444 | 0.7613832 | 0.1692968 | 71.88882 | 26.72142 | 1.389766
Muscovite | 2021-01-11 | MFT | 431 | 12.12887 | 0.3014689 | 1.91778 | 75.08571 | 21.37143 | 3.542857
Orthoclase | 2021-01-11 | MFT | 6 | 0.1006684 | 0 | 0 | 37.5 | 62.5 | 0
Plagioclase | 2021-01-11 | MFT | 73 | 0.984073 | 0 | 0.1088145 | 22.07792 | 38.96104 | 38.96104
Quartz | 2021-01-11 | MFT | 499 | 17.79344 | 0.1808943 | 0.1856553 | 70.20498 | 27.306 | 2.489019
Silicate gangue_generic | 2021-01-11 | MFT | 124 | 2.328743 | 0 | 9.376443 | 36.90476 | 46.42857 | 16.66667
Chalcopyrite cl. | 2021-01-11 | MFT | 44 | 1.11217 | 76.6628 | 6.53654 | 75.92593 | 12.96296 | 11.11111
Native Copper | 2021-01-11 | MFT | 0 | 0 | 0 | 0 | 0 | 0 | 0
CuMn mineral | 2021-01-11 | MFT | 0 | 0 | 0 | 0 | 0 | 0 | 0
Accessory_phases | 2021-01-07 | MCOF | 23 | 1.605267 | 0 | 0 | 98.27586 | 1.724138 | 0
Apatite | 2021-01-07 | MCOF | 22 | 1.564445 | 0 | 0 | 98.24561 | 1.754386 | 0
Zircon | 2021-01-07 | MCOF | 1 | 0.04082218 | 0 | 0 | 100 | 0 | 0
Carbonate gangue | 2021-01-07 | MCOF | 687 | 44.38065 | 0.243168 | 3.452089 | 95.61497 | 3.475936 | 0.9090909
Ankerite | 2021-01-07 | MCOF | 49 | 2.489718 | 0.06504433 | 2.573039 | 69.23077 | 13.18681 | 17.58242
Calcite | 2021-01-07 | MCOF | 628 | 41.54438 | 0.1781237 | 0.7219136 | 97.2238 | 2.776204 | 0
Dolomite_ | 2021-01-07 | MCOF | 10 | 0.3465542 | 0 | 0.1571362 | 64.28571 | 28.57143 | 7.142857
Chalcopyrite | 2021-01-07 | MCOF | 17 | 4.221534 | 37.46705 | 7.169327 | 94.82759 | 5.172414 | 0
Chalcopyrite <20 | 2021-01-07 | MCOF | 111 | 5.677236 | 45.23112 | 8.722207 | 94.23077 | 5.769231 | 0
Chalcopyrite >150 | 2021-01-07 | MCOF | 0 | 0 | 0 | 0 | 0 | 0 | 0
CPS floating Cu | 2021-01-07 | MCOF | 2 | 0.1320207 | 2.297126 | 0 | 50 | 50 | 0
Cuprite | 2021-01-07 | MCOF | 0 | 0 | 0 | 0 | 0 | 0 | 0
Delafossite | 2021-01-07 | MCOF | 0 | 0 | 0 | 0 | 0 | 0 | 0
Malachite | 2021-01-07 | MCOF | 2 | 0.1320207 | 2.297126 | 0 | 50 | 50 | 0
Fe_Ox | 2021-01-07 | MCOF | 59 | 3.684853 | 0.1653723 | 13.16918 | 50 | 41.25 | 8.75
Fe_oxyhydroxides | 2021-01-07 | MCOF | 30 | 1.563402 | 0.1383067 | 4.511954 | 36.11111 | 47.22222 | 16.66667
Haematite | 2021-01-07 | MCOF | 9 | 0.6905028 | 0.02706557 | 2.310286 | 60 | 40 | 0
Magnesioferrite | 2021-01-07 | MCOF | 0 | 0 | 0 | 0 | 0 | 0 | 0
Magnetite | 2021-01-07 | MCOF | 16 | 1.118267 | 0 | 4.799091 | 72 | 24 | 4
Tramp_Steel | 2021-01-07 | MCOF | 4 | 0.3126805 | 0 | 1.547851 | 0 | 100 | 0
Fe_Ti_Ox | 2021-01-07 | MCOF | 43 | 4.791829 | 0 | 6.641072 | 77.11864 | 22.88136 | 0
Ilmenite | 2021-01-07 | MCOF | 17 | 2.709898 | 0 | 6.641072 | 95.38462 | 4.615385 | 0
Rutile | 2021-01-07 | MCOF | 24 | 1.915168 | 0 | 0 | 59.18367 | 40.81633 | 0
Non floating Cu | 2021-01-07 | MCOF | 6 | 0.2036766 | 0.8213323 | 0.3540905 | 90 | 10 | 0
Chrysocolla | 2021-01-07 | MCOF | 1 | 0.03647939 | 0.2219562 | 0 | 100 | 0 | 0
Cu_Fe_Oxide | 2021-01-07 | MCOF | 1 | 0.03647939 | 0.06428027 | 0.1417293 | 0 | 100 | 0
CuFe_Silicate | 2021-01-07 | MCOF | 4 | 0.1307178 | 0.5350958 | 0.2123612 | 100 | 0 | 0
Other sulphides | 2021-01-07 | MCOF | 13 | 0.9336987 | 0.3370429 | 0.1369701 | 75 | 15 | 10
Arsenopyrite | 2021-01-07 | MCOF | 0 | 0 | 0 | 0 | 0 | 0 | 0
Galena | 2021-01-07 | MCOF | 2 | 0.1285464 | 0 | 0.04499751 | 0 | 50 | 50
Millerite | 2021-01-07 | MCOF | 0 | 0 | 0 | 0 | 0 | 0 | 0
Molybdenite | 2021-01-07 | MCOF | 1 | 0.04777063 | 0.3370429 | 0.02936088 | 100 | 0 | 0
Monazite_Ce | 2021-01-07 | MCOF | 9 | 0.7156909 | 0 | 0.005456548 | 87.5 | 12.5 | 0
Pentlandite | 2021-01-07 | MCOF | 1 | 0.04169073 | 0 | 0.05715514 | 0 | 0 | 100
Siegenite | 2021-01-07 | MCOF | 0 | 0 | 0 | 0 | 0 | 0 | 0
Sphalerite | 2021-01-07 | MCOF | 0 | 0 | 0 | 0 | 0 | 0 | 0
vaesite | 2021-01-07 | MCOF | 0 | 0 | 0 | 0 | 0 | 0 | 0
Pyrite | 2021-01-07 | MCOF | 78 | 5.961514 | 0.04690514 | 14.82851 | 83.21168 | 16.05839 | 0.729927
Pyrrhotite | 2021-01-07 | MCOF | 29 | 3.123157 | 0.03829394 | 10.32941 | 83.33333 | 16.66667 | 0
Sec. Cu Sulphides | 2021-01-07 | MCOF | 8 | 0.728285 | 13.23803 | 0.04526712 | 66.66667 | 26.66667 | 6.666667
Bornite | 2021-01-07 | MCOF | 2 | 0.09032992 | 1.368684 | 0.02967381 | 0 | 50 | 50
Chalcocite | 2021-01-07 | MCOF | 6 | 0.6379551 | 11.86934 | 0.01559331 | 76.92308 | 23.07692 | 0
Covellite | 2021-01-07 | MCOF | 0 | 0 | 0 | 0 | 0 | 0 | 0
Silicate gangue | 2021-01-07 | MCOF | 538 | 24.55628 | 0.1145648 | 35.15188 | 45.77823 | 47.10071 | 7.121058
Amphibole | 2021-01-07 | MCOF | 98 | 6.137918 | 0.08996322 | 12.33966 | 73.50427 | 22.64957 | 3.846154
Biotite | 2021-01-07 | MCOF | 139 | 6.601641 | 0 | 8.414685 | 32.31939 | 62.35741 | 5.323194
Garnets | 2021-01-07 | MCOF | 85 | 3.613284 | 0 | 5.618145 | 47.61905 | 45.57823 | 6.802721
Kaolinite | 2021-01-07 | MCOF | 23 | 0.6624484 | 0 | 0.01560988 | 62.06897 | 27.58621 | 10.34483
Muscovite | 2021-01-07 | MCOF | 16 | 0.4653728 | 0 | 0.03477115 | 57.89474 | 26.31579 | 15.78947
Orthoclase | 2021-01-07 | MCOF | 3 | 0.06670517 | 0 | 0.002712381 | 33.33333 | 66.66667 | 0
Plagioclase | 2021-01-07 | MCOF | 2 | 0.04516496 | 0 | 0.008256021 | 50 | 50 | 0
Quartz | 2021-01-07 | MCOF | 21 | 0.6444692 | 0 | 0.06292705 | 35.71429 | 53.57143 | 10.71429
Silicate gangue_generic | 2021-01-07 | MCOF | 148 | 6.2213 | 0.02460158 | 8.605656 | 31.10236 | 57.87402 | 11.02362
Chalcopyrite cl. | 2021-01-07 | MCOF | 128 | 9.89877 | 82.69817 | 15.89153 | 94.48529 | 5.514706 | 0
Native Copper | 2021-01-07 | MCOF | 0 | 0 | 0 | 0 | 0 | 0 | 0
CuMn mineral | 2021-01-07 | MCOF | 0 | 0 | 0 | 0 | 0 | 0 | 0
Accessory_phases | 2021-01-11 | MClnrT | 39 | 0.5441357 | 0.02390431 | 0.002595946 | 91.39785 | 5.376344 | 3.225806
Apatite | 2021-01-11 | MClnrT | 33 | 0.4844549 | 0 | 0.002595946 | 95.2381 | 1.190476 | 3.571429
Zircon | 2021-01-11 | MClnrT | 2 | 0.04288988 | 0 | 0 | 20 | 80 | 0
Carbonate gangue | 2021-01-11 | MClnrT | 1715 | 16.80546 | 0.5196429 | 1.979679 | 86.45335 | 11.06459 | 2.482057
Ankerite | 2021-01-11 | MClnrT | 209 | 1.48326 | 0.2167197 | 1.198503 | 51.16279 | 34.49612 | 14.34109
Calcite | 2021-01-11 | MClnrT | 1384 | 14.12585 | 0.3029232 | 0.4359623 | 91.21148 | 7.352941 | 1.435574
Dolomite_ | 2021-01-11 | MClnrT | 122 | 1.196354 | 0 | 0.3452141 | 66.95652 | 30.86957 | 2.173913
Chalcopyrite | 2021-01-11 | MClnrT | 41 | 1.988265 | 15.02884 | 3.086683 | 83.84615 | 16.15385 | 0
Chalcopyrite <20 | 2021-01-11 | MClnrT | 880 | 8.44248 | 55.34326 | 11.89583 | 86.5942 | 11.1413 | 2.264493
Chalcopyrite >150 | 2021-01-11 | MClnrT | 2 | 0.4588305 | 3.505191 | 0.7195866 | 100 | 0 | 0
CPS floating Cu | 2021-01-11 | MClnrT | 46 | 0.5677343 | 7.127825 | 0.3593336 | 61.76471 | 22.05882 | 16.17647
Cuprite | 2021-01-11 | MClnrT | 4 | 0.04453247 | 0.7084987 | 0.01380372 | 0 | 25 | 75
Delafossite | 2021-01-11 | MClnrT | 24 | 0.2665925 | 2.363442 | 0.3317578 | 66.66667 | 11.11111 | 22.22222
Malachite | 2021-01-11 | MClnrT | 18 | 0.2566092 | 4.055884 | 0.01377201 | 64.86486 | 29.72973 | 5.405405
Fe_Ox | 2021-01-11 | MClnrT | 141 | 1.776736 | 0.0327207 | 5.589637 | 41.26984 | 46.03175 | 12.69841
Fe_oxyhydroxides | 2021-01-11 | MClnrT | 48 | 0.5019029 | 0.009103513 | 1.225811 | 30.90909 | 52.72727 | 16.36364
Haematite | 2021-01-11 | MClnrT | 34 | 0.4546327 | 0.006426722 | 1.329603 | 48.93617 | 42.55319 | 8.510638
Magnesioferrite | 2021-01-11 | MClnrT | 5 | 0.0424336 | 0 | 0.09222108 | 20 | 40 | 40
Magnetite | 2021-01-11 | MClnrT | 53 | 0.761341 | 0.01719047 | 2.862447 | 44.44444 | 44.44444 | 11.11111
Tramp_Steel | 2021-01-11 | MClnrT | 1 | 0.01642591 | 0 | 0.07955487 | 100 | 0 | 0
Fe_Ti_Ox | 2021-01-11 | MClnrT | 40 | 0.6548463 | 0 | 0.5020713 | 88.46154 | 10.25641 | 1.282051
Ilmenite | 2021-01-11 | MClnrT | 18 | 0.2277726 | 0 | 0.4971787 | 92.30769 | 3.846154 | 3.846154
Rutile | 2021-01-11 | MClnrT | 22 | 0.4270737 | 0 | 0.004892625 | 86.53846 | 13.46154 | 0
Non floating Cu | 2021-01-11 | MClnrT | 60 | 0.3103585 | 1.078017 | 0.3951355 | 50 | 39.70588 | 10.29412
Chrysocolla | 2021-01-11 | MClnrT | 17 | 0.06898883 | 0.4730857 | 0.006959682 | 44.44444 | 50 | 5.555556
Cu_Fe_Oxide | 2021-01-11 | MClnrT | 9 | 0.07665425 | 0.1465733 | 0.249782 | 60 | 40 | 0
CuFe_Silicate | 2021-01-11 | MClnrT | 32 | 0.1373389 | 0.3215773 | 0.1160389 | 42.85714 | 40 | 17.14286
Other sulphides | 2021-01-11 | MClnrT | 61 | 0.7560847 | 0.1677626 | 0.4592288 | 36.36364 | 50 | 13.63636
Arsenopyrite | 2021-01-11 | MClnrT | 6 | 0.06789377 | 0.006114526 | 0.1230729 | 50 | 33.33333 | 16.66667
Galena | 2021-01-11 | MClnrT | 30 | 0.4051725 | 0.142872 | 0.1254314 | 33.33333 | 43.33333 | 23.33333
Millerite | 2021-01-11 | MClnrT | 4 | 0.03920318 | 0 | 0.003607548 | 50 | 50 | 0
Molybdenite | 2021-01-11 | MClnrT | 12 | 0.1204567 | 0.01877599 | 0.1171108 | 41.66667 | 58.33333 | 0
Monazite_Ce | 2021-01-11 | MClnrT | 3 | 0.02819781 | 0 | 0 | 66.66667 | 33.33333 | 0
Pentlandite | 2021-01-11 | MClnrT | 3 | 0.04380243 | 0 | 0.06901249 | 0 | 80 | 20
Siegenite | 2021-01-11 | MClnrT | 1 | 0.01763048 | 0 | 0 | 100 | 0 | 0
Sphalerite | 2021-01-11 | MClnrT | 1 | 0.007446413 | 0 | 0.01412331 | 0 | 100 | 0
vaesite | 2021-01-11 | MClnrT | 1 | 0.02628146 | 0 | 0.006870235 | 0 | 100 | 0
Pyrite | 2021-01-11 | MClnrT | 722 | 9.957552 | 0.1679967 | 23.28118 | 78.14509 | 18.18182 | 3.673095
Pyrrhotite | 2021-01-11 | MClnrT | 786 | 15.06897 | 0.1183734 | 45.93239 | 69.34673 | 30.09492 | 0.5583473
Sec. Cu Sulphides | 2021-01-11 | MClnrT | 118 | 1.242565 | 16.53737 | 0.2323914 | 65.64885 | 22.1374 | 12.21374
Bornite | 2021-01-11 | MClnrT | 36 | 0.3511495 | 4.178928 | 0.1644147 | 72.97297 | 13.51351 | 13.51351
Chalcocite | 2021-01-11 | MClnrT | 39 | 0.5155911 | 7.930137 | 0.04419653 | 64 | 24 | 12
Covellite | 2021-01-11 | MClnrT | 43 | 0.3758249 | 4.428308 | 0.02378021 | 61.36364 | 27.27273 | 11.36364
Silicate gangue | 2021-01-11 | MClnrT | 4588 | 41.42598 | 0.349095 | 5.564257 | 65.20186 | 29.61772 | 5.180422
Amphibole | 2021-01-11 | MClnrT | 139 | 0.9149598 | 0.09040313 | 1.207211 | 58.43373 | 30.12048 | 11.44578
Biotite | 2021-01-11 | MClnrT | 64 | 0.5749252 | 0.003179023 | 0.6651649 | 30.27523 | 66.97248 | 2.752294
Garnets | 2021-01-11 | MClnrT | 560 | 3.310788 | 0.04217309 | 1.571639 | 35.41342 | 41.49766 | 23.08892
Kaolinite | 2021-01-11 | MClnrT | 1215 | 11.61124 | 0.08620256 | 0.0627942 | 70.31831 | 28.06945 | 1.612236
Muscovite | 2021-01-11 | MClnrT | 778 | 7.148885 | 0.08183245 | 0.3731845 | 74.08207 | 22.89417 | 3.023758
Orthoclase | 2021-01-11 | MClnrT | 4 | 0.03270581 | 0 | 0 | 14.28571 | 85.71429 | 0
Plagioclase | 2021-01-11 | MClnrT | 168 | 0.8209306 | 0.008673854 | 0.03929639 | 33.52601 | 40.46243 | 26.01156
Quartz | 2021-01-11 | MClnrT | 1352 | 15.06092 | 0.01587541 | 0.1043297 | 70.32755 | 27.80989 | 1.862556
Silicate gangue_generic | 2021-01-11 | MClnrT | 292 | 1.724173 | 0.02075545 | 1.440738 | 31.34328 | 44.47761 | 24.1791
Chalcopyrite cl. | 2021-01-11 | MClnrT | 923 | 10.88958 | 73.87729 | 15.7021 | 86.6573 | 11.58708 | 1.755618
Native Copper | 2021-01-11 | MClnrT | 0 | 0 | 0 | 0 | 0 | 0 | 0
CuMn mineral | 2021-01-11 | MClnrT | 2 | 0.02737652 | 0.1367803 | 0.02235492 | 100 | 0 | 0
Accessory_phases | 2021-01-13 | TK5005 | 165 | 0.9941656 | 0 | 0.1226406 | 48.96907 | 37.62887 | 13.40206
Apatite | 2021-01-13 | TK5005 | 2 | 0.02722089 | 0 | 0 | 25 | 75 | 0
Zircon | 2021-01-13 | TK5005 | 3 | 0.05060846 | 0 | 0.0204759 | 80 | 0 | 20
Carbonate gangue | 2021-01-13 | TK5005 | 445 | 3.66528 | 0.2083384 | 3.278858 | 56.21622 | 30.09009 | 13.69369
Ankerite | 2021-01-13 | TK5005 | 401 | 3.025525 | 0.2083384 | 3.235931 | 50.44843 | 32.95964 | 16.59193
Calcite | 2021-01-13 | TK5005 | 35 | 0.5661041 | 0 | 0.02341293 | 79.38144 | 18.5567 | 2.061856
Dolomite_ | 2021-01-13 | TK5005 | 9 | 0.07365147 | 0 | 0.01951414 | 83.33333 | 16.66667 | 0
Chalcopyrite | 2021-01-13 | TK5005 | 1 | 0.04511691 | 3.791033 | 0.1082488 | 0 | 100 | 0
Chalcopyrite <20 | 2021-01-13 | TK5005 | 69 | 0.803081 | 58.19153 | 1.71015 | 67.41573 | 26.96629 | 5.617978
Chalcopyrite >150 | 2021-01-13 | TK5005 | 0 | 0 | 0 | 0 | 0 | 0 | 0
CPS floating Cu | 2021-01-13 | TK5005 | 1 | 0.008183496 | 1.689015 | 0 | 100 | 0 | 0
Cuprite | 2021-01-13 | TK5005 | 0 | 0 | 0 | 0 | 0 | 0 | 0
Delafossite | 2021-01-13 | TK5005 | 0 | 0 | 0 | 0 | 0 | 0 | 0
Malachite | 2021-01-13 | TK5005 | 1 | 0.008183496 | 1.689015 | 0 | 100 | 0 | 0
Fe_Ox | 2021-01-13 | TK5005 | 616 | 8.857364 | 3.654147 | 46.74893 | 51.75439 | 38.7218 | 9.52381
Fe_oxyhydroxides | 2021-01-13 | TK5005 | 268 | 3.359541 | 0.7117168 | 15.08966 | 45.51282 | 42.62821 | 11.85897
Haematite | 2021-01-13 | TK5005 | 163 | 2.08873 | 1.607433 | 10.38331 | 49.72678 | 34.97268 | 15.30055
Magnesioferrite | 2021-01-13 | TK5005 | 0 | 0 | 0 | 0 | 0 | 0 | 0
Magnetite | 2021-01-13 | TK5005 | 173 | 3.22742 | 1.28472 | 20.05998 | 60.4811 | 36.08247 | 3.436426
Tramp_Steel | 2021-01-13 | TK5005 | 8 | 0.1550557 | 0 | 1.124617 | 25 | 62.5 | 12.5
Fe_Ti_Ox | 2021-01-13 | TK5005 | 59 | 1.30376 | 0.2071614 | 1.28983 | 62.87879 | 28.0303 | 9.090909
Ilmenite | 2021-01-13 | TK5005 | 17 | 0.3928078 | 0.2071614 | 1.229439 | 50 | 42.10526 | 7.894737
Rutile | 2021-01-13 | TK5005 | 42 | 0.9109524 | 0 | 0.0603905 | 68.08511 | 22.34043 | 9.574468
Non floating Cu | 2021-01-13 | TK5005 | 97 | 0.7004427 | 14.78001 | 2.315374 | 30.2521 | 45.37815 | 24.36975
Chrysocolla | 2021-01-13 | TK5005 | 1 | 0.02713475 | 1.550705 | 0.01362914 | 0 | 100 | 0
Cu_Fe_Oxide | 2021-01-13 | TK5005 | 27 | 0.3075272 | 5.95791 | 1.627985 | 32.35294 | 41.17647 | 26.47059
CuFe_Silicate | 2021-01-13 | TK5005 | 69 | 0.3657808 | 7.2714 | 0.6737601 | 31.64557 | 43.03797 | 25.31646
Other sulphides | 2021-01-13 | TK5005 | 25 | 0.3689034 | 0.8498333 | 0.1713735 | 53.84615 | 38.46154 | 7.692308
Arsenopyrite | 2021-01-13 | TK5005 | 0 | 0 | 0 | 0 | 0 | 0 | 0
Galena | 2021-01-13 | TK5005 | 16 | 0.2549805 | 0.8498333 | 0.1505574 | 37.5 | 50 | 12.5
Millerite | 2021-01-13 | TK5005 | 0 | 0 | 0 | 0 | 0 | 0 | 0
Molybdenite | 2021-01-13 | TK5005 | 5 | 0.05922267 | 0 | 0 | 100 | 0 | 0
Monazite_Ce | 2021-01-13 | TK5005 | 3 | 0.04436316 | 0 | 0 | 50 | 50 | 0
Pentlandite | 2021-01-13 | TK5005 | 1 | 0.01033705 | 0 | 0.02081605 | 100 | 0 | 0
Siegenite | 2021-01-13 | TK5005 | 0 | 0 | 0 | 0 | 0 | 0 | 0
Sphalerite | 2021-01-13 | TK5005 | 0 | 0 | 0 | 0 | 0 | 0 | 0
vaesite | 2021-01-13 | TK5005 | 0 | 0 | 0 | 0 | 0 | 0 | 0
Pyrite | 2021-01-13 | TK5005 | 31 | 0.4531503 | 0.2976266 | 1.629102 | 73.80952 | 19.04762 | 7.142857
Pyrrhotite | 2021-01-13 | TK5005 | 1 | 0.02978362 | 0 | 0.150496 | 100 | 0 | 0
Sec. Cu Sulphides | 2021-01-13 | TK5005 | 3 | 0.04770117 | 8.938726 | 0.02011291 | 25 | 75 | 0
Bornite | 2021-01-13 | TK5005 | 1 | 0.01119847 | 1.9353 | 0.00447435 | 0 | 100 | 0
Chalcocite | 2021-01-13 | TK5005 | 2 | 0.0365027 | 7.003426 | 0.01563856 | 33.33333 | 66.66667 | 0
Covellite | 2021-01-13 | TK5005 | 0 | 0 | 0 | 0 | 0 | 0 | 0
Silicate gangue | 2021-01-13 | TK5005 | 8557 | 82.72307 | 7.39257 | 42.45488 | 60.80109 | 31.95024 | 7.24867
Amphibole | 2021-01-13 | TK5005 | 538 | 3.837198 | 1.115406 | 5.34767 | 47.9661 | 33.38983 | 18.64407
Biotite | 2021-01-13 | TK5005 | 70 | 0.5352437 | 0.6643053 | 0.7500328 | 26.74419 | 51.16279 | 22.09302
Garnets | 2021-01-13 | TK5005 | 2281 | 17.00989 | 2.616114 | 19.24768 | 57.21963 | 32.28234 | 10.49803
Kaolinite | 2021-01-13 | TK5005 | 1334 | 15.80778 | 0.5261857 | 0.5614591 | 67.50269 | 29.27266 | 3.224651
Muscovite | 2021-01-13 | TK5005 | 1968 | 22.11792 | 1.044927 | 3.653728 | 68.8358 | 27.45744 | 3.706755
Orthoclase | 2021-01-13 | TK5005 | 9 | 0.0716702 | 0 | 0.001497875 | 23.07692 | 76.92308 | 0
Plagioclase | 2021-01-13 | TK5005 | 143 | 0.8230875 | 0.1385825 | 0.140374 | 27.21088 | 34.69388 | 38.09524
Quartz | 2021-01-13 | TK5005 | 918 | 13.04029 | 0.04307454 | 0.3735219 | 63.58862 | 33.56674 | 2.844639
Silicate gangue_generic | 2021-01-13 | TK5005 | 1254 | 9.04272 | 1.13175 | 12.08253 | 42.91471 | 41.16857 | 15.91672
Chalcopyrite cl. | 2021-01-13 | TK5005 | 70 | 0.8481979 | 61.98257 | 1.818399 | 63.82979 | 30.85106 | 5.319149
Native Copper | 2021-01-13 | TK5005 | 0 | 0 | 0 | 0 | 0 | 0 | 0
CuMn mineral | 2021-01-13 | TK5005 | 0 | 0 | 0 | 0 | 0 | 0 | 0
Accessory_phases | 2021-01-13 | CCD6T1 | 18 | 0.5405209 | 0 | 0.03547233 | 69.69697 | 18.18182 | 12.12121
Apatite | 2021-01-13 | CCD6T1 | 3 | 0.2821468 | 0 | 0.002090259 | 100 | 0 | 0
Zircon | 2021-01-13 | CCD6T1 | 2 | 0.07868413 | 0 | 0 | 33.33333 | 66.66667 | 0
Carbonate gangue | 2021-01-13 | CCD6T1 | 142 | 4.502183 | 0.1780435 | 3.486056 | 73.16176 | 23.16176 | 3.676471
Ankerite | 2021-01-13 | CCD6T1 | 129 | 2.777382 | 0.1250371 | 3.457172 | 63.92405 | 29.74684 | 6.329114
Calcite | 2021-01-13 | CCD6T1 | 12 | 1.708897 | 0.05300632 | 0.0288842 | 85.84071 | 14.15929 | 0
Dolomite_ | 2021-01-13 | CCD6T1 | 1 | 0.01590424 | 0 | 0 | 100 | 0 | 0
Chalcopyrite | 2021-01-13 | CCD6T1 | 5 | 1.028809 | 37.87727 | 2.157545 | 79.54545 | 20.45455 | 0
Chalcopyrite <20 | 2021-01-13 | CCD6T1 | 36 | 1.192483 | 36.58504 | 2.28215 | 86.27451 | 9.803922 | 3.921569
Chalcopyrite >150 | 2021-01-13 | CCD6T1 | 0 | 0 | 0 | 0 | 0 | 0 | 0
CPS floating Cu | 2021-01-13 | CCD6T1 | 0 | 0 | 0 | 0 | 0 | 0 | 0
Cuprite | 2021-01-13 | CCD6T1 | 0 | 0 | 0 | 0 | 0 | 0 | 0
Delafossite | 2021-01-13 | CCD6T1 | 0 | 0 | 0 | 0 | 0 | 0 | 0
Malachite | 2021-01-13 | CCD6T1 | 0 | 0 | 0 | 0 | 0 | 0 | 0
Fe_Ox | 2021-01-13 | CCD6T1 | 258 | 8.761339 | 0.5037737 | 38.34868 | 59.93485 | 28.99023 | 11.07492
Fe_oxyhydroxides | 2021-01-13 | CCD6T1 | 80 | 2.399587 | 0 | 8.793326 | 47.67442 | 30.23256 | 22.09302
Haematite | 2021-01-13 | CCD6T1 | 82 | 2.602715 | 0 | 10.41466 | 57.95455 | 32.95455 | 9.090909
Magnesioferrite | 2021-01-13 | CCD6T1 | 1 | 0.02594902 | 0 | 0.07955096 | 0 | 100 | 0
Magnetite | 2021-01-13 | CCD6T1 | 84 | 3.477448 | 0.5037737 | 17.9163 | 71.07438 | 23.1405 | 5.785124
Tramp_Steel | 2021-01-13 | CCD6T1 | 2 | 0.1004478 | 0 | 0.6343541 | 0 | 100 | 0
Fe_Ti_Ox | 2021-01-13 | CCD6T1 | 29 | 1.92525 | 0 | 1.908417 | 69.33333 | 24 | 6.666667
Ilmenite | 2021-01-13 | CCD6T1 | 8 | 0.6696522 | 0 | 1.849896 | 56 | 32 | 12
Rutile | 2021-01-13 | CCD6T1 | 21 | 1.255598 | 0 | 0.05852052 | 76 | 20 | 4
Non floating Cu | 2021-01-13 | CCD6T1 | 18 | 0.4154634 | 3.376596 | 1.137893 | 44.44444 | 55.55556 | 0
Chrysocolla | 2021-01-13 | CCD6T1 | 0 | 0 | 0 | 0 | 0 | 0 | 0
Cu_Fe_Oxide | 2021-01-13 | CCD6T1 | 7 | 0.1875026 | 1.215394 | 0.7924166 | 62.5 | 37.5 | 0
CuFe_Silicate | 2021-01-13 | CCD6T1 | 11 | 0.2279608 | 2.161203 | 0.3454762 | 36.84211 | 63.15789 | 0
Other sulphides | 2021-01-13 | CCD6T1 | 12 | 0.7780801 | 0 | 0.2892834 | 76 | 24 | 0
Arsenopyrite | 2021-01-13 | CCD6T1 | 2 | 0.06919739 | 0 | 0.1941207 | 50 | 50 | 0
Galena | 2021-01-13 | CCD6T1 | 1 | 0.04129522 | 0 | 0.07070428 | 100 | 0 | 0
Millerite | 2021-01-13 | CCD6T1 | 0 | 0 | 0 | 0 | 0 | 0 | 0
Molybdenite | 2021-01-13 | CCD6T1 | 6 | 0.5831555 | 0 | 0.009903744 | 73.68421 | 26.31579 | 0
Monazite_Ce | 2021-01-13 | CCD6T1 | 2 | 0.05747848 | 0 | 0 | 100 | 0 | 0
Pentlandite | 2021-01-13 | CCD6T1 | 0 | 0 | 0 | 0 | 0 | 0 | 0
Siegenite | 2021-01-13 | CCD6T1 | 1 | 0.0269535 | 0 | 0.01455464 | 100 | 0 | 0
Sphalerite | 2021-01-13 | CCD6T1 | 0 | 0 | 0 | 0 | 0 | 0 | 0
vaesite | 2021-01-13 | CCD6T1 | 0 | 0 | 0 | 0 | 0 | 0 | 0
Pyrite | 2021-01-13 | CCD6T1 | 177 | 8.30352 | 0.201771 | 25.83671 | 84.84848 | 12.45791 | 2.693603
Pyrrhotite | 2021-01-13 | CCD6T1 | 10 | 0.3087097 | 0 | 1.270553 | 58.33333 | 33.33333 | 8.333333
Sec. Cu Sulphides | 2021-01-13 | CCD6T1 | 12 | 0.339123 | 20.45753 | 0.06766439 | 33.33333 | 66.66667 | 0
Bornite | 2021-01-13 | CCD6T1 | 7 | 0.2031278 | 12.37582 | 0.06766439 | 42.85714 | 57.14286 | 0
Chalcocite | 2021-01-13 | CCD6T1 | 1 | 0.03152946 | 2.229728 | 0 | 0 | 100 | 0
Covellite | 2021-01-13 | CCD6T1 | 4 | 0.1044657 | 5.851982 | 0 | 25 | 75 | 0
Silicate gangue | 2021-01-13 | CCD6T1 | 2440 | 71.90452 | 0.8199775 | 23.17958 | 69.39555 | 25.59915 | 5.005302
Amphibole | 2021-01-13 | CCD6T1 | 206 | 3.926729 | 0.08504491 | 6.83664 | 59.22747 | 34.33476 | 6.437768
Biotite | 2021-01-13 | CCD6T1 | 17 | 0.3548041 | 0.07141865 | 0.4712885 | 40.90909 | 50 | 9.090909
Garnets | 2021-01-13 | CCD6T1 | 444 | 8.828081 | 0.3940354 | 7.63722 | 52.41503 | 31.12701 | 16.45796
Kaolinite | 2021-01-13 | CCD6T1 | 467 | 15.14619 | 0.1542959 | 0.2564267 | 77.81008 | 21.02713 | 1.162791
Muscovite | 2021-01-13 | CCD6T1 | 463 | 15.31193 | 0 | 1.89473 | 75.64234 | 21.68551 | 2.672148
Orthoclase | 2021-01-13 | CCD6T1 | 1 | 0.01428591 | 0 | 0 | 0 | 100 | 0
Plagioclase | 2021-01-13 | CCD6T1 | 35 | 0.5368378 | 0 | 0.06116914 | 37.83784 | 32.43243 | 29.72973
Quartz | 2021-01-13 | CCD6T1 | 545 | 22.65545 | 0 | 0.3004175 | 74.41253 | 23.43342 | 2.154047
Silicate gangue_generic | 2021-01-13 | CCD6T1 | 248 | 4.658101 | 0.1151826 | 5.437454 | 43.24324 | 41.55405 | 15.2027
Chalcopyrite cl. | 2021-01-13 | CCD6T1 | 41 | 2.221292 | 74.46231 | 4.439695 | 83.15789 | 14.73684 | 2.105263
Native Copper | 2021-01-13 | CCD6T1 | 0 | 0 | 0 | 0 | 0 | 0 | 0
CuMn mineral | 2021-01-13 | CCD6T1 | 0 | 0 | 0 | 0 | 0 | 0 | 0
Accessory_phases | 2021-01-13 | OFT | 7 | 0.2863173 | 0 | 0.002025635 | 84.21053 | 10.52632 | 5.263158
Apatite | 2021-01-13 | OFT | 6 | 0.2050067 | 0 | 0.002025635 | 80 | 13.33333 | 6.666667
Zircon | 2021-01-13 | OFT | 1 | 0.08131066 | 0 | 0 | 100 | 0 | 0
Carbonate gangue | 2021-01-13 | OFT | 498 | 11.32182 | 2.215595 | 3.655793 | 79.23729 | 14.83051 | 5.932203
Ankerite | 2021-01-13 | OFT | 103 | 1.621239 | 2.093752 | 2.230516 | 46.21849 | 34.45378 | 19.32773
Calcite | 2021-01-13 | OFT | 371 | 9.071934 | 0.1218425 | 1.078477 | 86.30491 | 9.689922 | 4.005168
Dolomite_ | 2021-01-13 | OFT | 24 | 0.6286438 | 0 | 0.3467994 | 49.01961 | 47.05882 | 3.921569
Chalcopyrite | 2021-01-13 | OFT | 0 | 0 | 0 | 0 | 0 | 0 | 0
Chalcopyrite <20 | 2021-01-13 | OFT | 13 | 0.2537066 | 8.888112 | 0.6706472 | 57.14286 | 42.85714 | 0
Chalcopyrite >150 | 2021-01-13 | OFT | 0 | 0 | 0 | 0 | 0 | 0 | 0
CPS floating Cu | 2021-01-13 | OFT | 4 | 0.07270384 | 8.963372 | 0.03684615 | 100 | 0 | 0
Cuprite | 2021-01-13 | OFT | 0 | 0 | 0 | 0 | 0 | 0 | 0
Delafossite | 2021-01-13 | OFT | 1 | 0.02339844 | 2.751529 | 0.02557604 | 100 | 0 | 0
Malachite | 2021-01-13 | OFT | 3 | 0.0493054 | 6.211843 | 0.0112701 | 100 | 0 | 0
Fe_Ox | 2021-01-13 | OFT | 238 | 6.745671 | 2.643208 | 41.59496 | 53.31126 | 36.09272 | 10.59603
Fe_oxyhydroxides | 2021-01-13 | OFT | 96 | 2.42202 | 0.6207504 | 12.44733 | 47.32143 | 39.28571 | 13.39286
Haematite | 2021-01-13 | OFT | 56 | 1.512897 | 0.4307333 | 8.854192 | 51.51515 | 34.84848 | 13.63636
Magnesioferrite | 2021-01-13 | OFT | 0 | 0 | 0 | 0 | 0 | 0 | 0
Magnetite | 2021-01-13 | OFT | 83 | 2.628324 | 1.591724 | 18.75489 | 61.86441 | 33.89831 | 4.237288
Tramp_Steel | 2021-01-13 | OFT | 2 | 0.1557013 | 0 | 1.442303 | 25 | 0 | 75
Fe_Ti_Ox | 2021-01-13 | OFT | 25 | 1.211875 | 0 | 0.2288319 | 69.35484 | 29.03226 | 1.612903
Ilmenite | 2021-01-13 | OFT | 4 | 0.08304067 | 0 | 0.1994224 | 75 | 0 | 25
Rutile | 2021-01-13 | OFT | 21 | 1.128834 | 0 | 0.02940949 | 68.96552 | 31.03448 | 0
Non floating Cu | 2021-01-13 | OFT | 196 | 2.98276 | 66.15066 | 7.862389 | 38.26715 | 49.45848 | 12.27437
Chrysocolla | 2021-01-13 | OFT | 26 | 0.4541287 | 21.82919 | 0.2109142 | 42 | 54 | 4
Cu_Fe_Oxide | 2021-01-13 | OFT | 34 | 0.6902756 | 8.06172 | 4.013524 | 39.47368 | 47.36842 | 13.15789
CuFe_Silicate | 2021-01-13 | OFT | 124 | 1.552904 | 26.61564 | 3.156285 | 35.32934 | 48.50299 | 16.16766
Other sulphides | 2021-01-13 | OFT | 2 | 0.06401052 | 0 | 0.006825715 | 50 | 50 | 0
Arsenopyrite | 2021-01-13 | OFT | 0 | 0 | 0 | 0 | 0 | 0 | 0
Galena | 2021-01-13 | OFT | 2 | 0.06401052 | 0 | 0.006825715 | 50 | 50 | 0
Millerite | 2021-01-13 | OFT | 0 | 0 | 0 | 0 | 0 | 0 | 0
Molybdenite | 2021-01-13 | OFT | 0 | 0 | 0 | 0 | 0 | 0 | 0
Monazite_Ce | 2021-01-13 | OFT | 0 | 0 | 0 | 0 | 0 | 0 | 0
Pentlandite | 2021-01-13 | OFT | 0 | 0 | 0 | 0 | 0 | 0 | 0
Siegenite | 2021-01-13 | OFT | 0 | 0 | 0 | 0 | 0 | 0 | 0
Sphalerite | 2021-01-13 | OFT | 0 | 0 | 0 | 0 | 0 | 0 | 0
vaesite | 2021-01-13 | OFT | 0 | 0 | 0 | 0 | 0 | 0 | 0
Pyrite | 2021-01-13 | OFT | 6 | 0.1733474 | 0 | 0.6856555 | 75 | 12.5 | 12.5
Pyrrhotite | 2021-01-13 | OFT | 0 | 0 | 0 | 0 | 0 | 0 | 0
Sec. Cu Sulphides | 2021-01-13 | OFT | 1 | 0.02249018 | 1.39449 | 0.02374992 | 0 | 100 | 0
Bornite | 2021-01-13 | OFT | 1 | 0.02249018 | 1.39449 | 0.02374992 | 0 | 100 | 0
Chalcocite | 2021-01-13 | OFT | 0 | 0 | 0 | 0 | 0 | 0 | 0
Covellite | 2021-01-13 | OFT | 0 | 0 | 0 | 0 | 0 | 0 | 0
Silicate gangue | 2021-01-13 | OFT | 3726 | 76.8653 | 9.744562 | 45.23228 | 59.26614 | 31.98638 | 8.747484
Amphibole | 2021-01-13 | OFT | 269 | 3.866235 | 3.522458 | 8.480028 | 39.86486 | 32.77027 | 27.36486
Biotite | 2021-01-13 | OFT | 58 | 1.087444 | 1.393254 | 1.983223 | 13.7931 | 74.71264 | 11.49425
Garnets | 2021-01-13 | OFT | 849 | 12.41121 | 1.551863 | 16.5643 | 49.40828 | 33.82643 | 16.76529
Kaolinite | 2021-01-13 | OFT | 649 | 17.49451 | 0.8080895 | 0.6747071 | 67.49025 | 30.29909 | 2.210663
Muscovite | 2021-01-13 | OFT | 862 | 18.11195 | 0.3257881 | 3.60516 | 70.23569 | 23.43434 | 6.329966
Orthoclase | 2021-01-13 | OFT | 3 | 0.04428836 | 0 | 0 | 75 | 0 | 25
Plagioclase | 2021-01-13 | OFT | 60 | 0.7196858 | 0 | 0.1683266 | 20.3125 | 37.5 | 42.1875
Quartz | 2021-01-13 | OFT | 400 | 14.17768 | 0.1085515 | 0.427326 | 65.56184 | 32.3363 | 2.101859
Silicate gangue_generic | 2021-01-13 | OFT | 542 | 8.122935 | 1.952518 | 12.68444 | 38.28829 | 43.99399 | 17.71772
Chalcopyrite cl. | 2021-01-13 | OFT | 13 | 0.2537066 | 8.888112 | 0.6706472 | 57.14286 | 42.85714 | 0
Native Copper | 2021-01-13 | OFT | 0 | 0 | 0 | 0 | 0 | 0 | 0
CuMn mineral | 2021-01-13 | OFT | 12 | 0.2854523 | 9.644106 | 0.4816661 | 50 | 50 | 0
Accessory_phases | 2021-01-13 | MRoT | 4 | 0.3343873 | 0 | 0 | 75 | 25 | 0
Apatite | 2021-01-13 | MRoT | 1 | 0.06122038 | 0 | 0 | 100 | 0 | 0
Zircon | 2021-01-13 | MRoT | 3 | 0.2731669 | 0 | 0 | 66.66667 | 33.33333 | 0
Carbonate gangue | 2021-01-13 | MRoT | 18 | 1.030285 | 0.04818229 | 0.2941468 | 33.33333 | 44.44444 | 22.22222
Ankerite | 2021-01-13 | MRoT | 10 | 0.6102664 | 0.04818229 | 0.273956 | 30 | 50 | 20
Calcite | 2021-01-13 | MRoT | 8 | 0.4200183 | 0 | 0.02019081 | 37.5 | 37.5 | 25
Dolomite_ | 2021-01-13 | MRoT | 0 | 0 | 0 | 0 | 0 | 0 | 0
Chalcopyrite | 2021-01-13 | MRoT | 4 | 1.948203 | 6.006641 | 1.569567 | 70.83333 | 29.16667 | 0
Chalcopyrite <20 | 2021-01-13 | MRoT | 75 | 7.630461 | 18.22181 | 5.121426 | 80.85106 | 19.14894 | 0
Chalcopyrite >150 | 2021-01-13 | MRoT | 0 | 0 | 0 | 0 | 0 | 0 | 0
CPS floating Cu | 2021-01-13 | MRoT | 42 | 9.421932 | 59.65439 | 1.854679 | 35.08772 | 48.24561 | 16.66667
Cuprite | 2021-01-13 | MRoT | 4 | 0.82725 | 5.248674 | 0.1706881 | 0 | 0 | 100
Delafossite | 2021-01-13 | MRoT | 11 | 2.410649 | 11.71546 | 1.536165 | 4.347826 | 43.47826 | 52.17391
Malachite | 2021-01-13 | MRoT | 27 | 6.184033 | 42.69025 | 0.1478256 | 46.42857 | 53.57143 | 0
Fe_Ox | 2021-01-13 | MRoT | 81 | 12.34772 | 0.2846727 | 22.6408 | 40.49587 | 47.93388 | 11.57025
Fe_oxyhydroxides | 2021-01-13 | MRoT | 19 | 2.131089 | 0.03300708 | 3.104565 | 31.81818 | 50 | 18.18182
Haematite | 2021-01-13 | MRoT | 14 | 1.437516 | 0.09985016 | 2.219593 | 28.57143 | 50 | 21.42857
Magnesioferrite | 2021-01-13 | MRoT | 0 | 0 | 0 | 0 | 0 | 0 | 0
Magnetite | 2021-01-13 | MRoT | 44 | 8.081671 | 0.1518154 | 15.77426 | 44.44444 | 46.91358 | 8.641975
Tramp_Steel | 2021-01-13 | MRoT | 4 | 0.6974473 | 0 | 1.542376 | 50 | 50 | 0
Fe_Ti_Ox | 2021-01-13 | MRoT | 69 | 20.15042 | 0 | 14.24961 | 86.93694 | 12.61261 | 0.4504505
Ilmenite | 2021-01-13 | MRoT | 40 | 12.74004 | 0 | 14.22495 | 86.86131 | 12.40876 | 0.729927
Rutile | 2021-01-13 | MRoT | 29 | 7.410378 | 0 | 0.02465559 | 87.05882 | 12.94118 | 0
Non floating Cu | 2021-01-13 | MRoT | 30 | 3.664505 | 3.186306 | 5.962668 | 54.16667 | 39.58333 | 6.25
Chrysocolla | 2021-01-13 | MRoT | 3 | 0.1220533 | 0.264645 | 0.002800132 | 66.66667 | 33.33333 | 0
Cu_Fe_Oxide | 2021-01-13 | MRoT | 24 | 3.417492 | 2.768734 | 5.917846 | 50 | 42.85714 | 7.142857
CuFe_Silicate | 2021-01-13 | MRoT | 3 | 0.1249593 | 0.1529274 | 0.04202141 | 100 | 0 | 0
Other sulphides | 2021-01-13 | MRoT | 9 | 1.453984 | 0 | 0.1428275 | 78.57143 | 21.42857 | 0
Arsenopyrite | 2021-01-13 | MRoT | 0 | 0 | 0 | 0 | 0 | 0 | 0
Galena | 2021-01-13 | MRoT | 1 | 0.1433642 | 0 | 0.06391166 | 0 | 100 | 0
Millerite | 2021-01-13 | MRoT | 0 | 0 | 0 | 0 | 0 | 0 | 0
Molybdenite | 2021-01-13 | MRoT | 2 | 0.2131089 | 0 | 0.07891589 | 50 | 50 | 0
Monazite_Ce | 2021-01-13 | MRoT | 6 | 1.097511 | 0 | 0 | 90.90909 | 9.090909 | 0
Pentlandite | 2021-01-13 | MRoT | 0 | 0 | 0 | 0 | 0 | 0 | 0
Siegenite | 2021-01-13 | MRoT | 0 | 0 | 0 | 0 | 0 | 0 | 0
Sphalerite | 2021-01-13 | MRoT | 0 | 0 | 0 | 0 | 0 | 0 | 0
vaesite | 2021-01-13 | MRoT | 0 | 0 | 0 | 0 | 0 | 0 | 0
Pyrite | 2021-01-13 | MRoT | 91 | 13.00623 | 0.08066609 | 15.03773 | 65.67164 | 30.59701 | 3.731343
Pyrrhotite | 2021-01-13 | MRoT | 79 | 18.66621 | 0 | 29.0943 | 66.50718 | 33.01435 | 0.4784689
Sec. Cu Sulphides | 2021-01-13 | MRoT | 17 | 2.169836 | 12.29881 | 0.18234 | 57.14286 | 28.57143 | 14.28571
Bornite | 2021-01-13 | MRoT | 4 | 0.4029696 | 1.892946 | 0.08620174 | 75 | 25 | 0
Chalcocite | 2021-01-13 | MRoT | 8 | 1.313526 | 8.204153 | 0.09613826 | 41.66667 | 41.66667 | 16.66667
Covellite | 2021-01-13 | MRoT | 5 | 0.4533408 | 2.201708 | 0 | 80 | 0 | 20
Silicate gangue | 2021-01-13 | MRoT | 136 | 8.175826 | 0.2185251 | 3.849912 | 45.63758 | 42.28188 | 12.08054
Amphibole | 2021-01-13 | MRoT | 33 | 2.164799 | 0.1707962 | 1.757459 | 64.86486 | 29.72973 | 5.405405
Biotite | 2021-01-13 | MRoT | 3 | 0.1679686 | 0 | 0.08119948 | 33.33333 | 66.66667 | 0
Garnets | 2021-01-13 | MRoT | 42 | 2.522047 | 0.0123151 | 1.119004 | 36.95652 | 43.47826 | 19.56522
Kaolinite | 2021-01-13 | MRoT | 11 | 0.6114288 | 0 | 0.01216082 | 33.33333 | 66.66667 | 0
Muscovite | 2021-01-13 | MRoT | 7 | 0.437067 | 0.0149537 | 0.02257801 | 37.5 | 50 | 12.5
Orthoclase | 2021-01-13 | MRoT | 0 | 0 | 0 | 0 | 0 | 0 | 0
Plagioclase | 2021-01-13 | MRoT | 1 | 0.0503712 | 0 | 0.007057476 | 100 | 0 | 0
Quartz | 2021-01-13 | MRoT | 20 | 1.129477 | 0.02046003 | 0.06796564 | 45.45455 | 40.90909 | 13.63636
Silicate gangue_generic | 2021-01-13 | MRoT | 19 | 1.092668 | 0 | 0.7824873 | 40 | 45 | 15
Chalcopyrite cl. | 2021-01-13 | MRoT | 79 | 9.578664 | 24.22845 | 6.690993 | 78.81356 | 21.18644 | 0
Native Copper | 2021-01-13 | MRoT | 0 | 0 | 0 | 0 | 0 | 0 | 0
CuMn mineral | 2021-01-13 | MRoT | 0 | 0 | 0 | 0 | 0 | 0 | 0
Accessory_phases | 2021-01-14 | MCON | 7 | 0.05587837 | 0 | 0 | 70 | 30 | 0
Apatite | 2021-01-14 | MCON | 5 | 0.0365473 | 0 | 0 | 85.71429 | 14.28571 | 0
Zircon | 2021-01-14 | MCON | 1 | 0.01553095 | 0 | 0 | 0 | 100 | 0
Carbonate gangue | 2021-01-14 | MCON | 63 | 0.5025914 | 0.03813287 | 0.08461742 | 77.06422 | 19.26606 | 3.669725
Ankerite | 2021-01-14 | MCON | 17 | 0.1040904 | 0.02344321 | 0.0733194 | 65 | 25 | 10
Calcite | 2021-01-14 | MCON | 46 | 0.398501 | 0.01468966 | 0.01129801 | 79.77528 | 17.97753 | 2.247191
Dolomite_ | 2021-01-14 | MCON | 0 | 0 | 0 | 0 | 0 | 0 | 0
Chalcopyrite | 2021-01-14 | MCON | 403 | 16.12329 | 21.06316 | 15.97742 | 71.44697 | 28.1666 | 0.3864319
Chalcopyrite <20 | 2021-01-14 | MCON | 4809 | 45.17844 | 55.37445 | 42.33188 | 86.73 | 11.41587 | 1.854122
Chalcopyrite >150 | 2021-01-14 | MCON | 0 | 0 | 0 | 0 | 0 | 0 | 0
CPS floating Cu | 2021-01-14 | MCON | 271 | 2.66749 | 5.968018 | 1.132203 | 40.24024 | 44.74474 | 15.01502
Cuprite | 2021-01-14 | MCON | 11 | 0.1108645 | 0.3406876 | 0.01800746 | 0 | 9.090909 | 90.90909
Delafossite | 2021-01-14 | MCON | 155 | 1.501678 | 2.607772 | 1.046623 | 55.95238 | 31.54762 | 12.5
Malachite | 2021-01-14 | MCON | 99 | 0.8852641 | 2.401868 | 0.05936904 | 28.36879 | 63.82979 | 7.801418
Fe_Ox | 2021-01-14 | MCON | 78 | 0.7714256 | 0.007288691 | 1.472811 | 51.11111 | 41.11111 | 7.777778
Fe_oxyhydroxides | 2021-01-14 | MCON | 30 | 0.2560954 | 0.002472044 | 0.3629679 | 45.16129 | 45.16129 | 9.677419
Haematite | 2021-01-14 | MCON | 27 | 0.2451907 | 0.004533169 | 0.4479805 | 64.28571 | 32.14286 | 3.571429
Magnesioferrite | 2021-01-14 | MCON | 0 | 0 | 0 | 0 | 0 | 0 | 0
Magnetite | 2021-01-14 | MCON | 20 | 0.2552693 | 0.0002834781 | 0.6158209 | 46.66667 | 46.66667 | 6.666667
Tramp_Steel | 2021-01-14 | MCON | 1 | 0.01487006 | 0 | 0.04604214 | 0 | 0 | 100
Fe_Ti_Ox | 2021-01-14 | MCON | 6 | 0.08426366 | 0 | 0.05904643 | 72.72727 | 27.27273 | 0
Ilmenite | 2021-01-14 | MCON | 3 | 0.03965349 | 0 | 0.05552068 | 40 | 60 | 0
Rutile | 2021-01-14 | MCON | 3 | 0.04461017 | 0 | 0.003525749 | 100 | 0 | 0
Non floating Cu | 2021-01-14 | MCON | 65 | 0.3248282 | 0.1681382 | 0.3813474 | 37.14286 | 35.71429 | 27.14286
Chrysocolla | 2021-01-14 | MCON | 7 | 0.02428776 | 0.03078282 | 0.004263257 | 14.28571 | 14.28571 | 71.42857
Cu_Fe_Oxide | 2021-01-14 | MCON | 18 | 0.1457266 | 0.05703482 | 0.286 | 33.33333 | 57.14286 | 9.52381
CuFe_Silicate | 2021-01-14 | MCON | 37 | 0.1349871 | 0.06884145 | 0.07923077 | 42.10526 | 26.31579 | 31.57895
Other sulphides | 2021-01-14 | MCON | 69 | 0.7578442 | 0.1057411 | 0.2984409 | 53.65854 | 36.58537 | 9.756098
Arsenopyrite | 2021-01-14 | MCON | 1 | 0.01024382 | 0 | 0.01248437 | 0 | 100 | 0
Galena | 2021-01-14 | MCON | 13 | 0.1589444 | 0.01623473 | 0.0482638 | 30.76923 | 46.15385 | 23.07692
Millerite | 2021-01-14 | MCON | 2 | 0.01774494 | 0 | 0.002390047 | 50 | 50 | 0
Molybdenite | 2021-01-14 | MCON | 40 | 0.3907521 | 0.04016667 | 0.1874531 | 62.7907 | 27.90698 | 9.302326
Monazite_Ce | 2021-01-14 | MCON | 1 | 0.008508978 | 0 | 0 | 0 | 0 | 100
Pentlandite | 2021-01-14 | MCON | 3 | 0.03172279 | 0.001611406 | 0.02160563 | 75 | 25 | 0
Siegenite | 2021-01-14 | MCON | 6 | 0.07182238 | 0 | 0.02125547 | 66.66667 | 33.33333 | 0
Sphalerite | 2021-01-14 | MCON | 2 | 0.02022328 | 0 | 0.004988512 | 100 | 0 | 0
vaesite | 2021-01-14 | MCON | 0 | 0 | 0 | 0 | 0 | 0 | 0
Pyrite | 2021-01-14 | MCON | 1470 | 21.05838 | 0.2844986 | 30.8515 | 80.81761 | 15.91981 | 3.262579
Pyrrhotite | 2021-01-14 | MCON | 220 | 2.871524 | 0.0555771 | 5.563212 | 62.33422 | 33.687 | 3.97878
Sec. Cu Sulphides | 2021-01-14 | MCON | 585 | 6.853659 | 16.88821 | 1.487393 | 51.94301 | 36.01036 | 12.04663
Bornite | 2021-01-14 | MCON | 266 | 2.671984 | 5.697154 | 0.9548197 | 53.05466 | 31.8328 | 15.11254
Chalcocite | 2021-01-14 | MCON | 244 | 3.59401 | 9.96984 | 0.4726658 | 52.20779 | 41.2987 | 6.493506
Covellite | 2021-01-14 | MCON | 75 | 0.5876647 | 1.221216 | 0.05990774 | 46.05263 | 26.31579 | 27.63158
Silicate gangue | 2021-01-14 | MCON | 450 | 2.750382 | 0.04678591 | 0.3601227 | 57.58564 | 30.83197 | 11.58238
Amphibole | 2021-01-14 | MCON | 11 | 0.05987677 | 0.02632469 | 0.04856608 | 25 | 33.33333 | 41.66667
Biotite | 2021-01-14 | MCON | 0 | 0 | 0 | 0 | 0 | 0 | 0
Garnets | 2021-01-14 | MCON | 113 | 0.5891517 | 0.006692127 | 0.1995424 | 46.8254 | 38.09524 | 15.07937
Kaolinite | 2021-01-14 | MCON | 88 | 0.5518609 | 0.001574224 | 0.01037248 | 70.86614 | 22.04724 | 7.086614
Muscovite | 2021-01-14 | MCON | 46 | 0.2935349 | 0.00251604 | 0.01931878 | 60.31746 | 25.39683 | 14.28571
Orthoclase | 2021-01-14 | MCON | 0 | 0 | 0 | 0 | 0 | 0 | 0
Plagioclase | 2021-01-14 | MCON | 14 | 0.06014112 | 0.00385923 | 0.004067962 | 28.57143 | 57.14286 | 14.28571
Quartz | 2021-01-14 | MCON | 150 | 1.042061 | 0.004097284 | 0.02569468 | 59.2437 | 31.93277 | 8.823529
Silicate gangue_generic | 2021-01-14 | MCON | 28 | 0.1537564 | 0.001722308 | 0.05256031 | 54.54545 | 27.27273 | 18.18182
Chalcopyrite cl. | 2021-01-14 | MCON | 5212 | 61.30173 | 76.43761 | 58.3093 | 82.71033 | 15.82157 | 1.468097
Native Copper | 2021-01-14 | MCON | 6 | 0.1696839 | 0.6176898 | 0.008204197 | 0 | 38.46154 | 61.53846
CuMn mineral | 2021-01-14 | MCON | 3 | 0.01982674 | 0.01147906 | 0.01185338 | 50 | 50 | 0
Accessory_phases | 2021-01-14 | MClnrT | 45 | 0.5924489 | 0.004841158 | 0.008969892 | 91.66667 | 6.481481 | 1.851852
Apatite | 2021-01-14 | MClnrT | 41 | 0.56026 | 0.004841158 | 0.003308502 | 94.17476 | 3.883495 | 1.941748
Zircon | 2021-01-14 | MClnrT | 2 | 0.02427082 | 0 | 0 | 0 | 100 | 0
Carbonate gangue | 2021-01-14 | MClnrT | 2860 | 21.92058 | 3.120743 | 5.634689 | 70.47366 | 21.58035 | 7.945994
Ankerite | 2021-01-14 | MClnrT | 851 | 5.546914 | 2.480611 | 4.09475 | 40.66471 | 37.92766 | 21.40762
Calcite | 2021-01-14 | MClnrT | 1852 | 14.94607 | 0.6250767 | 1.068865 | 80.83645 | 15.07491 | 4.088639
Dolomite_ | 2021-01-14 | MClnrT | 157 | 1.427589 | 0.0150555 | 0.4710739 | 61.16838 | 35.73883 | 3.092784
Chalcopyrite | 2021-01-14 | MClnrT | 102 | 6.48394 | 31.29565 | 11.41341 | 80.31146 | 17.35261 | 2.335929
Chalcopyrite <20 | 2021-01-14 | MClnrT | 1294 | 11.43885 | 41.64228 | 16.39767 | 70.11349 | 19.23077 | 10.65574
Chalcopyrite >150 | 2021-01-14 | MClnrT | 6 | 1.6877 | 8.336411 | 3.011499 | 100 | 0 | 0
CPS floating Cu | 2021-01-14 | MClnrT | 39 | 0.3224404 | 2.252175 | 0.1854216 | 34.88372 | 44.18605 | 20.93023
Cuprite | 2021-01-14 | MClnrT | 2 | 0.02100028 | 0.2032248 | 0.002301148 | 0 | 0 | 100
Delafossite | 2021-01-14 | MClnrT | 12 | 0.111749 | 0.472546 | 0.1673907 | 33.33333 | 33.33333 | 33.33333
Malachite | 2021-01-14 | MClnrT | 25 | 0.1896911 | 1.576404 | 0.01572975 | 37.93103 | 51.72414 | 10.34483
Fe_Ox | 2021-01-14 | MClnrT | 126 | 1.436884 | 0.03377107 | 4.947222 | 46.58385 | 39.13043 | 14.28571
Fe_oxyhydroxides | 2021-01-14 | MClnrT | 44 | 0.4389403 | 0.008689025 | 1.214961 | 50.98039 | 29.41176 | 19.60784
Haematite | 2021-01-14 | MClnrT | 46 | 0.5200152 | 0.004241616 | 1.776755 | 50.87719 | 35.08772 | 14.03509
Magnesioferrite | 2021-01-14 | MClnrT | 6 | 0.04802523 | 0 | 0.116542 | 33.33333 | 50 | 16.66667
Magnetite | 2021-01-14 | MClnrT | 28 | 0.3989193 | 0.02084043 | 1.670141 | 37.77778 | 53.33333 | 8.888889
Tramp_Steel | 2021-01-14 | MClnrT | 2 | 0.03098402 | 0 | 0.1688232 | 50 | 50 | 0
Fe_Ti_Ox | 2021-01-14 | MClnrT | 30 | 0.5143348 | 0 | 0.3976336 | 83.07692 | 13.84615 | 3.076923
Ilmenite | 2021-01-14 | MClnrT | 12 | 0.1735105 | 0 | 0.3964878 | 80.95238 | 9.52381 | 9.52381
Rutile | 2021-01-14 | MClnrT | 18 | 0.3408242 | 0 | 0.001145859 | 84.09091 | 15.90909 | 0
Non floating Cu | 2021-01-14 | MClnrT | 243 | 1.056469 | 2.077846 | 1.055469 | 31.59851 | 30.85502 | 37.54647
Chrysocolla | 2021-01-14 | MClnrT | 52 | 0.2313474 | 0.9116722 | 0.06192809 | 46.875 | 31.25 | 21.875
Cu_Fe_Oxide | 2021-01-14 | MClnrT | 16 | 0.1301329 | 0.1694187 | 0.4138764 | 33.33333 | 27.77778 | 38.88889
CuFe_Silicate | 2021-01-14 | MClnrT | 173 | 0.6846608 | 0.9698231 | 0.5796648 | 25.94595 | 30.81081 | 43.24324
Other sulphides | 2021-01-14 | MClnrT | 31 | 0.3673672 | 0.09743605 | 0.2562174 | 51.42857 | 34.28571 | 14.28571
Arsenopyrite | 2021-01-14 | MClnrT | 3 | 0.03201682 | 0 | 0.06007489 | 33.33333 | 66.66667 | 0
Galena | 2021-01-14 | MClnrT | 12 | 0.1528545 | 0.09743605 | 0.06576159 | 41.66667 | 50 | 8.333333
Millerite | 2021-01-14 | MClnrT | 1 | 0.009243566 | 0 | 0.001922554 | 0 | 100 | 0
Molybdenite | 2021-01-14 | MClnrT | 10 | 0.1136081 | 0 | 0.08067879 | 75 | 16.66667 | 8.333333
Monazite_Ce | 2021-01-14 | MClnrT | 2 | 0.02659462 | 0 | 0 | 66.66667 | 33.33333 | 0
Pentlandite | 2021-01-14 | MClnrT | 3 | 0.03304962 | 0 | 0.04777956 | 25 | 0 | 75
Siegenite | 2021-01-14 | MClnrT | 0 | 0 | 0 | 0 | 0 | 0 | 0
Sphalerite | 2021-01-14 | MClnrT | 0 | 0 | 0 | 0 | 0 | 0 | 0
vaesite | 2021-01-14 | MClnrT | 0 | 0 | 0 | 0 | 0 | 0 | 0
Pyrite | 2021-01-14 | MClnrT | 560 | 11.70261 | 0.1623288 | 30.6101 | 72.88136 | 22.62343 | 4.49521
Pyrrhotite | 2021-01-14 | MClnrT | 309 | 6.007062 | 0.02561671 | 20.69069 | 68.2959 | 29.85469 | 1.849406
Sec. Cu Sulphides | 2021-01-14 | MClnrT | 130 | 1.224919 | 10.07337 | 0.3290411 | 68.61314 | 21.16788 | 10.21898
Bornite | 2021-01-14 | MClnrT | 57 | 0.5281054 | 3.881121 | 0.2697743 | 61.01695 | 20.33898 | 18.64407
Chalcocite | 2021-01-14 | MClnrT | 36 | 0.3987471 | 3.947928 | 0.04315776 | 65.85366 | 26.82927 | 7.317073
Covellite | 2021-01-14 | MClnrT | 37 | 0.2980663 | 2.244324 | 0.01610913 | 83.78378 | 16.21622 | 0
Silicate gangue | 2021-01-14 | MClnrT | 4438 | 35.24439 | 0.8775229 | 5.061961 | 60.07137 | 31.94555 | 7.983082
Amphibole | 2021-01-14 | MClnrT | 286 | 1.663498 | 0.4857783 | 1.914499 | 36.875 | 37.8125 | 25.3125
Biotite | 2021-01-14 | MClnrT | 30 | 0.2188849 | 0 | 0.2700132 | 18.18182 | 61.36364 | 20.45455
Garnets | 2021-01-14 | MClnrT | 633 | 3.478163 | 0.05585971 | 1.370752 | 34.87395 | 41.73669 | 23.38936
Kaolinite | 2021-01-14 | MClnrT | 1231 | 10.74736 | 0.09302744 | 0.1165255 | 67.35468 | 28.9385 | 3.706824
Muscovite | 2021-01-14 | MClnrT | 668 | 5.28133 | 0.1664392 | 0.4156584 | 68.84191 | 23.62132 | 7.536765
Orthoclase | 2021-01-14 | MClnrT | 5 | 0.03084631 | 0 | 0.001885054 | 100 | 0 | 0
Plagioclase | 2021-01-14 | MClnrT | 155 | 0.7115997 | 0.03364883 | 0.05995445 | 27.67296 | 40.25157 | 32.07547
Quartz | 2021-01-14 | MClnrT | 1238 | 12.00596 | 0.01787206 | 0.1047745 | 63.71581 | 33.39666 | 2.887538
Silicate gangue_generic | 2021-01-14 | MClnrT | 184 | 1.029083 | 0.02489744 | 0.7729115 | 39.15094 | 37.26415 | 23.58491
Chalcopyrite cl. | 2021-01-14 | MClnrT | 1402 | 19.61049 | 81.27435 | 30.82258 | 76.05737 | 16.95476 | 6.987863
Native Copper | 2021-01-14 | MClnrT | 0 | 0 | 0 | 0 | 0 | 0 | 0
CuMn mineral | 2021-01-14 | MClnrT | 2 | 0.01032801 | 0.02693191 | 0 | 50 | 50 | 0
Accessory_phases | 2021-01-14 | MRoST | 4 | 0.1273678 | 0 | 0 | 75 | 0 | 25
Apatite | 2021-01-14 | MRoST | 3 | 0.08515141 | 0 | 0 | 100 | 0 | 0
Zircon | 2021-01-14 | MRoST | 1 | 0.04221642 | 0 | 0 | 0 | 0 | 100
Carbonate gangue | 2021-01-14 | MRoST | 930 | 60.29843 | 1.236624 | 9.932796 | 91.79927 | 7.058344 | 1.142391
Ankerite | 2021-01-14 | MRoST | 98 | 4.017745 | 0.7927954 | 5.614269 | 78.87324 | 14.08451 | 7.042254
Calcite | 2021-01-14 | MRoST | 781 | 54.74472 | 0.4438283 | 3.103569 | 93.46376 | 6.491774 | 0.04446421
Dolomite_ | 2021-01-14 | MRoST | 51 | 1.535959 | 0 | 1.214958 | 60 | 11.66667 | 28.33333
Chalcopyrite | 2021-01-14 | MRoST | 8 | 3.951726 | 29.46705 | 12.3184 | 100 | 0 | 0
Chalcopyrite <20 | 2021-01-14 | MRoST | 49 | 2.258129 | 14.27884 | 5.758472 | 76.66667 | 20 | 3.333333
Chalcopyrite >150 | 2021-01-14 | MRoST | 1 | 1.016158 | 7.712948 | 3.163374 | 0 | 100 | 0
CPS floating Cu | 2021-01-14 | MRoST | 9 | 0.5471068 | 8.269928 | 0.2613274 | 40 | 53.33333 | 6.666667
Cuprite | 2021-01-14 | MRoST | 1 | 0.05479152 | 0.8265169 | 0.03281295 | 0 | 0 | 100
Delafossite | 2021-01-14 | MRoST | 1 | 0.04859379 | 0.2671068 | 0.2100702 | 100 | 0 | 0
Malachite | 2021-01-14 | MRoST | 7 | 0.4437215 | 7.176304 | 0.01844424 | 38.46154 | 61.53846 | 0
Fe_Ox | 2021-01-14 | MRoST | 30 | 1.91905 | 0.07156692 | 12.12517 | 27.5 | 55 | 17.5
Fe_oxyhydroxides | 2021-01-14 | MRoST | 11 | 0.4940219 | 0 | 2.521436 | 27.27273 | 36.36364 | 36.36364
Haematite | 2021-01-14 | MRoST | 7 | 0.6664804 | 0.07156692 | 3.766617 | 28.57143 | 71.42857 | 0
Magnesioferrite | 2021-01-14 | MRoST | 1 | 0.0417673 | 0 | 0.199099 | 0 | 0 | 100
Magnetite | 2021-01-14 | MRoST | 9 | 0.555101 | 0 | 4.190211 | 25 | 58.33333 | 16.66667
Tramp_Steel | 2021-01-14 | MRoST | 2 | 0.1616799 | 0 | 1.447804 | 50 | 50 | 0
Fe_Ti_Ox | 2021-01-14 | MRoST | 20 | 1.460508 | 0 | 3.112718 | 54.28571 | 45.71429 | 0
Ilmenite | 2021-01-14 | MRoST | 9 | 0.7329488 | 0 | 3.112718 | 70.58824 | 29.41176 | 0
Rutile | 2021-01-14 | MRoST | 11 | 0.7275595 | 0 | 0 | 38.88889 | 61.11111 | 0
Non floating Cu | 2021-01-14 | MRoST | 12 | 0.352552 | 1.386189 | 0.7132371 | 70.58824 | 11.76471 | 17.64706
Chrysocolla | 2021-01-14 | MRoST | 3 | 0.07545062 | 0.5393838 | 0.01237706 | 25 | 25 | 50
Cu_Fe_Oxide | 2021-01-14 | MRoST | 1 | 0.03772531 | 0.05830709 | 0.2164509 | 0 | 0 | 100
CuFe_Silicate | 2021-01-14 | MRoST | 7 | 0.2124294 | 0.7374616 | 0.4456658 | 90.90909 | 9.090909 | 0
Other sulphides | 2021-01-14 | MRoST | 2 | 0.09251683 | 0 | 0 | 100 | 0 | 0
Arsenopyrite | 2021-01-14 | MRoST | 0 | 0 | 0 | 0 | 0 | 0 | 0
Galena | 2021-01-14 | MRoST | 0 | 0 | 0 | 0 | 0 | 0 | 0
Millerite | 2021-01-14 | MRoST | 0 | 0 | 0 | 0 | 0 | 0 | 0
Molybdenite | 2021-01-14 | MRoST | 0 | 0 | 0 | 0 | 0 | 0 | 0
Monazite_Ce | 2021-01-14 | MRoST | 2 | 0.09251683 | 0 | 0 | 100 | 0 | 0
Pentlandite | 2021-01-14 | MRoST | 0 | 0 | 0 | 0 | 0 | 0 | 0
Siegenite | 2021-01-14 | MRoST | 0 | 0 | 0 | 0 | 0 | 0 | 0
Sphalerite | 2021-01-14 | MRoST | 0 | 0 | 0 | 0 | 0 | 0 | 0
vaesite | 2021-01-14 | MRoST | 0 | 0 | 0 | 0 | 0 | 0 | 0
Pyrite | 2021-01-14 | MRoST | 28 | 2.835057 | 0.1158533 | 12.87404 | 71.42857 | 25.39683 | 3.174603
Pyrrhotite | 2021-01-14 | MRoST | 25 | 2.484481 | 0 | 15.05433 | 75 | 25 | 0
Sec. Cu Sulphides | 2021-01-14 | MRoST | 10 | 2.308968 | 37.35852 | 0.1317092 | 80.43478 | 15.21739 | 4.347826
Bornite | 2021-01-14 | MRoST | 2 | 0.09341505 | 0.9999916 | 0.06753824 | 50 | 50 | 0
Chalcocite | 2021-01-14 | MRoST | 6 | 2.13148 | 35.44812 | 0.06417093 | 83.33333 | 14.28571 | 2.380952
Covellite | 2021-01-14 | MRoST | 2 | 0.08407354 | 0.9104119 | 0 | 50 | 0 | 50
Silicate gangue | 2021-01-14 | MRoST | 519 | 20.34795 | 0.1024801 | 24.55443 | 65.21197 | 27.80549 | 6.982544
Amphibole | 2021-01-14 | MRoST | 57 | 2.359987 | 0.06643085 | 6.995903 | 71.26437 | 19.54023 | 9.195402
Biotite | 2021-01-14 | MRoST | 41 | 1.47964 | 0 | 3.315531 | 19.29825 | 61.40351 | 19.29825
Garnets | 2021-01-14 | MRoST | 63 | 2.084413 | 0.02091167 | 4.491759 | 39.02439 | 42.68293 | 18.29268
Kaolinite | 2021-01-14 | MRoST | 41 | 1.370147 | 0 | 0.05177107 | 51.72414 | 41.37931 | 6.896552
Muscovite | 2021-01-14 | MRoST | 191 | 8.206871 | 0.01513763 | 1.028369 | 93.51852 | 5.864198 | 0.617284
Orthoclase | 2021-01-14 | MRoST | 5 | 0.2069503 | 0 | 0.00355017 | 66.66667 | 33.33333 | 0
Plagioclase | 2021-01-14 | MRoST | 4 | 0.09341505 | 0 | 0 | 25 | 25 | 50
Quartz | 2021-01-14 | MRoST | 20 | 0.5950718 | 0 | 0.01492961 | 80 | 16 | 4
Silicate gangue_generic | 2021-01-14 | MRoST | 87 | 3.546179 | 0 | 8.297904 | 39.28571 | 51.42857 | 9.285714
Chalcopyrite cl. | 2021-01-14 | MRoST | 58 | 7.226013 | 51.45884 | 21.24025 | 78.64583 | 20.3125 | 1.041667
Native Copper | 2021-01-14 | MRoST | 0 | 0 | 0 | 0 | 0 | 0 | 0
CuMn mineral | 2021-01-14 | MRoST | 1 | 0.02694665 | 0.05103703 | 0.03874331 | 100 | 0 | 0
Accessory_phases | 2021-01-14 | MCOF | 13 | 0.9089648 | 0 | 0.008406203 | 94.73684 | 5.263158 | 0
Apatite | 2021-01-14 | MCOF | 10 | 0.8384613 | 0 | 0.008406203 | 100 | 0 | 0
Zircon | 2021-01-14 | MCOF | 1 | 0.03563081 | 0 | 0 | 0 | 100 | 0
Carbonate gangue | 2021-01-14 | MCOF | 1515 | 68.60228 | 0.9330523 | 17.53685 | 91.86082 | 7.140696 | 0.9984871
Ankerite | 2021-01-14 | MCOF | 115 | 3.987998 | 0.4479561 | 8.854085 | 60.47904 | 28.74251 | 10.77844
Calcite | 2021-01-14 | MCOF | 1310 | 61.65427 | 0.4850962 | 5.487993 | 94.70177 | 5.131623 | 0.1666111
Dolomite_ | 2021-01-14 | MCOF | 90 | 2.960011 | 0 | 3.19477 | 67.88321 | 24.81752 | 7.29927
Chalcopyrite | 2021-01-14 | MCOF | 9 | 1.397638 | 18.47387 | 6.503274 | 90.90909 | 9.090909 | 0
Chalcopyrite <20 | 2021-01-14 | MCOF | 70 | 2.699982 | 32.18775 | 11.96656 | 89.41176 | 10.58824 | 0
Chalcopyrite >150 | 2021-01-14 | MCOF | 0 | 0 | 0 | 0 | 0 | 0 | 0
CPS floating Cu | 2021-01-14 | MCOF | 2 | 0.06982123 | 0.7846308 | 0.2002836 | 50 | 50 | 0
Cuprite | 2021-01-14 | MCOF | 0 | 0 | 0 | 0 | 0 | 0 | 0
Delafossite | 2021-01-14 | MCOF | 1 | 0.04101334 | 0.3805377 | 0.2002836 | 0 | 100 | 0
Malachite | 2021-01-14 | MCOF | 1 | 0.02880789 | 0.4040932 | 0 | 100 | 0 | 0
Fe_Ox | 2021-01-14 | MCOF | 46 | 2.318277 | 0.2320628 | 25.58162 | 35.84906 | 49.0566 | 15.09434
Fe_oxyhydroxides | 2021-01-14 | MCOF | 18 | 0.6822922 | 0.1078538 | 5.629093 | 38.88889 | 50 | 11.11111
Haematite | 2021-01-14 | MCOF | 6 | 0.2410766 | 0.0615825 | 2.275319 | 66.66667 | 16.66667 | 16.66667
Magnesioferrite | 2021-01-14 | MCOF | 0 | 0 | 0 | 0 | 0 | 0 | 0
Magnetite | 2021-01-14 | MCOF | 13 | 0.7808455 | 0.06262648 | 9.227254 | 25 | 70 | 5
Tramp_Steel | 2021-01-14 | MCOF | 9 | 0.614063 | 0 | 8.449951 | 33.33333 | 22.22222 | 44.44444
Fe_Ti_Ox | 2021-01-14 | MCOF | 17 | 2.090088 | 0 | 0.9973804 | 91.80328 | 8.196721 | 0
Ilmenite | 2021-01-14 | MCOF | 2 | 0.1455557 | 0 | 0.9002144 | 100 | 0 | 0
Rutile | 2021-01-14 | MCOF | 15 | 1.944533 | 0 | 0.09716596 | 91.22807 | 8.77193 | 0
Non floating Cu | 2021-01-14 | MCOF | 39 | 0.895698 | 7.610037 | 3.748498 | 57.44681 | 40.42553 | 2.12766
Chrysocolla | 2021-01-14 | MCOF | 14 | 0.318403 | 5.29925 | 0.1074314 | 85 | 15 | 0
Cu_Fe_Oxide | 2021-01-14 | MCOF | 7 | 0.2547224 | 0.8943955 | 2.390291 | 12.5 | 87.5 | 0
CuFe_Silicate | 2021-01-14 | MCOF | 16 | 0.2770864 | 1.124248 | 1.131851 | 52.94118 | 41.17647 | 5.882353
Other sulphides | 2021-01-14 | MCOF | 5 | 0.4025524 | 0.4335764 | 0.1383412 | 88.88889 | 11.11111 | 0
Arsenopyrite | 2021-01-14 | MCOF | 0 | 0 | 0 | 0 | 0 | 0 | 0
Galena | 2021-01-14 | MCOF | 3 | 0.1682987 | 0.4335764 | 0.1383412 | 100 | 0 | 0
Millerite | 2021-01-14 | MCOF | 0 | 0 | 0 | 0 | 0 | 0 | 0
Molybdenite | 2021-01-14 | MCOF | 0 | 0 | 0 | 0 | 0 | 0 | 0
Monazite_Ce | 2021-01-14 | MCOF | 2 | 0.2342536 | 0 | 0 | 83.33333 | 16.66667 | 0
Pentlandite | 2021-01-14 | MCOF | 0 | 0 | 0 | 0 | 0 | 0 | 0
Siegenite | 2021-01-14 | MCOF | 0 | 0 | 0 | 0 | 0 | 0 | 0
Sphalerite | 2021-01-14 | MCOF | 0 | 0 | 0 | 0 | 0 | 0 | 0
vaesite | 2021-01-14 | MCOF | 0 | 0 | 0 | 0 | 0 | 0 | 0
Pyrite | 2021-01-14 | MCOF | 17 | 0.8355805 | 0 | 5.500444 | 81.81818 | 13.63636 | 4.545455
Pyrrhotite | 2021-01-14 | MCOF | 4 | 0.2446396 | 0 | 2.252998 | 100 | 0 | 0
Sec. Cu Sulphides | 2021-01-14 | MCOF | 21 | 1.409312 | 38.74297 | 0.3635824 | 82.35294 | 17.64706 | 0
Bornite | 2021-01-14 | MCOF | 3 | 0.118264 | 2.519577 | 0.3016027 | 66.66667 | 33.33333 | 0
Chalcocite | 2021-01-14 | MCOF | 13 | 1.113652 | 32.61222 | 0.0619797 | 88.46154 | 11.53846 | 0
Covellite | 2021-01-14 | MCOF | 5 | 0.177396 | 3.61117 | 0 | 60 | 40 | 0
Silicate gangue | 2021-01-14 | MCOF | 546 | 18.12517 | 0.6020549 | 25.20176 | 68.50117 | 26.22951 | 5.269321
Amphibole | 2021-01-14 | MCOF | 56 | 1.694207 | 0.2223279 | 6.912222 | 66.21622 | 24.32432 | 9.459459
Biotite | 2021-01-14 | MCOF | 45 | 1.577459 | 0 | 5.430378 | 23.61111 | 68.05556 | 8.333333
Garnets | 2021-01-14 | MCOF | 56 | 1.630527 | 0.2199386 | 3.775079 | 46.05263 | 52.63158 | 1.315789
Kaolinite | 2021-01-14 | MCOF | 84 | 2.452385 | 0.0276485 | 0.07948998 | 78.04878 | 14.63415 | 7.317073
Muscovite | 2021-01-14 | MCOF | 174 | 6.563196 | 0.07177432 | 0.8895582 | 93.48534 | 4.234528 | 2.28013
Orthoclase | 2021-01-14 | MCOF | 11 | 0.4075559 | 0 | 0 | 52.38095 | 38.09524 | 9.52381
Plagioclase | 2021-01-14 | MCOF | 7 | 0.1379746 | 0.03308745 | 0.02677462 | 57.14286 | 42.85714 | 0
Quartz | 2021-01-14 | MCOF | 34 | 0.9040371 | 0 | 0.1496531 | 62.22222 | 31.11111 | 6.666667
Silicate gangue_generic | 2021-01-14 | MCOF | 72 | 2.308877 | 0.02727817 | 7.477147 | 34.25926 | 56.48148 | 9.259259
Chalcopyrite cl. | 2021-01-14 | MCOF | 79 | 4.097619 | 50.66162 | 18.46984 | 89.92248 | 10.07752 | 0
Native Copper | 2021-01-14 | MCOF | 0 | 0 | 0 | 0 | 0 | 0 | 0
CuMn mineral | 2021-01-14 | MCOF | 2 | 0.04548614 | 0.2921434 | 0.1189245 | 0 | 100 | 0
Accessory_phases | 2021-01-14 | MRoT | 20 | 1.094139 | 0 | 0.006749418 | 50.90909 | 45.45455 | 3.636364
Apatite | 2021-01-14 | MRoT | 19 | 1.035993 | 0 | 0.006749418 | 52.83019 | 43.39623 | 3.773585
Zircon | 2021-01-14 | MRoT | 1 | 0.05814622 | 0 | 0 | 0 | 100 | 0
Carbonate gangue | 2021-01-14 | MRoT | 748 | 48.08736 | 1.879251 | 6.356742 | 90.80662 | 7.995773 | 1.197605
Ankerite | 2021-01-14 | MRoT | 72 | 2.961746 | 0 | 3.931014 | 59.21053 | 28.28947 | 12.5
Calcite | 2021-01-14 | MRoT | 598 | 43.45082 | 1.879251 | 1.322131 | 93.28704 | 6.635802 | 0.07716049
Dolomite_ | 2021-01-14 | MRoT | 78 | 1.674797 | 0 | 1.103596 | 73.68421 | 12.63158 | 13.68421
Chalcopyrite | 2021-01-14 | MRoT | 0 | 0 | 0 | 0 | 0 | 0 | 0
Chalcopyrite <20 | 2021-01-14 | MRoT | 6 | 0.207347 | 56.75357 | 0.5016856 | 75 | 25 | 0
Chalcopyrite >150 | 2021-01-14 | MRoT | 0 | 0 | 0 | 0 | 0 | 0 | 0
CPS floating Cu | 2021-01-14 | MRoT | 0 | 0 | 0 | 0 | 0 | 0 | 0
Cuprite | 2021-01-14 | MRoT | 0 | 0 | 0 | 0 | 0 | 0 | 0
Delafossite | 2021-01-14 | MRoT | 0 | 0 | 0 | 0 | 0 | 0 | 0
Malachite | 2021-01-14 | MRoT | 0 | 0 | 0 | 0 | 0 | 0 | 0
Fe_Ox | 2021-01-14 | MRoT | 53 | 2.465029 | 0 | 12.85144 | 24.32432 | 52.7027 | 22.97297
Fe_oxyhydroxides | 2021-01-14 | MRoT | 23 | 0.8041499 | 0 | 3.361073 | 7.692308 | 34.61538 | 57.69231
Haematite | 2021-01-14 | MRoT | 12 | 0.8851835 | 0 | 4.316865 | 48.14815 | 51.85185 | 0
Magnesioferrite | 2021-01-14 | MRoT | 4 | 0.1150553 | 0 | 0.4294462 | 25 | 75 | 0
Magnetite | 2021-01-14 | MRoT | 10 | 0.3822805 | 0 | 2.490731 | 8.333333 | 83.33333 | 8.333333
Tramp_Steel | 2021-01-14 | MRoT | 4 | 0.2783596 | 0 | 2.253327 | 20 | 60 | 20
Fe_Ti_Ox | 2021-01-14 | MRoT | 105 | 9.846506 | 0.9323913 | 16.44116 | 68.02326 | 28.77907 | 3.197674
Ilmenite | 2021-01-14 | MRoT | 35 | 4.334987 | 0 | 16.39456 | 76.71233 | 17.80822 | 5.479452
Rutile | 2021-01-14 | MRoT | 70 | 5.51152 | 0.9323913 | 0.04659968 | 61.61616 | 36.86869 | 1.515152
Non floating Cu | 2021-01-14 | MRoT | 5 | 0.07886855 | 20.51108 | 0.2545723 | 40 | 60 | 0
Chrysocolla | 2021-01-14 | MRoT | 1 | 0.01299011 | 6.408823 | 0 | 0 | 100 | 0
Cu_Fe_Oxide | 2021-01-14 | MRoT | 1 | 0.02598023 | 2.613306 | 0.1328966 | 0 | 100 | 0
CuFe_Silicate | 2021-01-14 | MRoT | 3 | 0.03989821 | 11.48896 | 0.1216758 | 66.66667 | 33.33333 | 0
Other sulphides | 2021-01-14 | MRoT | 2 | 0.09557012 | 0 | 0 | 100 | 0 | 0
Arsenopyrite | 2021-01-14 | MRoT | 0 | 0 | 0 | 0 | 0 | 0 | 0
Galena | 2021-01-14 | MRoT | 0 | 0 | 0 | 0 | 0 | 0 | 0
Millerite | 2021-01-14 | MRoT | 0 | 0 | 0 | 0 | 0 | 0 | 0
Molybdenite | 2021-01-14 | MRoT | 0 | 0 | 0 | 0 | 0 | 0 | 0
Monazite_Ce | 2021-01-14 | MRoT | 2 | 0.09557012 | 0 | 0 | 100 | 0 | 0
Pentlandite | 2021-01-14 | MRoT | 0 | 0 | 0 | 0 | 0 | 0 | 0
Siegenite | 2021-01-14 | MRoT | 0 | 0 | 0 | 0 | 0 | 0 | 0
Sphalerite | 2021-01-14 | MRoT | 0 | 0 | 0 | 0 | 0 | 0 | 0
vaesite | 2021-01-14 | MRoT | 0 | 0 | 0 | 0 | 0 | 0 | 0
Pyrite | 2021-01-14 | MRoT | 14 | 1.053684 | 0 | 4.263127 | 67.64706 | 32.35294 | 0
Pyrrhotite | 2021-01-14 | MRoT | 26 | 2.110213 | 0 | 11.12992 | 93.24324 | 6.756757 | 0
Sec. Cu Sulphides | 2021-01-14 | MRoT | 1 | 0.0289494 | 18.63661 | 0 | 100 | 0 | 0
Bornite | 2021-01-14 | MRoT | 0 | 0 | 0 | 0 | 0 | 0 | 0
Chalcocite | 2021-01-14 | MRoT | 0 | 0 | 0 | 0 | 0 | 0 | 0
Covellite | 2021-01-14 | MRoT | 1 | 0.0289494 | 18.63661 | 0 | 100 | 0 | 0
Silicate gangue | 2021-01-14 | MRoT | 1242 | 34.93233 | 1.287098 | 48.1946 | 48.8 | 41.55 | 9.65
Amphibole | 2021-01-14 | MRoT | 67 | 3.194455 | 0 | 9.508803 | 62.5731 | 32.74854 | 4.678363
Biotite | 2021-01-14 | MRoT | 120 | 3.289344 | 0 | 6.131747 | 20.1087 | 66.84783 | 13.04348
Garnets | 2021-01-14 | MRoT | 170 | 6.091992 | 0.6708079 | 13.79952 | 29.31034 | 64.36782 | 6.321839
Kaolinite | 2021-01-14 | MRoT | 105 | 1.93596 | 0 | 0.05117464 | 39.4958 | 41.17647 | 19.32773
Muscovite | 2021-01-14 | MRoT | 375 | 9.280137 | 0 | 0.9287961 | 84.77444 | 9.398496 | 5.827068
Orthoclase | 2021-01-14 | MRoT | 5 | 0.2533691 | 0 | 0 | 87.5 | 12.5 | 0
Plagioclase | 2021-01-14 | MRoT | 12 | 0.192996 | 0.6162899 | 0.02070264 | 33.33333 | 50 | 16.66667
Quartz | 2021-01-14 | MRoT | 74 | 1.344168 | 0 | 0.09115808 | 54.87805 | 21.95122 | 23.17073
Silicate gangue_generic | 2021-01-14 | MRoT | 281 | 8.076511 | 0 | 16.67609 | 28.29374 | 58.09935 | 13.60691
Chalcopyrite cl. | 2021-01-14 | MRoT | 6 | 0.207347 | 56.75357 | 0.5016856 | 75 | 25 | 0
Native Copper | 2021-01-14 | MRoT | 0 | 0 | 0 | 0 | 0 | 0 | 0
CuMn mineral | 2021-01-14 | MRoT | 0 | 0 | 0 | 0 | 0 | 0 | 0
Accessory_phases | 2021-01-14 | MFT | 25 | 1.090857 | 0 | 0.03914922 | 83.67347 | 16.32653 | 0
Apatite | 2021-01-14 | MFT | 23 | 0.9944 | 0 | 0.006631729 | 84.78261 | 15.21739 | 0
Zircon | 2021-01-14 | MFT | 2 | 0.09645735 | 0 | 0.03251749 | 66.66667 | 33.33333 | 0
Carbonate gangue | 2021-01-14 | MFT | 1578 | 64.21528 | 6.483032 | 23.18134 | 91.43695 | 7.595308 | 0.9677419
Ankerite | 2021-01-14 | MFT | 161 | 5.49499 | 3.549781 | 12.5711 | 63.92157 | 29.41176 | 6.666667
Calcite | 2021-01-14 | MFT | 1281 | 54.04108 | 2.933251 | 5.748924 | 95.12864 | 4.391081 | 0.4802744
Dolomite_ | 2021-01-14 | MFT | 136 | 4.679207 | 0 | 4.861321 | 75.83333 | 23.33333 | 0.8333333
Chalcopyrite | 2021-01-14 | MFT | 0 | 0 | 0 | 0 | 0 | 0 | 0
Chalcopyrite <20 | 2021-01-14 | MFT | 31 | 1.003225 | 63.37435 | 3.881284 | 68.57143 | 28.57143 | 2.857143
Chalcopyrite >150 | 2021-01-14 | MFT | 0 | 0 | 0 | 0 | 0 | 0 | 0
CPS floating Cu | 2021-01-14 | MFT | 0 | 0 | 0 | 0 | 0 | 0 | 0
Cuprite | 2021-01-14 | MFT | 0 | 0 | 0 | 0 | 0 | 0 | 0
Delafossite | 2021-01-14 | MFT | 0 | 0 | 0 | 0 | 0 | 0 | 0
Malachite | 2021-01-14 | MFT | 0 | 0 | 0 | 0 | 0 | 0 | 0
Fe_Ox | 2021-01-14 | MFT | 51 | 2.282482 | 0.4221325 | 21.99578 | 39.68254 | 46.03175 | 14.28571
Fe_oxyhydroxides | 2021-01-14 | MFT | 23 | 0.8893231 | 0.3100293 | 6.86797 | 30.76923 | 38.46154 | 30.76923
Haematite | 2021-01-14 | MFT | 13 | 0.6163693 | 0.1121033 | 5.725553 | 52.94118 | 47.05882 | 0
Magnesioferrite | 2021-01-14 | MFT | 2 | 0.0636208 | 0 | 0.4752616 | 100 | 0 | 0
Magnetite | 2021-01-14 | MFT | 11 | 0.5284631 | 0 | 6.096657 | 33.33333 | 60 | 6.666667
Tramp_Steel | 2021-01-14 | MFT | 2 | 0.1847056 | 0 | 2.830342 | 33.33333 | 66.66667 | 0
Fe_Ti_Ox | 2021-01-14 | MFT | 24 | 1.219057 | 0 | 2.064182 | 76.92308 | 23.07692 | 0
Ilmenite | 2021-01-14 | MFT | 6 | 0.2955289 | 0 | 2.014651 | 77.77778 | 22.22222 | 0
Rutile | 2021-01-14 | MFT | 18 | 0.9235278 | 0 | 0.04953099 | 76.66667 | 23.33333 | 0
Non floating Cu | 2021-01-14 | MFT | 17 | 0.4025897 | 19.73664 | 1.699154 | 65.21739 | 26.08696 | 8.695652
Chrysocolla | 2021-01-14 | MFT | 6 | 0.1436599 | 12.93887 | 0.02839777 | 90 | 10 | 0
Cu_Fe_Oxide | 2021-01-14 | MFT | 2 | 0.1149279 | 1.795324 | 1.09161 | 100 | 0 | 0
CuFe_Silicate | 2021-01-14 | MFT | 7 | 0.1029562 | 2.814028 | 0.5011771 | 28.57143 | 42.85714 | 28.57143
Other sulphides | 2021-01-14 | MFT | 5 | 0.2952553 | 0 | 0.1009384 | 87.5 | 0 | 12.5
Arsenopyrite | 2021-01-14 | MFT | 0 | 0 | 0 | 0 | 0 | 0 | 0
Galena | 2021-01-14 | MFT | 1 | 0.05062301 | 0 | 0 | 100 | 0 | 0
Millerite | 2021-01-14 | MFT | 0 | 0 | 0 | 0 | 0 | 0 | 0
Molybdenite | 2021-01-14 | MFT | 1 | 0.03762521 | 0 | 0.00980137 | 0 | 0 | 100
Monazite_Ce | 2021-01-14 | MFT | 2 | 0.1409235 | 0 | 0 | 100 | 0 | 0
Pentlandite | 2021-01-14 | MFT | 0 | 0 | 0 | 0 | 0 | 0 | 0
Siegenite | 2021-01-14 | MFT | 1 | 0.06608354 | 0 | 0.09113702 | 100 | 0 | 0
Sphalerite | 2021-01-14 | MFT | 0 | 0 | 0 | 0 | 0 | 0 | 0
vaesite | 2021-01-14 | MFT | 0 | 0 | 0 | 0 | 0 | 0 | 0
Pyrite | 2021-01-14 | MFT | 18 | 0.6511897 | 0 | 4.270178 | 94.73684 | 5.263158 | 0
Pyrrhotite | 2021-01-14 | MFT | 14 | 1.040713 | 0 | 10.01797 | 87.87879 | 12.12121 | 0
Sec. Cu Sulphides | 2021-01-14 | MFT | 2 | 0.06758855 | 6.797265 | 0.02616494 | 50 | 50 | 0
Bornite | 2021-01-14 | MFT | 1 | 0.03557292 | 3.629608 | 0.02616494 | 0 | 100 | 0
Chalcocite | 2021-01-14 | MFT | 0 | 0 | 0 | 0 | 0 | 0 | 0
Covellite | 2021-01-14 | MFT | 1 | 0.03201563 | 3.167657 | 0 | 100 | 0 | 0
Silicate gangue | 2021-01-14 | MFT | 979 | 27.73176 | 3.186584 | 32.72385 | 68.84008 | 26.21826 | 4.941661
Amphibole | 2021-01-14 | MFT | 91 | 2.623777 | 1.953396 | 11.72302 | 46.45669 | 38.58268 | 14.96063
Biotite | 2021-01-14 | MFT | 23 | 0.5931101 | 0.183384 | 1.902033 | 20 | 60 | 20
Garnets | 2021-01-14 | MFT | 103 | 2.710383 | 0.6709933 | 7.936077 | 35.71429 | 59.28571 | 5
Kaolinite | 2021-01-14 | MFT | 247 | 5.775332 | 0.06748153 | 0.09340766 | 75.38941 | 22.42991 | 2.180685
Muscovite | 2021-01-14 | MFT | 301 | 10.66818 | 0.3113299 | 1.578459 | 89.15009 | 9.041591 | 1.808318
Orthoclase | 2021-01-14 | MFT | 6 | 0.1401026 | 0 | 0 | 37.5 | 62.5 | 0
Plagioclase | 2021-01-14 | MFT | 27 | 0.4980209 | 0 | 0.01665896 | 67.85714 | 28.57143 | 3.571429
Quartz | 2021-01-14 | MFT | 80 | 1.559052 | 0 | 0.01137813 | 77.90698 | 17.44186 | 4.651163
Silicate gangue_generic | 2021-01-14 | MFT | 87 | 2.604348 | 0 | 8.759276 | 31.85185 | 54.81481 | 13.33333
Chalcopyrite cl. | 2021-01-14 | MFT | 31 | 1.003225 | 63.37435 | 3.881284 | 68.57143 | 28.57143 | 2.857143
Native Copper | 2021-01-14 | MFT | 0 | 0 | 0 | 0 | 0 | 0 | 0
CuMn mineral | 2021-01-14 | MFT | 2 | 0.04104568 | 2.188421 | 0.07796903 | 0 | 100 | 0
Accessory_phases | 2021-01-16 | LF | 47 | 0.1989934 | 0 | 0.01424149 | 45.45455 | 31.60173 | 22.94372
Apatite | 2021-01-16 | LF | 41 | 0.1870478 | 0 | 0.01135922 | 47.51131 | 31.67421 | 20.81448
Zircon | 2021-01-16 | LF | 5 | 0.01132958 | 0 | 0.002882273 | 0 | 33.33333 | 66.66667
Carbonate gangue | 2021-01-16 | LF | 2088 | 16.63632 | 0.7070358 | 3.124972 | 80.74553 | 13.92043 | 5.334037
Ankerite | 2021-01-16 | LF | 447 | 0.6192698 | 0.3647055 | 1.123407 | 12.80654 | 26.56676 | 60.6267
Calcite | 2021-01-16 | LF | 1501 | 14.85219 | 0.3108144 | 1.056551 | 85.21161 | 12.06138 | 2.727006
Dolomite_ | 2021-01-16 | LF | 140 | 1.164857 | 0.03151587 | 0.9450139 | 53.53866 | 32.7654 | 13.69594
Chalcopyrite | 2021-01-16 | LF | 7 | 0.1526252 | 11.05694 | 0.5990464 | 34.55882 | 65.44118 | 0
Chalcopyrite <20 | 2021-01-16 | LF | 23 | 0.03927854 | 2.363618 | 0.1303107 | 31.42857 | 17.14286 | 51.42857
Chalcopyrite >150 | 2021-01-16 | LF | 0 | 0 | 0 | 0 | 0 | 0 | 0
CPS floating Cu | 2021-01-16 | LF | 17 | 0.0298774 | 3.168184 | 0.07332538 | 34.78261 | 30.43478 | 34.78261
Cuprite | 2021-01-16 | LF | 0 | 0 | 0 | 0 | 0 | 0 | 0
Delafossite | 2021-01-16 | LF | 12 | 0.02173511 | 1.774499 | 0.07289351 | 33.33333 | 13.33333 | 53.33333
Malachite | 2021-01-16 | LF | 5 | 0.008142295 | 1.393685 | 0.0004318748 | 37.5 | 62.5 | 0
Fe_Ox | 2021-01-16 | LF | 1056 | 5.564386 | 3.299586 | 50.02652 | 11.22373 | 67.1199 | 21.65637
Fe_oxyhydroxides | 2021-01-16 | LF | 549 | 1.187864 | 0.6736277 | 8.334514 | 11.3867 | 23.56257 | 65.05073
Haematite | 2021-01-16 | LF | 251 | 0.4372198 | 0.3429753 | 3.413802 | 12.66234 | 18.18182 | 69.15584
Magnesioferrite | 2021-01-16 | LF | 2 | 0.0024909 | 0 | 0.00877599 | 0 | 0 | 100
Magnetite | 2021-01-16 | LF | 233 | 3.893959 | 2.233972 | 37.85203 | 10.73326 | 86.64541 | 2.621325
Tramp_Steel | 2021-01-16 | LF | 14 | 0.03374767 | 0.04901091 | 0.3679013 | 21.42857 | 7.142857 | 71.42857
Fe_Ti_Ox | 2021-01-16 | LF | 135 | 1.890673 | 0.01010357 | 5.032364 | 63.61842 | 16.64474 | 19.73684
Ilmenite | 2021-01-16 | LF | 57 | 0.9385067 | 0 | 4.955501 | 61.50685 | 14.24658 | 24.24658
Rutile | 2021-01-16 | LF | 78 | 0.9521664 | 0.01010357 | 0.07686296 | 65.56962 | 18.86076 | 15.56962
Non floating Cu | 2021-01-16 | LF | 475 | 1.797693 | 68.75839 | 8.505106 | 19.45833 | 54.58333 | 25.95833
Chrysocolla | 2021-01-16 | LF | 61 | 0.3386016 | 26.10618 | 0.197456 | 9.634551 | 80.23256 | 10.13289
Cu_Fe_Oxide | 2021-01-16 | LF | 165 | 0.8335675 | 16.55706 | 6.793289 | 4.588394 | 66.80162 | 28.60999
CuFe_Silicate | 2021-01-16 | LF | 221 | 0.5660636 | 23.12621 | 1.425062 | 37.43642 | 31.94303 | 30.62055
Other sulphides | 2021-01-16 | LF | 32 | 0.06928986 | 0 | 0.03400848 | 10.52632 | 21.05263 | 68.42105
Arsenopyrite | 2021-01-16 | LF | 0 | 0 | 0 | 0 | 0 | 0 | 0
Galena | 2021-01-16 | LF | 27 | 0.05549617 | 0 | 0.03400848 | 7.142857 | 10.71429 | 82.14286
Millerite | 2021-01-16 | LF | 0 | 0 | 0 | 0 | 0 | 0 | 0
Molybdenite | 2021-01-16 | LF | 0 | 0 | 0 | 0 | 0 | 0 | 0
Monazite_Ce | 2021-01-16 | LF | 5 | 0.01379369 | 0 | 0 | 20 | 50 | 30
Pentlandite | 2021-01-16 | LF | 0 | 0 | 0 | 0 | 0 | 0 | 0
Siegenite | 2021-01-16 | LF | 0 | 0 | 0 | 0 | 0 | 0 | 0
Sphalerite | 2021-01-16 | LF | 0 | 0 | 0 | 0 | 0 | 0 | 0
vaesite | 2021-01-16 | LF | 0 | 0 | 0 | 0 | 0 | 0 | 0
Pyrite | 2021-01-16 | LF | 48 | 0.4817319 | 0.01124864 | 2.751467 | 60.16713 | 24.51253 | 15.32033
Pyrrhotite | 2021-01-16 | LF | 7 | 0.02469472 | 0 | 0.1899596 | 25 | 65 | 10
Sec. Cu Sulphides | 2021-01-16 | LF | 13 | 0.02220918 | 2.833661 | 0.01622301 | 12.5 | 31.25 | 56.25
Bornite | 2021-01-16 | LF | 6 | 0.01114209 | 1.364543 | 0.01373057 | 12.5 | 12.5 | 75
Chalcocite | 2021-01-16 | LF | 3 | 0.006053154 | 0.9302412 | 0.002127724 | 25 | 25 | 50
Covellite | 2021-01-16 | LF | 4 | 0.00501394 | 0.5388769 | 0.0003647231 | 0 | 75 | 25
Silicate gangue | 2021-01-16 | LF | 13993 | 73.09223 | 7.791242 | 29.50245 | 46.90984 | 41.03531 | 12.05484
Amphibole | 2021-01-16 | LF | 494 | 0.6106989 | 1.35359 | 2.106217 | 9.801325 | 36.42384 | 53.77483
Biotite | 2021-01-16 | LF | 447 | 1.76252 | 3.079369 | 4.831468 | 5.577514 | 76.19675 | 18.22574
Garnets | 2021-01-16 | LF | 3368 | 5.617415 | 0.733892 | 11.29086 | 27.4322 | 26.75752 | 45.81028
Kaolinite | 2021-01-16 | LF | 1730 | 16.19874 | 0.8551416 | 0.2223415 | 43.63802 | 49.69995 | 6.662028
Muscovite | 2021-01-16 | LF | 3087 | 15.24583 | 0.9523274 | 2.200387 | 53.22764 | 35.35298 | 11.41937
Orthoclase | 2021-01-16 | LF | 19 | 0.03222635 | 0 | 0.0003408239 | 6.382979 | 25.53191 | 68.08511
Plagioclase | 2021-01-16 | LF | 918 | 0.7360742 | 0.09110268 | 0.1041604 | 2.649007 | 5.581835 | 91.76916
Quartz | 2021-01-16 | LF | 1806 | 28.86219 | 0.157531 | 0.3018664 | 57.49066 | 39.82392 | 2.685422
Silicate gangue_generic | 2021-01-16 | LF | 2023 | 3.078623 | 0.4976942 | 7.43324 | 7.8263 | 45.09323 | 47.08047
Chalcopyrite cl. | 2021-01-16 | LF | 30 | 0.1919037 | 13.42055 | 0.7293571 | 33.91813 | 55.55556 | 10.52632
Native Copper | 2021-01-16 | LF | 0 | 0 | 0 | 0 | 0 | 0 | 0
CuMn mineral | 2021-01-16 | LF | 28 | 0.05946018 | 2.968934 | 0.08929875 | 9.459459 | 24.32432 | 66.21622
Accessory_phases | 2021-01-16 | CCD6T1 | 35 | 0.4313937 | 0 | 0.003293471 | 77.02703 | 13.51351 | 9.459459
Apatite | 2021-01-16 | CCD6T1 | 18 | 0.3253758 | 0 | 0 | 88.88889 | 1.851852 | 9.259259
Zircon | 2021-01-16 | CCD6T1 | 2 | 0.03584778 | 0 | 0 | 75 | 0 | 25
Carbonate gangue | 2021-01-16 | CCD6T1 | 110 | 2.57736 | 0.5199528 | 0.4787725 | 92.08925 | 6.896552 | 1.014199
Ankerite | 2021-01-16 | CCD6T1 | 25 | 0.1561666 | 0 | 0.2383513 | 57.69231 | 26.92308 | 15.38462
Calcite | 2021-01-16 | CCD6T1 | 77 | 2.258162 | 0.5199528 | 0.1277717 | 93.82151 | 5.949657 | 0.228833
Dolomite_ | 2021-01-16 | CCD6T1 | 8 | 0.1630311 | 0 | 0.1126495 | 96.66667 | 3.333333 | 0
Chalcopyrite | 2021-01-16 | CCD6T1 | 1 | 0.03994739 | 4.7345 | 0.1186257 | 0 | 100 | 0
Chalcopyrite <20 | 2021-01-16 | CCD6T1 | 34 | 0.3355581 | 34.71214 | 0.8374014 | 0 | 0 | 0
Chalcopyrite >150 | 2021-01-16 | CCD6T1 | 0 | 0 | 0 | 0 | 0 | 0 | 0
CPS floating Cu | 2021-01-16 | CCD6T1 | 1 | 0.01031577 | 1.330191 | 0.0390901 | 0 | 0 | 100
Cuprite | 2021-01-16 | CCD6T1 | 0 | 0 | 0 | 0 | 0 | 0 | 0
Delafossite | 2021-01-16 | CCD6T1 | 1 | 0.01031577 | 1.330191 | 0.0390901 | 0 | 0 | 100
Malachite | 2021-01-16 | CCD6T1 | 0 | 0 | 0 | 0 | 0 | 0 | 0
Fe_Ox | 2021-01-16 | CCD6T1 | 647 | 8.222736 | 9.171959 | 56.71691 | 48.84021 | 40.97938 | 10.18041
Fe_oxyhydroxides | 2021-01-16 | CCD6T1 | 214 | 2.259554 | 1.819663 | 12.17125 | 49.36709 | 37.1308 | 13.50211
Haematite | 2021-01-16 | CCD6T1 | 102 | 1.081344 | 1.825342 | 6.477941 | 56.07477 | 29.90654 | 14.01869
Magnesioferrite | 2021-01-16 | CCD6T1 | 1 | 0.008866604 | 0 | 0.02678038 | 100 | 0 | 0
Magnetite | 2021-01-16 | CCD6T1 | 238 | 3.270061 | 4.702298 | 24.4768 | 48.94895 | 47.44745 | 3.603604
Tramp_Steel | 2021-01-16 | CCD6T1 | 85 | 1.561666 | 0.7517566 | 13.40344 | 36.26374 | 41.75824 | 21.97802
Fe_Ti_Ox | 2021-01-16 | CCD6T1 | 94 | 1.91347 | 0.1071205 | 2.194317 | 66.66667 | 25.57078 | 7.762557
Ilmenite | 2021-01-16 | CCD6T1 | 28 | 0.5491574 | 0.1071205 | 2.091985 | 60 | 33.33333 | 6.666667
Rutile | 2021-01-16 | CCD6T1 | 66 | 1.364313 | 0 | 0.1023325 | 69.18239 | 22.64151 | 8.176101
Non floating Cu | 2021-01-16 | CCD6T1 | 134 | 1.134639 | 33.06789 | 5.137671 | 50.61728 | 29.62963 | 19.75309
Chrysocolla | 2021-01-16 | CCD6T1 | 4 | 0.02402564 | 1.256611 | 0.01594028 | 0 | 0 | 100
Cu_Fe_Oxide | 2021-01-16 | CCD6T1 | 66 | 0.6006409 | 14.15758 | 3.993291 | 54.66667 | 32 | 13.33333
CuFe_Silicate | 2021-01-16 | CCD6T1 | 63 | 0.5042523 | 17.42584 | 1.125095 | 0 | 0 | 0
Other sulphides | 2021-01-16 | CCD6T1 | 17 | 0.274102 | 0 | 0.2138601 | 80.95238 | 14.28571 | 4.761905
Arsenopyrite | 2021-01-16 | CCD6T1 | 2 | 0.02364428 | 0 | 0.09052195 | 50 | 50 | 0
Galena | 2021-01-16 | CCD6T1 | 10 | 0.1411029 | 0 | 0.1233381 | 70 | 20 | 10
Millerite | 2021-01-16 | CCD6T1 | 0 | 0 | 0 | 0 | 0 | 0 | 0
Molybdenite | 2021-01-16 | CCD6T1 | 2 | 0.02097476 | 0 | 0 | 0 | 0 | 0
Monazite_Ce | 2021-01-16 | CCD6T1 | 3 | 0.08838002 | 0 | 0 | 100 | 0 | 0
Pentlandite | 2021-01-16 | CCD6T1 | 0 | 0 | 0 | 0 | 0 | 0 | 0
Siegenite | 2021-01-16 | CCD6T1 | 0 | 0 | 0 | 0 | 0 | 0 | 0
Sphalerite | 2021-01-16 | CCD6T1 | 0 | 0 | 0 | 0 | 0 | 0 | 0
vaesite | 2021-01-16 | CCD6T1 | 0 | 0 | 0 | 0 | 0 | 0 | 0
Pyrite | 2021-01-16 | CCD6T1 | 54 | 0.7355849 | 0.1438958 | 3.236367 | 77.92208 | 19.48052 | 2.597403
Pyrrhotite | 2021-01-16 | CCD6T1 | 13 | 0.1406453 | 0 | 0.8254419 | 43.75 | 50 | 6.25
Sec. Cu Sulphides | 2021-01-16 | CCD6T1 | 4 | 0.03853636 | 8.624648 | 0.01095261 | 50 | 25 | 25
Bornite | 2021-01-16 | CCD6T1 | 1 | 0.009915342 | 2.003955 | 0.008635299 | 0 | 0 | 100
Chalcocite | 2021-01-16 | CCD6T1 | 1 | 0.0107734 | 2.914475 | 0 | 100 | 0 | 0
Covellite | 2021-01-16 | CCD6T1 | 2 | 0.01784762 | 3.706217 | 0.00231731 | 50 | 50 | 0
Silicate gangue | 2021-01-16 | CCD6T1 | 8652 | 84.14571 | 7.587701 | 30.1873 | 70.77069 | 26.17866 | 3.05065
Amphibole | 2021-01-16 | CCD6T1 | 116 | 0.9040885 | 0.08481205 | 2.51284 | 55.41401 | 38.21656 | 6.369427
Biotite | 2021-01-16 | CCD6T1 | 182 | 2.14915 | 1.41756 | 4.301657 | 48.46154 | 47.4359 | 4.102564
Garnets | 2021-01-16 | CCD6T1 | 946 | 6.205669 | 1.872839 | 7.695817 | 0 | 0 | 0
Kaolinite | 2021-01-16 | CCD6T1 | 1611 | 15.44581 | 0.9478431 | 0.2836867 | 57.01299 | 40.87662 | 2.11039
Muscovite | 2021-01-16 | CCD6T1 | 2487 | 23.36916 | 1.254645 | 3.191107 | 84.2844 | 13.27658 | 2.439024
Orthoclase | 2021-01-16 | CCD6T1 | 16 | 0.1171536 | 0 | 0.00135813 | 87.5 | 12.5 | 0
Plagioclase | 2021-01-16 | CCD6T1 | 363 | 1.943407 | 0 | 0.1028125 | 20.15306 | 39.54082 | 40.30612
Quartz | 2021-01-16 | CCD6T1 | 1744 | 26.22513 | 0.1469228 | 0.2973022 | 73.87283 | 24.95183 | 1.175337
Silicate gangue_generic | 2021-01-16 | CCD6T1 | 1131 | 7.124745 | 1.863079 | 11.26527 | 0 | 0 | 0
Chalcopyrite cl. | 2021-01-16 | CCD6T1 | 35 | 0.3755054 | 39.44664 | 0.9560271 | 0 | 100 | 0
Native Copper | 2021-01-16 | CCD6T1 | 0 | 0 | 0 | 0 | 0 | 0 | 0
CuMn mineral | 2021-01-16 | CCD6T1 | 1 | 0.00572039 | 0.227859 | 0.00334562 | 0 | 0 | 0
Accessory_phases | 2021-01-16 | CCD6T3 | 23 | 0.3436788 | 0 | 0.01030056 | 72.5 | 25 | 2.5
Apatite | 2021-01-16 | CCD6T3 | 7 | 0.1531429 | 0 | 0 | 100 | 0 | 0
Zircon | 2021-01-16 | CCD6T3 | 7 | 0.1318702 | 0 | 0 | 45.45455 | 54.54545 | 0
Carbonate gangue | 2021-01-16 | CCD6T3 | 88 | 1.263888 | 0.4196799 | 1.026951 | 81.28655 | 15.20468 | 3.508772
Ankerite | 2021-01-16 | CCD6T3 | 58 | 0.5784945 | 0.2368786 | 0.9699631 | 58.33333 | 33.33333 | 8.333333
Calcite | 2021-01-16 | CCD6T3 | 27 | 0.6635853 | 0 | 0.04389776 | 98.95833 | 1.041667 | 0
Dolomite_ | 2021-01-16 | CCD6T3 | 3 | 0.02180833 | 0.1828013 | 0.0130898 | 66.66667 | 33.33333 | 0
Chalcopyrite | 2021-01-16 | CCD6T3 | 3 | 0.181685 | 18.68791 | 0.5053019 | 100 | 0 | 0
Chalcopyrite <20 | 2021-01-16 | CCD6T3 | 31 | 0.4381816 | 40.63527 | 1.185556 | 0 | 0 | 0
Chalcopyrite >150 | 2021-01-16 | CCD6T3 | 0 | 0 | 0 | 0 | 0 | 0 | 0
CPS floating Cu | 2021-01-16 | CCD6T3 | 2 | 0.01938518 | 2.085452 | 0.001303772 | 50 | 50 | 0
Cuprite | 2021-01-16 | CCD6T3 | 0 | 0 | 0 | 0 | 0 | 0 | 0
Delafossite | 2021-01-16 | CCD6T3 | 0 | 0 | 0 | 0 | 0 | 0 | 0
Malachite | 2021-01-16 | CCD6T3 | 2 | 0.01938518 | 2.085452 | 0.001303772 | 50 | 50 | 0
Fe_Ox | 2021-01-16 | CCD6T3 | 576 | 10.004 | 5.702636 | 65.17379 | 65.10695 | 30.61497 | 4.278075
Fe_oxyhydroxides | 2021-01-16 | CCD6T3 | 185 | 2.525175 | 0.4830542 | 13.27151 | 62.62626 | 29.79798 | 7.575758
Haematite | 2021-01-16 | CCD6T3 | 108 | 1.527603 | 0.921833 | 8.689962 | 61.06195 | 30.97345 | 7.964602
Magnesioferrite | 2021-01-16 | CCD6T3 | 0 | 0 | 0 | 0 | 0 | 0 | 0
Magnetite | 2021-01-16 | CCD6T3 | 263 | 5.438308 | 4.297748 | 39.0516 | 68.11594 | 30.43478 | 1.449275
Tramp_Steel | 2021-01-16 | CCD6T3 | 19 | 0.5050349 | 0 | 4.123365 | 54.54545 | 36.36364 | 9.090909
Fe_Ti_Ox | 2021-01-16 | CCD6T3 | 82 | 2.080591 | 0 | 0.9168602 | 88.88889 | 6.666667 | 4.444444
Ilmenite | 2021-01-16 | CCD6T3 | 14 | 0.2326221 | 0 | 0.8572361 | 94.73684 | 5.263158 | 0
Rutile | 2021-01-16 | CCD6T3 | 68 | 1.847969 | 0 | 0.05962413 | 88.19876 | 6.832298 | 4.968944
Non floating Cu | 2021-01-16 | CCD6T3 | 59 | 0.6471079 | 13.49031 | 3.342746 | 41.86047 | 53.48837 | 4.651163
Chrysocolla | 2021-01-16 | CCD6T3 | 0 | 0 | 0 | 0 | 0 | 0 | 0
Cu_Fe_Oxide | 2021-01-16 | CCD6T3 | 36 | 0.4606531 | 9.424292 | 2.942052 | 41.86047 | 53.48837 | 4.651163
CuFe_Silicate | 2021-01-16 | CCD6T3 | 23 | 0.1864548 | 4.066022 | 0.400694 | 0 | 0 | 0
Other sulphides | 2021-01-16 | CCD6T3 | 18 | 0.3095252 | 0 | 0.1009703 | 68.42105 | 21.05263 | 10.52632
Arsenopyrite | 2021-01-16 | CCD6T3 | 0 | 0 | 0 | 0 | 0 | 0 | 0
Galena | 2021-01-16 | CCD6T3 | 8 | 0.1510003 | 0 | 0.07761779 | 75 | 0 | 25
Millerite | 2021-01-16 | CCD6T3 | 0 | 0 | 0 | 0 | 0 | 0 | 0
Molybdenite | 2021-01-16 | CCD6T3 | 1 | 0.01402875 | 0 | 0.02335252 | 0 | 0 | 0
Monazite_Ce | 2021-01-16 | CCD6T3 | 9 | 0.1444961 | 0 | 0 | 63.63636 | 36.36364 | 0
Pentlandite | 2021-01-16 | CCD6T3 | 0 | 0 | 0 | 0 | 0 | 0 | 0
Siegenite | 2021-01-16 | CCD6T3 | 0 | 0 | 0 | 0 | 0 | 0 | 0
Sphalerite | 2021-01-16 | CCD6T3 | 0 | 0 | 0 | 0 | 0 | 0 | 0
vaesite | 2021-01-16 | CCD6T3 | 0 | 0 | 0 | 0 | 0 | 0 | 0
Pyrite | 2021-01-16 | CCD6T3 | 20 | 0.5622722 | 0.2366287 | 2.358172 | 68.18182 | 27.27273 | 4.545455
Pyrrhotite | 2021-01-16 | CCD6T3 | 4 | 0.1058278 | 0 | 0.6112613 | 44.44444 | 55.55556 | 0
Sec. Cu Sulphides | 2021-01-16 | CCD6T3 | 4 | 0.06843478 | 14.13607 | 0.005703439 | 100 | 0 | 0
Bornite | 2021-01-16 | CCD6T3 | 1 | 0.01326354 | 2.560914 | 0.005703439 | 100 | 0 | 0
Chalcocite | 2021-01-16 | CCD6T3 | 2 | 0.04323405 | 9.413954 | 0 | 100 | 0 | 0
Covellite | 2021-01-16 | CCD6T3 | 1 | 0.01193719 | 2.161198 | 0 | 100 | 0 | 0
Silicate gangue | 2021-01-16 | CCD6T3 | 6287 | 83.97542 | 4.606047 | 24.76108 | 79.86552 | 18.27825 | 1.856236
Amphibole | 2021-01-16 | CCD6T3 | 137 | 1.20938 | 0.04230344 | 2.712383 | 63.69427 | 28.02548 | 8.280255
Biotite | 2021-01-16 | CCD6T3 | 124 | 1.393208 | 1.563524 | 2.406996 | 50.79365 | 44.97354 | 4.232804
Garnets | 2021-01-16 | CCD6T3 | 700 | 6.684265 | 0.7076038 | 8.137986 | 0 | 0 | 0
Kaolinite | 2021-01-16 | CCD6T3 | 1404 | 19.93704 | 1.242954 | 0.2930258 | 77.69179 | 21.53432 | 0.7738896
Muscovite | 2021-01-16 | CCD6T3 | 1891 | 23.95962 | 0.1808085 | 2.911868 | 88.41189 | 10.08706 | 1.501051
Orthoclase | 2021-01-16 | CCD6T3 | 9 | 0.07835693 | 0 | 0 | 66.66667 | 33.33333 | 0
Plagioclase | 2021-01-16 | CCD6T3 | 167 | 1.200351 | 0 | 0.118595 | 25.41436 | 38.12155 | 36.46409
Quartz | 2021-01-16 | CCD6T3 | 1255 | 24.09692 | 0 | 0.309754 | 79.60729 | 19.66339 | 0.7293128
Silicate gangue_generic | 2021-01-16 | CCD6T3 | 521 | 4.322946 | 0.868853 | 7.032915 | 0 | 0 | 0
Chalcopyrite cl. | 2021-01-16 | CCD6T3 | 34 | 0.6198666 | 59.32318 | 1.690858 | 100 | 0 | 0
Native Copper | 2021-01-16 | CCD6T3 | 0 | 0 | 0 | 0 | 0 | 0 | 0
CuMn mineral | 2021-01-16 | CCD6T3 | 0 | 0 | 0 | 0 | 0 | 0 | 0
Accessory_phases | 2021-01-18 | LF | 33 | 0.4152989 | 0.1599679 | 0.01736885 | 85.71429 | 12.85714 | 1.428571
Apatite | 2021-01-18 | LF | 25 | 0.3432462 | 0.1599679 | 0.01037258 | 93.33333 | 5 | 1.666667
Zircon | 2021-01-18 | LF | 5 | 0.05956118 | 0 | 0.005211169 | 28.57143 | 71.42857 | 0
Carbonate gangue | 2021-01-18 | LF | 1229 | 14.79701 | 1.117815 | 5.226602 | 87.04016 | 10.63112 | 2.328721
Ankerite | 2021-01-18 | LF | 195 | 1.505504 | 0.493028 | 3.25446 | 53.0303 | 33.33333 | 13.63636
Calcite | 2021-01-18 | LF | 935 | 12.27507 | 0.6247874 | 1.09703 | 92.52598 | 6.47482 | 0.9992006
Dolomite_ | 2021-01-18 | LF | 99 | 1.016432 | 0 | 0.8751117 | 62.94416 | 32.99492 | 4.060914
Chalcopyrite | 2021-01-18 | LF | 0 | 0 | 0 | 0 | 0 | 0 | 0
Chalcopyrite <20 | 2021-01-18 | LF | 26 | 0.2503199 | 17.88521 | 0.8264415 | 84.84848 | 15.15152 | 0
Chalcopyrite >150 | 2021-01-18 | LF | 0 | 0 | 0 | 0 | 0 | 0 | 0
CPS floating Cu | 2021-01-18 | LF | 7 | 0.1227793 | 23.96259 | 0.108525 | 82.35294 | 17.64706 | 0
Cuprite | 2021-01-18 | LF | 0 | 0 | 0 | 0 | 0 | 0 | 0
Delafossite | 2021-01-18 | LF | 1 | 0.01958821 | 2.338855 | 0.1008568 | 0 | 100 | 0
Malachite | 2021-01-18 | LF | 6 | 0.1031911 | 21.62373 | 0.00766818 | 93.33333 | 6.666667 | 0
Fe_Ox | 2021-01-18 | LF | 361 | 4.892019 | 2.70095 | 42.19314 | 48.17658 | 44.72169 | 7.101727
Fe_oxyhydroxides | 2021-01-18 | LF | 165 | 1.900889 | 0.6765039 | 12.88009 | 43.33333 | 46.19048 | 10.47619
Haematite | 2021-01-18 | LF | 43 | 0.4605582 | 0.199884 | 3.534013 | 62.5 | 33.33333 | 4.166667
Magnesioferrite | 2021-01-18 | LF | 1 | 0.008418222 | 0 | 0.04897945 | 0 | 100 | 0
Magnetite | 2021-01-18 | LF | 141 | 2.293558 | 1.824562 | 23.15989 | 51.21951 | 44.30894 | 4.471545
Tramp_Steel | 2021-01-18 | LF | 9 | 0.2118133 | 0 | 2.472281 | 7.692308 | 76.92308 | 15.38462
Fe_Ti_Ox | 2021-01-18 | LF | 84 | 1.717317 | 0 | 4.945733 | 86.76471 | 9.803922 | 3.431373
Ilmenite | 2021-01-18 | LF | 40 | 0.8863573 | 0 | 4.93117 | 86.27451 | 10.78431 | 2.941176
Rutile | 2021-01-18 | LF | 44 | 0.8309599 | 0 | 0.01456292 | 87.2549 | 8.823529 | 3.921569
Non floating Cu | 2021-01-18 | LF | 208 | 1.400864 | 49.84814 | 7.159783 | 47.70318 | 39.57597 | 12.72085
Chrysocolla | 2021-01-18 | LF | 29 | 0.1938907 | 18.87878 | 0.071416 | 54.90196 | 35.29412 | 9.803922
Cu_Fe_Oxide | 2021-01-18 | LF | 64 | 0.6006808 | 12.77529 | 5.12816 | 41.77215 | 34.17722 | 24.05063
CuFe_Silicate | 2021-01-18 | LF | 108 | 0.5682752 | 16.26757 | 1.891594 | 47.26027 | 45.20548 | 7.534247
Other sulphides | 2021-01-18 | LF | 18 | 0.2685684 | 0 | 0.07418266 | 58.33333 | 33.33333 | 8.333333
Arsenopyrite | 2021-01-18 | LF | 0 | 0 | 0 | 0 | 0 | 0 | 0
Galena | 2021-01-18 | LF | 11 | 0.1473641 | 0 | 0.03101422 | 63.63636 | 18.18182 | 18.18182
Millerite | 2021-01-18 | LF | 0 | 0 | 0 | 0 | 0 | 0 | 0
Molybdenite | 2021-01-18 | LF | 0 | 0 | 0 | 0 | 0 | 0 | 0
Monazite_Ce | 2021-01-18 | LF | 7 | 0.1212043 | 0 | 0.04316844 | 53.84615 | 46.15385 | 0
Pentlandite | 2021-01-18 | LF | 0 | 0 | 0 | 0 | 0 | 0 | 0
Siegenite | 2021-01-18 | LF | 0 | 0 | 0 | 0 | 0 | 0 | 0
Sphalerite | 2021-01-18 | LF | 0 | 0 | 0 | 0 | 0 | 0 | 0
vaesite | 2021-01-18 | LF | 0 | 0 | 0 | 0 | 0 | 0 | 0
Pyrite | 2021-01-18 | LF | 19 | 0.2448888 | 0 | 1.365312 | 40.74074 | 22.22222 | 37.03704
Pyrrhotite | 2021-01-18 | LF | 4 | 0.09180387 | 0 | 0.7163764 | 9.090909 | 90.90909 | 0
Sec. Cu Sulphides | 2021-01-18 | LF | 0 | 0 | 0 | 0 | 0 | 0 | 0
Bornite | 2021-01-18 | LF | 0 | 0 | 0 | 0 | 0 | 0 | 0
Chalcocite | 2021-01-18 | LF | 0 | 0 | 0 | 0 | 0 | 0 | 0
Covellite | 2021-01-18 | LF | 0 | 0 | 0 | 0 | 0 | 0 | 0
Silicate gangue | 2021-01-18 | LF | 7539 | 75.79913 | 4.325329 | 37.36653 | 65.92857 | 27.7013 | 6.37013
Amphibole | 2021-01-18 | LF | 194 | 1.771411 | 0.3738448 | 7.181793 | 53.08642 | 37.65432 | 9.259259
Biotite | 2021-01-18 | LF | 222 | 1.998613 | 0.380583 | 5.929911 | 26.17801 | 61.7801 | 12.04188
Garnets | 2021-01-18 | LF | 824 | 5.210445 | 0.8803723 | 8.673626 | 43.85447 | 30.58014 | 25.56539
Kaolinite | 2021-01-18 | LF | 1662 | 19.43552 | 0.8233465 | 0.3381954 | 69.69623 | 28.17246 | 2.131308
Muscovite | 2021-01-18 | LF | 1846 | 18.03172 | 0.8940962 | 2.87007 | 79.19026 | 17.89354 | 2.916195
Orthoclase | 2021-01-18 | LF | 19 | 0.1529401 | 0 | 0.008121018 | 51.51515 | 36.36364 | 12.12121
Plagioclase | 2021-01-18 | LF | 260 | 1.308536 | 0.107759 | 0.1894608 | 31.29496 | 26.97842 | 41.72662
Quartz | 2021-01-18 | LF | 1755 | 22.99912 | 0.1658915 | 0.3617268 | 69.81644 | 27.40926 | 2.774301
Silicate gangue_generic | 2021-01-18 | LF | 723 | 4.579404 | 0.6994353 | 11.48877 | 34.33668 | 44.03567 | 21.62765
Chalcopyrite cl. | 2021-01-18 | LF | 26 | 0.2503199 | 17.88521 | 0.8264415 | 84.84848 | 15.15152 | 0
Native Copper | 2021-01-18 | LF | 0 | 0 | 0 | 0 | 0 | 0 | 0
CuMn mineral | 2021-01-18 | LF | 7 | 0.03801777 | 1.926494 | 0.06861385 | 71.42857 | 14.28571 | 14.28571
Accessory_phases | 2021-01-18 | CCD6T1 | 21 | 0.2249046 | 0 | 0 | 78.78788 | 21.21212 | 0
Apatite | 2021-01-18 | CCD6T1 | 12 | 0.1644184 | 0 | 0 | 100 | 0 | 0
Zircon | 2021-01-18 | CCD6T1 | 3 | 0.0305683 | 0 | 0 | 33.33333 | 66.66667 | 0
Carbonate gangue | 2021-01-18 | CCD6T1 | 90 | 2.602381 | 0.1121551 | 0.6375907 | 87.15596 | 10.55046 | 2.293578
Ankerite | 2021-01-18 | CCD6T1 | 25 | 0.2595053 | 0 | 0.4600427 | 47.36842 | 42.10526 | 10.52632
Calcite | 2021-01-18 | CCD6T1 | 58 | 2.250195 | 0.1121551 | 0.1116163 | 92.4282 | 7.310705 | 0.2610966
Dolomite_ | 2021-01-18 | CCD6T1 | 7 | 0.09268048 | 0 | 0.06593166 | 53.33333 | 13.33333 | 33.33333
Chalcopyrite | 2021-01-18 | CCD6T1 | 3 | 0.118089 | 16.66717 | 0.4794208 | 69.23077 | 30.76923 | 0
Chalcopyrite <20 | 2021-01-18 | CCD6T1 | 37 | 0.4723561 | 48.74148 | 1.490435 | 98.07692 | 1.923077 | 0
Chalcopyrite >150 | 2021-01-18 | CCD6T1 | 0 | 0 | 0 | 0 | 0 | 0 | 0
CPS floating Cu | 2021-01-18 | CCD6T1 | 1 | 0.008238264 | 2.332236 | 0 | 0 | 100 | 0
Cuprite | 2021-01-18 | CCD6T1 | 0 | 0 | 0 | 0 | 0 | 0 | 0
Delafossite | 2021-01-18 | CCD6T1 | 0 | 0 | 0 | 0 | 0 | 0 | 0
Malachite | 2021-01-18 | CCD6T1 | 1 | 0.008238264 | 2.332236 | 0 | 0 | 100 | 0
Fe_Ox | 2021-01-18 | CCD6T1 | 421 | 6.488024 | 5.215226 | 50.004 | 55.78584 | 36.26943 | 7.944732
Fe_oxyhydroxides | 2021-01-18 | CCD6T1 | 136 | 1.701852 | 0.5398435 | 10.69334 | 45.85987 | 36.30573 | 17.83439
Haematite | 2021-01-18 | CCD6T1 | 107 | 1.332864 | 1.57037 | 9.212264 | 59.48276 | 32.75862 | 7.758621
Magnesioferrite | 2021-01-18 | CCD6T1 | 3 | 0.04032414 | 0 | 0.1551868 | 50 | 0 | 50
Magnetite | 2021-01-18 | CCD6T1 | 169 | 3.282515 | 3.105013 | 28.60912 | 60.20408 | 37.41497 | 2.380952
Tramp_Steel | 2021-01-18 | CCD6T1 | 5 | 0.1170701 | 0 | 1.265057 | 16.66667 | 83.33333 | 0
Fe_Ti_Ox | 2021-01-18 | CCD6T1 | 91 | 2.390181 | 0.3512919 | 5.934745 | 82.70042 | 16.03376 | 1.265823
Ilmenite | 2021-01-18 | CCD6T1 | 45 | 1.248747 | 0.3512919 | 5.878889 | 95 | 5 | 0
Rutile | 2021-01-18 | CCD6T1 | 46 | 1.141433 | 0 | 0.05585633 | 70.08547 | 27.35043 | 2.564103
Non floating Cu | 2021-01-18 | CCD6T1 | 68 | 0.6366227 | 16.47615 | 3.010857 | 29.3578 | 50.45872 | 20.18349
Chrysocolla | 2021-01-18 | CCD6T1 | 3 | 0.01365818 | 0.8551872 | 0.01123592 | 33.33333 | 33.33333 | 33.33333
Cu_Fe_Oxide | 2021-01-18 | CCD6T1 | 24 | 0.2640581 | 6.193144 | 2.025676 | 37.93103 | 31.03448 | 31.03448
CuFe_Silicate | 2021-01-18 | CCD6T1 | 41 | 0.3589065 | 9.427816 | 0.9739452 | 25.97403 | 58.44156 | 15.58442
Other sulphides | 2021-01-18 | CCD6T1 | 6 | 0.148614 | 0 | 0.04922235 | 83.33333 | 0 | 16.66667
Arsenopyrite | 2021-01-18 | CCD6T1 | 0 | 0 | 0 | 0 | 0 | 0 | 0
Galena | 2021-01-18 | CCD6T1 | 3 | 0.04812881 | 0 | 0.04922235 | 33.33333 | 0 | 66.66667
Millerite | 2021-01-18 | CCD6T1 | 0 | 0 | 0 | 0 | 0 | 0 | 0
Molybdenite | 2021-01-18 | CCD6T1 | 0 | 0 | 0 | 0 | 0 | 0 | 0
Monazite_Ce | 2021-01-18 | CCD6T1 | 3 | 0.1004851 | 0 | 0 | 100 | 0 | 0
Pentlandite | 2021-01-18 | CCD6T1 | 0 | 0 | 0 | 0 | 0 | 0 | 0
Siegenite | 2021-01-18 | CCD6T1 | 0 | 0 | 0 | 0 | 0 | 0 | 0
Sphalerite | 2021-01-18 | CCD6T1 | 0 | 0 | 0 | 0 | 0 | 0 | 0
vaesite | 2021-01-18 | CCD6T1 | 0 | 0 | 0 | 0 | 0 | 0 | 0
Pyrite | 2021-01-18 | CCD6T1 | 38 | 0.4561831 | 0 | 2.301095 | 76.19048 | 16.66667 | 7.142857
Pyrrhotite | 2021-01-18 | CCD6T1 | 15 | 0.2998295 | 0 | 2.057602 | 33.33333 | 46.66667 | 20
Sec. Cu Sulphides | 2021-01-18 | CCD6T1 | 2 | 0.02141949 | 3.706942 | 0.01941376 | 100 | 0 | 0
Bornite | 2021-01-18 | CCD6T1 | 1 | 0.01127341 | 1.631537 | 0.01941376 | 100 | 0 | 0
Chalcocite | 2021-01-18 | CCD6T1 | 0 | 0 | 0 | 0 | 0 | 0 | 0
Covellite | 2021-01-18 | CCD6T1 | 1 | 0.01014607 | 2.075405 | 0 | 100 | 0 | 0
Silicate gangue | 2021-01-18 | CCD6T1 | 6878 | 86.13316 | 6.397354 | 34.01562 | 71.40311 | 23.80561 | 4.791281
Amphibole | 2021-01-18 | CCD6T1 | 167 | 1.466585 | 0.3389045 | 5.124451 | 55.35714 | 37.5 | 7.142857
Biotite | 2021-01-18 | CCD6T1 | 176 | 1.835767 | 1.556146 | 4.549673 | 32.42321 | 56.99659 | 10.5802
Garnets | 2021-01-18 | CCD6T1 | 830 | 6.975881 | 1.049705 | 10.60102 | 46.87775 | 32.54178 | 20.58047
Kaolinite | 2021-01-18 | CCD6T1 | 1312 | 16.9912 | 0.4512867 | 0.2649184 | 73.8255 | 23.99329 | 2.181208
Muscovite | 2021-01-18 | CCD6T1 | 1862 | 22.97513 | 0.5962132 | 2.730691 | 81.00053 | 16.31187 | 2.6876
Orthoclase | 2021-01-18 | CCD6T1 | 4 | 0.1276497 | 0 | 0 | 91.30435 | 4.347826 | 4.347826
Plagioclase | 2021-01-18 | CCD6T1 | 123 | 0.7158618 | 0 | 0.06603984 | 27.55906 | 37.79528 | 34.64567
Quartz | 2021-01-18 | CCD6T1 | 1801 | 29.9952 | 0.02880333 | 0.2829503 | 75.86669 | 22.63934 | 1.493967
Silicate gangue_generic | 2021-01-18 | CCD6T1 | 573 | 4.640268 | 2.376295 | 10.06619 | 47.29908 | 35.83663 | 16.8643
Chalcopyrite cl. | 2021-01-18 | CCD6T1 | 40 | 0.5904451 | 65.40865 | 1.969856 | 92.30769 | 7.692308 | 0
Native Copper | 2021-01-18 | CCD6T1 | 0 | 0 | 0 | 0 | 0 | 0 | 0
CuMn mineral | 2021-01-18 | CCD6T1 | 0 | 0 | 0 | 0 | 0 | 0 | 0
Accessory_phases | 2021-01-18 | MCON | 6 | 0.09178467 | 0.006954236 | 0.00292596 | 62.5 | 25 | 12.5
Apatite | 2021-01-18 | MCON | 4 | 0.06703534 | 0.006954236 | 0.00292596 | 83.33333 | 16.66667 | 0
Zircon | 2021-01-18 | MCON | 1 | 0.01661741 | 0 | 0 | 0 | 100 | 0
Carbonate gangue | 2021-01-18 | MCON | 41 | 0.7173064 | 0.04275098 | 0.05920185 | 90.54054 | 9.459459 | 0
Ankerite | 2021-01-18 | MCON | 3 | 0.055686 | 0 | 0.04179239 | 100 | 0 | 0
Calcite | 2021-01-18 | MCON | 37 | 0.6515439 | 0.04275098 | 0.01529703 | 89.70588 | 10.29412 | 0
Dolomite_ | 2021-01-18 | MCON | 1 | 0.01007651 | 0 | 0.00211243 | 100 | 0 | 0
Chalcopyrite | 2021-01-18 | MCON | 198 | 18.65113 | 23.70314 | 21.0659 | 89.51549 | 10.48451 | 0
Chalcopyrite <20 | 2021-01-18 | MCON | 1710 | 34.81347 | 40.67049 | 36.13644 | 91.61702 | 7.319149 | 1.06383
Chalcopyrite >150 | 2021-01-18 | MCON | 2 | 1.08144 | 1.38895 | 1.254692 | 100 | 0 | 0
CPS floating Cu | 2021-01-18 | MCON | 209 | 5.339633 | 12.77229 | 2.467024 | 48.24561 | 39.76608 | 11.9883
Cuprite | 2021-01-18 | MCON | 1 | 0.06470183 | 0.202904 | 0.003468323 | 0 | 100 | 0
Delafossite | 2021-01-18 | MCON | 87 | 2.371835 | 4.408744 | 2.260704 | 33.06452 | 47.58065 | 19.35484
Malachite | 2021-01-18 | MCON | 120 | 2.875165 | 8.063957 | 0.2028519 | 57.94393 | 34.57944 | 7.476636
Fe_Ox | 2021-01-18 | MCON | 52 | 1.100108 | 0.01184422 | 2.575771 | 43.33333 | 38.33333 | 18.33333
Fe_oxyhydroxides | 2021-01-18 | MCON | 19 | 0.3358838 | 0 | 0.5830623 | 31.57895 | 63.15789 | 5.263158
Haematite | 2021-01-18 | MCON | 11 | 0.2061266 | 0 | 0.4259877 | 81.81818 | 18.18182 | 0
Magnesioferrite | 2021-01-18 | MCON | 1 | 0.01644063 | 0 | 0.02935351 | 0 | 0 | 100
Magnetite | 2021-01-18 | MCON | 20 | 0.5098363 | 0.01184422 | 1.435081 | 39.28571 | 28.57143 | 32.14286
Tramp_Steel | 2021-01-18 | MCON | 1 | 0.03182057 | 0 | 0.1022861 | 0 | 100 | 0
Fe_Ti_Ox | 2021-01-18 | MCON | 10 | 0.296992 | 0.01721206 | 0.2584998 | 50 | 44.44444 | 5.555556
Ilmenite | 2021-01-18 | MCON | 7 | 0.1697097 | 0.01721206 | 0.2584998 | 80 | 10 | 10
Rutile | 2021-01-18 | MCON | 3 | 0.1272823 | 0 | 0 | 12.5 | 87.5 | 0
Non floating Cu | 2021-01-18 | MCON | 82 | 1.402403 | 0.8009888 | 2.81125 | 27.67857 | 57.14286 | 15.17857
Chrysocolla | 2021-01-18 | MCON | 15 | 0.1187968 | 0.1838359 | 0.01193346 | 43.75 | 18.75 | 37.5
Cu_Fe_Oxide | 2021-01-18 | MCON | 49 | 1.12857 | 0.4957811 | 2.685796 | 18.42105 | 69.73684 | 11.84211
CuFe_Silicate | 2021-01-18 | MCON | 17 | 0.14443 | 0.1170393 | 0.1081095 | 47.36842 | 42.10526 | 10.52632
Other sulphides | 2021-01-18 | MCON | 21 | 0.4439323 | 0.03758215 | 0.08556406 | 59.09091 | 36.36364 | 4.545455
Arsenopyrite | 2021-01-18 | MCON | 0 | 0 | 0 | 0 | 0 | 0 | 0
Galena | 2021-01-18 | MCON | 5 | 0.1308179 | 0.01856562 | 0.03895621 | 60 | 40 | 0
Millerite | 2021-01-18 | MCON | 0 | 0 | 0 | 0 | 0 | 0 | 0
Molybdenite | 2021-01-18 | MCON | 10 | 0.213905 | 0.01901652 | 0.00204035 | 54.54545 | 36.36364 | 9.090909
Monazite_Ce | 2021-01-18 | MCON | 2 | 0.03641688 | 0 | 0 | 50 | 50 | 0
Pentlandite | 2021-01-18 | MCON | 2 | 0.03394194 | 0 | 0.04088962 | 50 | 50 | 0
Siegenite | 2021-01-18 | MCON | 0 | 0 | 0 | 0 | 0 | 0 | 0
Sphalerite | 2021-01-18 | MCON | 2 | 0.02885065 | 0 | 0.003677877 | 100 | 0 | 0
vaesite | 2021-01-18 | MCON | 0 | 0 | 0 | 0 | 0 | 0 | 0
Pyrite | 2021-01-18 | MCON | 429 | 13.19652 | 0.1342066 | 21.99396 | 83.3557 | 15.7047 | 0.9395973
Pyrrhotite | 2021-01-18 | MCON | 142 | 3.928108 | 0.02566926 | 8.585974 | 66.80498 | 30.70539 | 2.489627
Sec. Cu Sulphides | 2021-01-18 | MCON | 309 | 8.337414 | 20.32462 | 1.642729 | 49.30876 | 38.24885 | 12.4424
Bornite | 2021-01-18 | MCON | 101 | 2.095915 | 4.245675 | 0.8720425 | 39.47368 | 37.7193 | 22.80702
Chalcocite | 2021-01-18 | MCON | 166 | 5.513444 | 14.5675 | 0.694323 | 51.44928 | 40.94203 | 7.608696
Covellite | 2021-01-18 | MCON | 42 | 0.7280547 | 1.511447 | 0.07636308 | 61.36364 | 22.72727 | 15.90909
Silicate gangue | 2021-01-18 | MCON | 748 | 10.59975 | 0.06330635 | 1.06007 | 74.95512 | 22.26212 | 2.782765
Amphibole | 2021-01-18 | MCON | 20 | 0.2349065 | 0.01753439 | 0.2819931 | 27.27273 | 50 | 22.72727
Biotite | 2021-01-18 | MCON | 4 | 0.0510897 | 0 | 0.03923376 | 20 | 80 | 0
Garnets | 2021-01-18 | MCON | 102 | 1.060615 | 0.01084026 | 0.3953482 | 48.11321 | 40.56604 | 11.32075
Kaolinite | 2021-01-18 | MCON | 164 | 2.32467 | 0.009586146 | 0.0128949 | 84 | 15.2 | 0.8
Muscovite | 2021-01-18 | MCON | 70 | 0.9870741 | 0.006725747 | 0.04483747 | 77.77778 | 20.20202 | 2.020202
Orthoclase | 2021-01-18 | MCON | 0 | 0 | 0 | 0 | 0 | 0 | 0
Plagioclase | 2021-01-18 | MCON | 13 | 0.1195039 | 0.0057948 | 0.006908826 | 46.15385 | 46.15385 | 7.692308
Quartz | 2021-01-18 | MCON | 340 | 5.452985 | 0.009371791 | 0.03244293 | 80.58419 | 18.21306 | 1.202749
Silicate gangue_generic | 2021-01-18 | MCON | 34 | 0.358936 | 0.003453227 | 0.2426868 | 41.66667 | 52.77778 | 5.555556
Chalcopyrite cl. | 2021-01-18 | MCON | 1910 | 54.54605 | 65.76257 | 58.45703 | 91.06464 | 8.256382 | 0.6789788
Native Copper | 2021-01-18 | MCON | 1 | 0.02793139 | 0.09668319 | 0 | 0 | 0 | 100
CuMn mineral | 2021-01-18 | MCON | 1 | 0.01060686 | 0.004332386 | 0.005410786 | 100 | 0 | 0
Accessory_phases | 2021-01-18 | CCD6T3 | 28 | 0.2125481 | 0 | 0.007641578 | 55 | 20 | 25
Apatite | 2021-01-18 | CCD6T3 | 7 | 0.1054215 | 0 | 0.002819764 | 50 | 27.77778 | 22.22222
Zircon | 2021-01-18 | CCD6T3 | 3 | 0.02613297 | 0 | 0 | 100 | 0 | 0
Carbonate gangue | 2021-01-18 | CCD6T3 | 124 | 2.412833 | 0.2625237 | 0.8505759 | 80.55556 | 15.81197 | 3.632479
Ankerite | 2021-01-18 | CCD6T3 | 72 | 0.4378662 | 0.2625237 | 0.767798 | 56 | 26.66667 | 17.33333
Calcite | 2021-01-18 | CCD6T3 | 48 | 1.953838 | 0 | 0.0755279 | 85.86118 | 13.88175 | 0.2570694
Dolomite_ | 2021-01-18 | CCD6T3 | 4 | 0.02112878 | 0 | 0.007250055 | 25 | 0 | 75
Chalcopyrite | 2021-01-18 | CCD6T3 | 0 | 0 | 0 | 0 | 0 | 0 | 0
Chalcopyrite <20 | 2021-01-18 | CCD6T3 | 34 | 0.2718014 | 47.14635 | 0.7969489 | 74.28571 | 22.85714 | 2.857143
Chalcopyrite >150 | 2021-01-18 | CCD6T3 | 0 | 0 | 0 | 0 | 0 | 0 | 0
CPS floating Cu | 2021-01-18 | CCD6T3 | 0 | 0 | 0 | 0 | 0 | 0 | 0
Cuprite | 2021-01-18 | CCD6T3 | 0 | 0 | 0 | 0 | 0 | 0 | 0
Delafossite | 2021-01-18 | CCD6T3 | 0 | 0 | 0 | 0 | 0 | 0 | 0
Malachite | 2021-01-18 | CCD6T3 | 0 | 0 | 0 | 0 | 0 | 0 | 0
Fe_Ox | 2021-01-18 | CCD6T3 | 539 | 6.403578 | 6.596273 | 50.90714 | 47.76119 | 41.19403 | 11.04478
Fe_oxyhydroxides | 2021-01-18 | CCD6T3 | 168 | 1.742198 | 0.7353094 | 11.70374 | 42.02128 | 40.95745 | 17.02128
Haematite | 2021-01-18 | CCD6T3 | 204 | 2.278943 | 3.984303 | 17.28009 | 46.55172 | 42.24138 | 11.2069
Magnesioferrite | 2021-01-18 | CCD6T3 | 0 | 0 | 0 | 0 | 0 | 0 | 0
Magnetite | 2021-01-18 | CCD6T3 | 166 | 2.37671 | 1.876661 | 21.89872 | 53.01205 | 40.56225 | 6.425703
Tramp_Steel | 2021-01-18 | CCD6T3 | 0 | 0 | 0 | 0 | 0 | 0 | 0
Fe_Ti_Ox | 2021-01-18 | CCD6T3 | 79 | 1.486799 | 0 | 2.837476 | 74.13793 | 23.56322 | 2.298851
Ilmenite | 2021-01-18 | CCD6T3 | 25 | 0.569365 | 0 | 2.783556 | 67.1875 | 32.8125 | 0
Rutile | 2021-01-18 | CCD6T3 | 54 | 0.9174339 | 0 | 0.05392007 | 78.18182 | 18.18182 | 3.636364
Non floating Cu | 2021-01-18 | CCD6T3 | 66 | 0.50533 | 22.80146 | 3.095051 | 19.27711 | 61.44578 | 19.27711
Chrysocolla | 2021-01-18 | CCD6T3 | 2 | 0.007784288 | 1.299903 | 0.004075718 | 50 | 0 | 50
Cu_Fe_Oxide | 2021-01-18 | CCD6T3 | 35 | 0.3580772 | 15.11571 | 2.736028 | 17.3913 | 73.91304 | 8.695652
CuFe_Silicate | 2021-01-18 | CCD6T3 | 29 | 0.1394685 | 6.385841 | 0.3549471 | 20 | 48.57143 | 31.42857
Other sulphides | 2021-01-18 | CCD6T3 | 23 | 0.3131322 | 0 | 0.05514105 | 54.16667 | 37.5 | 8.333333
Arsenopyrite | 2021-01-18 | CCD6T3 | 0 | 0 | 0 | 0 | 0 | 0 | 0
Galena | 2021-01-18 | CCD6T3 | 19 | 0.2743035 | 0 | 0.05514105 | 50 | 45 | 5
Millerite | 2021-01-18 | CCD6T3 | 0 | 0 | 0 | 0 | 0 | 0 | 0
Molybdenite | 2021-01-18 | CCD6T3 | 1 | 0.01019371 | 0 | 0 | 0 | 0 | 100
Monazite_Ce | 2021-01-18 | CCD6T3 | 3 | 0.02863506 | 0 | 0 | 100 | 0 | 0
Pentlandite | 2021-01-18 | CCD6T3 | 0 | 0 | 0 | 0 | 0 | 0 | 0
Siegenite | 2021-01-18 | CCD6T3 | 0 | 0 | 0 | 0 | 0 | 0 | 0
Sphalerite | 2021-01-18 | CCD6T3 | 0 | 0 | 0 | 0 | 0 | 0 | 0
vaesite | 2021-01-18 | CCD6T3 | 0 | 0 | 0 | 0 | 0 | 0 | 0
Pyrite | 2021-01-18 | CCD6T3 | 39 | 0.427135 | 0.2720349 | 2.181554 | 84.78261 | 13.04348 | 2.173913
Pyrrhotite | 2021-01-18 | CCD6T3 | 1 | 0.008544183 | 0 | 0.06174573 | 100 | 0 | 0
Sec. Cu Sulphides | 2021-01-18 | CCD6T3 | 4 | 0.03565945 | 12.27782 | 0.01299233 | 75 | 25 | 0
Bornite | 2021-01-18 | CCD6T3 | 1 | 0.00963769 | 2.685477 | 0.01299233 | 0 | 100 | 0
Chalcocite | 2021-01-18 | CCD6T3 | 0 | 0 | 0 | 0 | 0 | 0 | 0
Covellite | 2021-01-18 | CCD6T3 | 3 | 0.02602176 | 9.592339 | 0 | 100 | 0 | 0
Silicate gangue | 2021-01-18 | CCD6T3 | 9644 | 87.92264 | 10.64355 | 39.19374 | 58.47168 | 34.56354 | 6.964771
Amphibole | 2021-01-18 | CCD6T3 | 445 | 2.787442 | 1.275339 | 6.745506 | 58.03213 | 29.11647 | 12.85141
Biotite | 2021-01-18 | CCD6T3 | 137 | 1.16768 | 0.3520641 | 2.591632 | 22.47706 | 61.00917 | 16.51376
Garnets | 2021-01-18 | CCD6T3 | 1941 | 14.0989 | 3.117702 | 13.53118 | 40.73661 | 43.15476 | 16.10863
Kaolinite | 2021-01-18 | CCD6T3 | 1810 | 19.60015 | 2.100506 | 0.6092766 | 65.77966 | 32.40487 | 1.815469
Muscovite | 2021-01-18 | CCD6T3 | 2277 | 23.65556 | 1.623547 | 3.365641 | 75.74017 | 21.18869 | 3.071144
Orthoclase | 2021-01-18 | CCD6T3 | 4 | 0.01897883 | 0 | 0 | 50 | 25 | 25
Plagioclase | 2021-01-18 | CCD6T3 | 149 | 0.7421021 | 0 | 0.08623981 | 27.27273 | 28.57143 | 44.15584
Quartz | 2021-01-18 | CCD6T3 | 1936 | 18.88477 | 0.1438907 | 0.3794706 | 53.39402 | 41.50845 | 5.097529
Silicate gangue_generic | 2021-01-18 | CCD6T3 | 891 | 6.073301 | 2.030501 | 11.04097 | 38.55422 | 45.52496 | 15.92083
Chalcopyrite cl. | 2021-01-18 | CCD6T3 | 34 | 0.2718014 | 47.14635 | 0.7969489 | 74.28571 | 22.85714 | 2.857143
Native Copper | 2021-01-18 | CCD6T3 | 0 | 0 | 0 | 0 | 0 | 0 | 0
CuMn mineral | 2021-01-18 | CCD6T3 | 0 | 0 | 0 | 0 | 0 | 0 | 0
Accessory_phases | 2021-01-18 | MFT | 12 | 1.212294 | 0 | 0.01213637 | 86.66667 | 13.33333 | 0
Apatite | 2021-01-18 | MFT | 9 | 0.7867689 | 0 | 0.01213637 | 100 | 0 | 0
Zircon | 2021-01-18 | MFT | 3 | 0.4255252 | 0 | 0 | 50 | 50 | 0
Carbonate gangue | 2021-01-18 | MFT | 23 | 2.088695 | 0.7659376 | 0.4434977 | 62.5 | 34.375 | 3.125
Ankerite | 2021-01-18 | MFT | 12 | 0.8555772 | 0.2937331 | 0.3426934 | 33.33333 | 58.33333 | 8.333333
Calcite | 2021-01-18 | MFT | 10 | 1.104102 | 0.4722045 | 0.07598584 | 77.77778 | 22.22222 | 0
Dolomite_ | 2021-01-18 | MFT | 1 | 0.1290156 | 0 | 0.02481843 | 100 | 0 | 0
Chalcopyrite | 2021-01-18 | MFT | 2 | 1.043216 | 8.36805 | 0.8046513 | 100 | 0 | 0
Chalcopyrite <20 | 2021-01-18 | MFT | 59 | 6.543808 | 42.4256 | 4.283737 | 76.81159 | 21.73913 | 1.449275
Chalcopyrite >150 | 2021-01-18 | MFT | 1 | 2.750296 | 22.20741 | 2.1638 | 100 | 0 | 0
CPS floating Cu | 2021-01-18 | MFT | 5 | 1.17789 | 16.09054 | 0.4345999 | 0 | 100 | 0
Cuprite | 2021-01-18 | MFT | 0 | 0 | 0 | 0 | 0 | 0 | 0
Delafossite | 2021-01-18 | MFT | 3 | 0.4898066 | 3.838969 | 0.4216503 | 0 | 100 | 0
Malachite | 2021-01-18 | MFT | 2 | 0.6880833 | 12.25157 | 0.01294962 | 0 | 100 | 0
Fe_Ox | 2021-01-18 | MFT | 141 | 25.20784 | 0.8284417 | 43.91845 | 54.16667 | 40.27778 | 5.555556
Fe_oxyhydroxides | 2021-01-18 | MFT | 38 | 5.092721 | 0 | 6.747495 | 46.66667 | 44.44444 | 8.888889
Haematite | 2021-01-18 | MFT | 26 | 3.358933 | 0.0889129 | 5.13651 | 50 | 21.42857 | 28.57143
Magnesioferrite | 2021-01-18 | MFT | 0 | 0 | 0 | 0 | 0 | 0 | 0
Magnetite | 2021-01-18 | MFT | 76 | 16.55248 | 0.7395288 | 31.63896 | 57.74648 | 42.25352 | 0
Tramp_Steel | 2021-01-18 | MFT | 1 | 0.2037089 | 0 | 0.3954861 | 0 | 100 | 0
Fe_Ti_Ox | 2021-01-18 | MFT | 74 | 18.8906 | 0.237726 | 13.09353 | 79.77528 | 19.66292 | 0.5617978
Ilmenite | 2021-01-18 | MFT | 47 | 12.16821 | 0.1444711 | 13.07259 | 70.53571 | 29.46429 | 0
Rutile | 2021-01-18 | MFT | 27 | 6.722392 | 0.09325492 | 0.02094323 | 95.45455 | 3.030303 | 1.515152
Non floating Cu | 2021-01-18 | MFT | 13 | 1.759818 | 4.453109 | 2.804805 | 63.15789 | 31.57895 | 5.263158
Chrysocolla | 2021-01-18 | MFT | 0 | 0 | 0 | 0 | 0 | 0 | 0
Cu_Fe_Oxide | 2021-01-18 | MFT | 12 | 1.711154 | 3.992246 | 2.78582 | 66.66667 | 33.33333 | 0
CuFe_Silicate | 2021-01-18 | MFT | 1 | 0.04866378 | 0.4608639 | 0.01898424 | 0 | 0 | 100
Other sulphides | 2021-01-18 | MFT | 6 | 0.8012548 | 0.7309811 | 0 | 100 | 0 | 0
Arsenopyrite | 2021-01-18 | MFT | 0 | 0 | 0 | 0 | 0 | 0 | 0
Galena | 2021-01-18 | MFT | 2 | 0.3349879 | 0.7309811 | 0 | 100 | 0 | 0
Millerite | 2021-01-18 | MFT | 0 | 0 | 0 | 0 | 0 | 0 | 0
Molybdenite | 2021-01-18 | MFT | 0 | 0 | 0 | 0 | 0 | 0 | 0
Monazite_Ce | 2021-01-18 | MFT | 4 | 0.4662669 | 0 | 0 | 100 | 0 | 0
Pentlandite | 2021-01-18 | MFT | 0 | 0 | 0 | 0 | 0 | 0 | 0
Siegenite | 2021-01-18 | MFT | 0 | 0 | 0 | 0 | 0 | 0 | 0
Sphalerite | 2021-01-18 | MFT | 0 | 0 | 0 | 0 | 0 | 0 | 0
vaesite | 2021-01-18 | MFT | 0 | 0 | 0 | 0 | 0 | 0 | 0
Pyrite | 2021-01-18 | MFT | 29 | 3.85553 | 0.1137118 | 4.14496 | 94.11765 | 5.882353 | 0
Pyrrhotite | 2021-01-18 | MFT | 15 | 3.130326 | 0 | 4.796479 | 53.33333 | 43.33333 | 3.333333
Sec. Cu Sulphides | 2021-01-18 | MFT | 3 | 0.3177858 | 3.247052 | 0 | 100 | 0 | 0
Bornite | 2021-01-18 | MFT | 0 | 0 | 0 | 0 | 0 | 0 | 0
Chalcocite | 2021-01-18 | MFT | 0 | 0 | 0 | 0 | 0 | 0 | 0
Covellite | 2021-01-18 | MFT | 3 | 0.3177858 | 3.247052 | 0 | 100 | 0 | 0
Silicate gangue | 2021-01-18 | MFT | 304 | 31.22065 | 0.531433 | 23.09935 | 64.89362 | 30.6383 | 4.468085
Amphibole | 2021-01-18 | MFT | 162 | 21.39532 | 0.03725263 | 20.34665 | 76.99681 | 23.00319 | 0
Biotite | 2021-01-18 | MFT | 3 | 0.1962395 | 0 | 0.1178018 | 33.33333 | 66.66667 | 0
Garnets | 2021-01-18 | MFT | 44 | 3.138701 | 0.04468342 | 1.426683 | 36.73469 | 44.89796 | 18.36735
Kaolinite | 2021-01-18 | MFT | 16 | 1.071509 | 0 | 0.005408441 | 61.11111 | 38.88889 | 0
Muscovite | 2021-01-18 | MFT | 20 | 1.531891 | 0.2866709 | 0.0924824 | 58.33333 | 41.66667 | 0
Orthoclase | 2021-01-18 | MFT | 0 | 0 | 0 | 0 | 0 | 0 | 0
Plagioclase | 2021-01-18 | MFT | 3 | 0.1765477 | 0.100064 | 0.01786939 | 0 | 100 | 0
Quartz | 2021-01-18 | MFT | 27 | 1.859409 | 0.06276204 | 0.02336948 | 38.70968 | 51.6129 | 9.677419
Silicate gangue_generic | 2021-01-18 | MFT | 29 | 1.851035 | 0 | 1.069082 | 27.58621 | 41.37931 | 31.03448
Chalcopyrite cl. | 2021-01-18 | MFT | 62 | 10.33732 | 73.00106 | 7.252189 | 85.3211 | 13.76147 | 0.9174312
Native Copper | 2021-01-18 | MFT | 0 | 0 | 0 | 0 | 0 | 0 | 0
CuMn mineral | 2021-01-18 | MFT | 0 | 0 | 0 | 0 | 0 | 0 | 0
Accessory_phases | 2021-01-18 | MRoST | 14 | 2.696708 | 0 | 0.001956143 | 92.59259 | 3.703704 | 3.703704
Apatite | 2021-01-18 | MRoST | 10 | 2.261153 | 0 | 0 | 95.65217 | 4.347826 | 0
Zircon | 2021-01-18 | MRoST | 2 | 0.2924441 | 0 | 0 | 50 | 0 | 50
Carbonate gangue | 2021-01-18 | MRoST | 11 | 1.093865 | 0 | 0.26881 | 41.66667 | 58.33333 | 0
Ankerite | 2021-01-18 | MRoST | 6 | 0.5879992 | 0 | 0.2484502 | 50 | 50 | 0
Calcite | 2021-01-18 | MRoST | 5 | 0.505866 | 0 | 0.02035978 | 33.33333 | 66.66667 | 0
Dolomite_ | 2021-01-18 | MRoST | 0 | 0 | 0 | 0 | 0 | 0 | 0
Chalcopyrite | 2021-01-18 | MRoST | 1 | 0.6517769 | 5.828802 | 0.5140201 | 100 | 0 | 0
Chalcopyrite <20 | 2021-01-18 | MRoST | 44 | 7.299901 | 56.83703 | 5.237223 | 80.35714 | 19.64286 | 0
Chalcopyrite >150 | 2021-01-18 | MRoST | 0 | 0 | 0 | 0 | 0 | 0 | 0
CPS floating Cu | 2021-01-18 | MRoST | 2 | 0.7594212 | 15.33316 | 0.1942806 | 83.33333 | 16.66667 | 0
Cuprite | 2021-01-18 | MRoST | 0 | 0 | 0 | 0 | 0 | 0 | 0
Delafossite | 2021-01-18 | MRoST | 1 | 0.1683109 | 1.983713 | 0.1942806 | 0 | 100 | 0
Malachite | 2021-01-18 | MRoST | 1 | 0.5911103 | 13.34944 | 0 | 100 | 0 | 0
Fe_Ox | 2021-01-18 | MRoST | 66 | 15.23478 | 1.888053 | 27.22884 | 68.42105 | 30.52632 | 1.052632
Fe_oxyhydroxides | 2021-01-18 | MRoST | 22 | 4.044439 | 0.1808712 | 6.178674 | 46.15385 | 50 | 3.846154
Haematite | 2021-01-18 | MRoST | 15 | 2.803107 | 0.1699367 | 4.364593 | 52.94118 | 47.05882 | 0
Magnesioferrite | 2021-01-18 | MRoST | 0 | 0 | 0 | 0 | 0 | 0 | 0
Magnetite | 2021-01-18 | MRoST | 27 | 8.0111 | 1.537245 | 15.89885 | 86 | 14 | 0
Tramp_Steel | 2021-01-18 | MRoST | 1 | 0.2799996 | 0 | 0.6965569 | 0 | 100 | 0
Fe_Ti_Ox | 2021-01-18 | MRoST | 50 | 20.89731 | 0 | 15.52072 | 88.11189 | 11.88811 | 0
Ilmenite | 2021-01-18 | MRoST | 31 | 13.58932 | 0 | 15.46374 | 92.30769 | 7.692308 | 0
Rutile | 2021-01-18 | MRoST | 18 | 6.859991 | 0 | 0.04248997 | 85.71429 | 14.28571 | 0
Non floating Cu | 2021-01-18 | MRoST | 13 | 2.420441 | 5.820087 | 3.730562 | 80 | 20 | 0
Chrysocolla | 2021-01-18 | MRoST | 1 | 0.06533325 | 0.375025 | 0 | 0 | 100 | 0
Cu_Fe_Oxide | 2021-01-18 | MRoST | 10 | 2.22133 | 5.12318 | 3.682947 | 82.35294 | 17.64706 | 0
CuFe_Silicate | 2021-01-18 | MRoST | 2 | 0.1337776 | 0.3218828 | 0.04761447 | 100 | 0 | 0
Other sulphides | 2021-01-18 | MRoST | 4 | 3.044218 | 0 | 0 | 100 | 0 | 0
Arsenopyrite | 2021-01-18 | MRoST | 0 | 0 | 0 | 0 | 0 | 0 | 0
Galena | 2021-01-18 | MRoST | 0 | 0 | 0 | 0 | 0 | 0 | 0
Millerite | 2021-01-18 | MRoST | 0 | 0 | 0 | 0 | 0 | 0 | 0
Molybdenite | 2021-01-18 | MRoST | 0 | 0 | 0 | 0 | 0 | 0 | 0
Monazite_Ce | 2021-01-18 | MRoST | 4 | 3.044218 | 0 | 0 | 100 | 0 | 0
Pentlandite | 2021-01-18 | MRoST | 0 | 0 | 0 | 0 | 0 | 0 | 0
Siegenite | 2021-01-18 | MRoST | 0 | 0 | 0 | 0 | 0 | 0 | 0
Sphalerite | 2021-01-18 | MRoST | 0 | 0 | 0 | 0 | 0 | 0 | 0
vaesite | 2021-01-18 | MRoST | 0 | 0 | 0 | 0 | 0 | 0 | 0
Pyrite | 2021-01-18 | MRoST | 45 | 9.66372 | 0.1357889 | 11.21853 | 80.64516 | 19.35484 | 0
Pyrrhotite | 2021-01-18 | MRoST | 31 | 14.19878 | 0 | 22.36557 | 79.79798 | 19.19192 | 1.010101
Sec. Cu Sulphides | 2021-01-18 | MRoST | 4 | 0.8185322 | 13.93351 | 0 | 100 | 0 | 0
Bornite | 2021-01-18 | MRoST | 0 | 0 | 0 | 0 | 0 | 0 | 0
Chalcocite | 2021-01-18 | MRoST | 2 | 0.5273326 | 9.801162 | 0 | 100 | 0 | 0
Covellite | 2021-01-18 | MRoST | 2 | 0.2911996 | 4.132347 | 0 | 100 | 0 | 0
Silicate gangue | 2021-01-18 | MRoST | 172 | 21.22055 | 0.2235727 | 13.71949 | 52.11864 | 42.37288 | 5.508475
Amphibole | 2021-01-18 | MRoST | 61 | 10.42905 | 0 | 9.536488 | 63.06306 | 35.13514 | 1.801802
Biotite | 2021-01-18 | MRoST | 6 | 0.5394659 | 0 | 0.3245744 | 33.33333 | 66.66667 | 0
Garnets | 2021-01-18 | MRoST | 25 | 2.729374 | 0.07452768 | 1.568634 | 29.03226 | 70.96774 | 0
Kaolinite | 2021-01-18 | MRoST | 18 | 1.55462 | 0.149045 | 0.007523804 | 63.15789 | 26.31579 | 10.52632
Muscovite | 2021-01-18 | MRoST | 10 | 0.8773322 | 0 | 0.06137524 | 30 | 50 | 20
Orthoclase | 2021-01-18 | MRoST | 0 | 0 | 0 | 0 | 0 | 0 | 0
Plagioclase | 2021-01-18 | MRoST | 4 | 0.3235551 | 0 | 0 | 50 | 25 | 25
Quartz | 2021-01-18 | MRoST | 11 | 0.9068877 | 0 | 0.02133177 | 18.18182 | 63.63636 | 18.18182
Silicate gangue_generic | 2021-01-18 | MRoST | 37 | 3.860262 | 0 | 2.199564 | 52.27273 | 38.63636 | 9.090909
Chalcopyrite cl. | 2021-01-18 | MRoST | 45 | 7.951678 | 62.66583 | 5.751243 | 81.96721 | 18.03279 | 0
Native Copper | 2021-01-18 | MRoST | 0 | 0 | 0 | 0 | 0 | 0 | 0
CuMn mineral | 2021-01-18 | MRoST | 0 | 0 | 0 | 0 | 0 | 0 | 0
Accessory_phases | 2021-01-18 | MCOF | 32 | 2.029835 | 0 | 0.007369028 | 83.92857 | 14.28571 | 1.785714
Apatite | 2021-01-18 | MCOF | 27 | 1.818793 | 0 | 0.004090092 | 84.31373 | 13.72549 | 1.960784
Zircon | 2021-01-18 | MCOF | 3 | 0.1591275 | 0 | 0.003278937 | 66.66667 | 33.33333 | 0
Carbonate gangue | 2021-01-18 | MCOF | 43 | 1.6152 | 0.05048763 | 0.7332955 | 56.25 | 37.5 | 6.25
Ankerite | 2021-01-18 | MCOF | 27 | 1.030943 | 0.02406024 | 0.6857714 | 55.17241 | 34.48276 | 10.34483
Calcite | 2021-01-18 | MCOF | 14 | 0.5199293 | 0.0264274 | 0.03220124 | 58.82353 | 41.17647 | 0
Dolomite_ | 2021-01-18 | MCOF | 2 | 0.06432813 | 0 | 0.01532291 | 50 | 50 | 0
Chalcopyrite | 2021-01-18 | MCOF | 35 | 10.49767 | 21.7056 | 10.03662 | 88.73874 | 11.26126 | 0
Chalcopyrite <20 | 2021-01-18 | MCOF | 381 | 24.87287 | 45.71425 | 21.43313 | 91.44487 | 8.174905 | 0.3802281
Chalcopyrite >150 | 2021-01-18 | MCOF | 0 | 0 | 0 | 0 | 0 | 0 | 0
CPS floating Cu | 2021-01-18 | MCOF | 23 | 2.020919 | 8.830461 | 0.3336936 | 30.95238 | 61.90476 | 7.142857
Cuprite | 2021-01-18 | MCOF | 0 | 0 | 0 | 0 | 0 | 0 | 0
Delafossite | 2021-01-18 | MCOF | 6 | 0.4273871 | 1.257254 | 0.2903072 | 28.57143 | 42.85714 | 28.57143
Malachite | 2021-01-18 | MCOF | 16 | 1.415219 | 6.559533 | 0.04338642 | 33.33333 | 63.63636 | 3.030303
Fe_Ox | 2021-01-18 | MCOF | 105 | 8.025668 | 0.148713 | 17.07382 | 57.66423 | 32.11679 | 10.21898
Fe_oxyhydroxides | 2021-01-18 | MCOF | 26 | 1.523561 | 0.006729716 | 2.630747 | 37.03704 | 51.85185 | 11.11111
Haematite | 2021-01-18 | MCOF | 27 | 1.794416 | 0.01970204 | 3.387818 | 60 | 33.33333 | 6.666667
Magnesioferrite | 2021-01-18 | MCOF | 1 | 0.05247821 | 0 | 0.08710613 | 100 | 0 | 0
Magnetite | 2021-01-18 | MCOF | 48 | 4.417198 | 0.1222812 | 10.34898 | 63.15789 | 26.31579 | 10.52632
Tramp_Steel | 2021-01-18 | MCOF | 2 | 0.2031415 | 0 | 0.589021 | 50 | 0 | 50
Fe_Ti_Ox | 2021-01-18 | MCOF | 100 | 11.68063 | 0 | 10.88185 | 67.27273 | 32.72727 | 0
Ilmenite | 2021-01-18 | MCOF | 63 | 8.125659 | 0 | 10.8629 | 63.33333 | 36.66667 | 0
Rutile | 2021-01-18 | MCOF | 37 | 3.554976 | 0 | 0.01895621 | 75.71429 | 24.28571 | 0
Non floating Cu | 2021-01-18 | MCOF | 38 | 1.971601 | 1.609328 | 3.158537 | 51.92308 | 46.15385 | 1.923077
Chrysocolla | 2021-01-18 | MCOF | 6 | 0.142199 | 0.3211803 | 0.02021089 | 33.33333 | 50 | 16.66667
Cu_Fe_Oxide | 2021-01-18 | MCOF | 18 | 1.42199 | 0.74589 | 2.928886 | 46.66667 | 53.33333 | 0
CuFe_Silicate | 2021-01-18 | MCOF | 13 | 0.3396977 | 0.4400564 | 0.1820593 | 64.28571 | 35.71429 | 0
Other sulphides | 2021-01-18 | MCOF | 14 | 1.863823 | 0.004587198 | 0.288341 | 87.5 | 12.5 | 0
Arsenopyrite | 2021-01-18 | MCOF | 0 | 0 | 0 | 0 | 0 | 0 | 0
Galena | 2021-01-18 | MCOF | 0 | 0 | 0 | 0 | 0 | 0 | 0
Millerite | 2021-01-18 | MCOF | 0 | 0 | 0 | 0 | 0 | 0 | 0
Molybdenite | 2021-01-18 | MCOF | 4 | 0.496568 | 0.004587198 | 0.003833216 | 100 | 0 | 0
Monazite_Ce | 2021-01-18 | MCOF | 6 | 0.9880575 | 0 | 0.02219718 | 88.23529 | 11.76471 | 0
Pentlandite | 2021-01-18 | MCOF | 3 | 0.3250264 | 0 | 0.2471769 | 83.33333 | 16.66667 | 0
Siegenite | 2021-01-18 | MCOF | 0 | 0 | 0 | 0 | 0 | 0 | 0
Sphalerite | 2021-01-18 | MCOF | 0 | 0 | 0 | 0 | 0 | 0 | 0
vaesite | 2021-01-18 | MCOF | 1 | 0.05417106 | 0 | 0.01513374 | 0 | 100 | 0
Pyrite | 2021-01-18 | MCOF | 99 | 8.990026 | 0.07358803 | 12.54457 | 84.27673 | 14.46541 | 1.257862
Pyrrhotite | 2021-01-18 | MCOF | 49 | 5.67092 | 0 | 10.47684 | 44.95413 | 54.12844 | 0.9174312
Sec. Cu Sulphides | 2021-01-18 | MCOF | 57 | 5.520708 | 21.78851 | 0.5712331 | 41.75824 | 43.95604 | 14.28571
Bornite | 2021-01-18 | MCOF | 18 | 1.232392 | 3.991919 | 0.393498 | 28.57143 | 33.33333 | 38.09524
Chalcocite | 2021-01-18 | MCOF | 23 | 3.443248 | 15.17519 | 0.163902 | 35.18519 | 59.25926 | 5.555556
Covellite | 2021-01-18 | MCOF | 16 | 0.8450685 | 2.621404 | 0.01383311 | 81.25 | 6.25 | 12.5
Silicate gangue | 2021-01-18 | MCOF | 299 | 15.24012 | 0.07447575 | 12.46069 | 52.26782 | 40.60475 | 7.12743
Amphibole | 2021-01-18 | MCOF | 125 | 9.134143 | 0.01956905 | 10.27056 | 58.58209 | 39.92537 | 1.492537
Biotite | 2021-01-18 | MCOF | 5 | 0.1956929 | 0 | 0.1540533 | 50 | 50 | 0
Garnets | 2021-01-18 | MCOF | 73 | 2.682822 | 0.01072077 | 1.139895 | 40.47619 | 42.85714 | 16.66667
Kaolinite | 2021-01-18 | MCOF | 17 | 0.6233057 | 0.008436596 | 0.0222545 | 52.38095 | 38.09524 | 9.52381
Muscovite | 2021-01-18 | MCOF | 15 | 0.509208 | 0.01627391 | 0.02658019 | 56.25 | 31.25 | 12.5
Orthoclase | 2021-01-18 | MCOF | 0 | 0 | 0 | 0 | 0 | 0 | 0
Plagioclase | 2021-01-18 | MCOF | 7 | 0.2053986 | 0.01216476 | 0.01768138 | 42.85714 | 57.14286 | 0
Quartz | 2021-01-18 | MCOF | 25 | 0.8074873 | 0.007310648 | 0.02536265 | 33.33333 | 48.14815 | 18.51852
Silicate gangue_generic | 2021-01-18 | MCOF | 32 | 1.082067 | 0 | 0.8042977 | 47.05882 | 35.29412 | 17.64706
Chalcopyrite cl. | 2021-01-18 | MCOF | 416 | 35.37054 | 67.41985 | 31.46975 | 90.64171 | 9.090909 | 0.2673797
Native Copper | 2021-01-18 | MCOF | 1 | 0.1783131 | 1.013675 | 0 | 0 | 100 | 0
CuMn mineral | 2021-01-18 | MCOF | 1 | 0.06771382 | 0.1022015 | 0.02738012 | 100 | 0 | 0
Accessory_phases | 2021-01-25 | MRoT | 21 | 0.3295304 | 0 | 0.004011729 | 67.79661 | 16.94915 | 15.25424
Apatite | 2021-01-25 | MRoT | 20 | 0.3212912 | 0 | 0.004011729 | 68.96552 | 17.24138 | 13.7931
Zircon | 2021-01-25 | MRoT | 1 | 0.008239135 | 0 | 0 | 0 | 0 | 100
Carbonate gangue | 2021-01-25 | MRoT | 1325 | 22.81171 | 1.540809 | 8.957185 | 83.22731 | 13.18914 | 3.583545
Ankerite | 2021-01-25 | MRoT | 184 | 1.700768 | 1.32806 | 3.903621 | 51.94805 | 29.54545 | 18.50649
Calcite | 2021-01-25 | MRoT | 945 | 17.64867 | 0.2127489 | 1.533688 | 89.23284 | 8.775236 | 1.991925
Dolomite_ | 2021-01-25 | MRoT | 196 | 3.462278 | 0 | 3.519876 | 64.93506 | 29.58153 | 5.483405
Chalcopyrite | 2021-01-25 | MRoT | 3 | 0.1542471 | 12.00821 | 0.7852387 | 38.09524 | 0 | 61.90476
Chalcopyrite <20 | 2021-01-25 | MRoT | 45 | 0.4113257 | 28.63346 | 1.940805 | 0 | 0 | 0
Chalcopyrite >150 | 2021-01-25 | MRoT | 0 | 0 | 0 | 0 | 0 | 0 | 0
CPS floating Cu | 2021-01-25 | MRoT | 14 | 0.2052246 | 22.88236 | 0.979326 | 43.47826 | 47.82609 | 8.695652
Cuprite | 2021-01-25 | MRoT | 1 | 0.01069335 | 1.832406 | 0.01239066 | 0 | 0 | 100
Delafossite | 2021-01-25 | MRoT | 8 | 0.1612241 | 15.81744 | 0.9582638 | 41.17647 | 58.82353 | 0
Malachite | 2021-01-25 | MRoT | 5 | 0.03330714 | 5.232514 | 0.008671627 | 60 | 20 | 20
Fe_Ox | 2021-01-25 | MRoT | 150 | 2.555184 | 2.08947 | 30.22102 | 44.52555 | 43.79562 | 11.67883
Fe_oxyhydroxides | 2021-01-25 | MRoT | 39 | 0.455782 | 0.3067554 | 4.100995 | 32.69231 | 55.76923 | 11.53846
Haematite | 2021-01-25 | MRoT | 34 | 0.5017108 | 0.2789069 | 5.037402 | 25.92593 | 55.55556 | 18.51852
Magnesioferrite | 2021-01-25 | MRoT | 0 | 0 | 0 | 0 | 0 | 0 | 0
Magnetite | 2021-01-25 | MRoT | 65 | 1.408366 | 1.503807 | 18.06977 | 51.28205 | 38.46154 | 10.25641
Tramp_Steel | 2021-01-25 | MRoT | 12 | 0.1893248 | 0 | 3.012859 | 91.66667 | 8.333333 | 0
Fe_Ti_Ox | 2021-01-25 | MRoT | 87 | 2.413891 | 0 | 4.651529 | 53.15615 | 35.54817 | 11.29568
Ilmenite | 2021-01-25 | MRoT | 29 | 0.6310827 | 0 | 4.612809 | 69.33333 | 26.66667 | 4
Rutile | 2021-01-25 | MRoT | 58 | 1.782809 | 0 | 0.0387208 | 47.78761 | 38.49558 | 13.71681
Non floating Cu | 2021-01-25 | MRoT | 54 | 0.6585173 | 18.49724 | 5.912789 | 25.60976 | 64.63415 | 9.756098
Chrysocolla | 2021-01-25 | MRoT | 6 | 0.05521974 | 5.210603 | 0.004853231 | 86.66667 | 6.666667 | 6.666667
Cu_Fe_Oxide | 2021-01-25 | MRoT | 30 | 0.4932963 | 9.384064 | 5.515054 | 11.9403 | 77.61194 | 10.44776
CuFe_Silicate | 2021-01-25 | MRoT | 16 | 0.09422416 | 3.348356 | 0.3688691 | 0 | 0 | 0
Other sulphides | 2021-01-25 | MRoT | 16 | 0.5314768 | 0 | 0.02254072 | 50.90909 | 43.63636 | 5.454545
Arsenopyrite | 2021-01-25 | MRoT | 0 | 0 | 0 | 0 | 0 | 0 | 0
Galena | 2021-01-25 | MRoT | 9 | 0.1167503 | 0 | 0.01899788 | 33.33333 | 33.33333 | 33.33333
Millerite | 2021-01-25 | MRoT | 0 | 0 | 0 | 0 | 0 | 0 | 0
Molybdenite | 2021-01-25 | MRoT | 0 | 0 | 0 | 0 | 0 | 0 | 0
Monazite_Ce | 2021-01-25 | MRoT | 6 | 0.4062595 | 0 | 0 | 53.33333 | 46.66667 | 0
Pentlandite | 2021-01-25 | MRoT | 0 | 0 | 0 | 0 | 0 | 0 | 0
Siegenite | 2021-01-25 | MRoT | 1 | 0.008467026 | 0 | 0.003542847 | 100 | 0 | 0
Sphalerite | 2021-01-25 | MRoT | 0 | 0 | 0 | 0 | 0 | 0 | 0
vaesite | 2021-01-25 | MRoT | 0 | 0 | 0 | 0 | 0 | 0 | 0
Pyrite | 2021-01-25 | MRoT | 46 | 1.018778 | 0.08021447 | 7.906517 | 49.13793 | 48.27586 | 2.586207
Pyrrhotite | 2021-01-25 | MRoT | 24 | 0.6384278 | 0.09831518 | 6.454333 | 69.62025 | 29.11392 | 1.265823
Sec. Cu Sulphides | 2021-01-25 | MRoT | 6 | 0.08999941 | 13.02164 | 0.08552712 | 100 | 0 | 0
Bornite | 2021-01-25 | MRoT | 1 | 0.0455782 | 6.628806 | 0.08552712 | 100 | 0 | 0
Chalcocite | 2021-01-25 | MRoT | 2 | 0.01980899 | 3.151624 | 0 | 100 | 0 | 0
Covellite | 2021-01-25 | MRoT | 3 | 0.02461223 | 3.241207 | 0 | 100 | 0 | 0
Silicate gangue | 2021-01-25 | MRoT | 5617 | 68.18169 | 1.148279 | 32.07917 | 60.24571 | 32.78473 | 6.969556
Amphibole | 2021-01-25 | MRoT | 136 | 1.249404 | 0.3866862 | 5.895897 | 56.35593 | 25.42373 | 18.22034
Biotite | 2021-01-25 | MRoT | 202 | 1.443865 | 0 | 5.431037 | 21.75439 | 55.08772 | 23.15789
Garnets | 2021-01-25 | MRoT | 597 | 3.834862 | 0.1854647 | 5.990667 | 0 | 0 | 0
Kaolinite | 2021-01-25 | MRoT | 1801 | 26.42226 | 0.2508127 | 0.1627376 | 63.95044 | 32.0014 | 4.048159
Muscovite | 2021-01-25 | MRoT | 1135 | 10.98936 | 0.1698525 | 1.503447 | 65.22717 | 24.51642 | 10.25641
Orthoclase | 2021-01-25 | MRoT | 3 | 0.0179508 | 0 | 0 | 0 | 25 | 75
Plagioclase | 2021-01-25 | MRoT | 192 | 0.9070061 | 0 | 0.05825274 | 17.58794 | 23.11558 | 59.29648
Quartz | 2021-01-25 | MRoT | 1083 | 19.44129 | 0.07270181 | 0.1353279 | 57.34767 | 37.72999 | 4.922342
Silicate gangue_generic | 2021-01-25 | MRoT | 429 | 3.485154 | 0.08276118 | 12.3436 | 0 | 0 | 0
Chalcopyrite cl. | 2021-01-25 | MRoT | 48 | 0.5655728 | 40.64167 | 2.726044 | 38.09524 | 0 | 61.90476
Native Copper | 2021-01-25 | MRoT | 0 | 0 | 0 | 0 | 0 | 0 | 0
CuMn mineral | 2021-01-25 | MRoT | 2 | 0.01577707 | 0.554218 | 0.02401251 | 0 | 0 | 0
Accessory_phases | 2021-01-25 | MFT | 24 | 0.270528 | 0 | 0.01006806 | 81.35593 | 8.474576 | 10.16949
Apatite | 2021-01-25 | MFT | 19 | 0.2253989 | 0 | 0.01006806 | 90.38462 | 3.846154 | 5.769231
Zircon | 2021-01-25 | MFT | 5 | 0.04512916 | 0 | 0 | 14.28571 | 42.85714 | 42.85714
Carbonate gangue | 2021-01-25 | MFT | 2832 | 35.16624 | 2.044889 | 11.47973 | 87.91796 | 9.742549 | 2.339494
Ankerite | 2021-01-25 | MFT | 288 | 1.849335 | 1.030009 | 5.591987 | 47.66355 | 32.24299 | 20.09346
Calcite | 2021-01-25 | MFT | 2351 | 31.07684 | 1.001847 | 3.150808 | 91.79426 | 7.15311 | 1.052632
Dolomite_ | 2021-01-25 | MFT | 193 | 2.240066 | 0.01303343 | 2.736939 | 61.43106 | 30.71553 | 7.853403
Chalcopyrite | 2021-01-25 | MFT | 4 | 0.1666761 | 16.95328 | 1.106478 | 86.2069 | 13.7931 | 0
Chalcopyrite <20 | 2021-01-25 | MFT | 37 | 0.2471404 | 21.1961 | 1.386048 | 0 | 0 | 0
Chalcopyrite >150 | 2021-01-25 | MFT | 1 | 0.1724236 | 17.67891 | 1.154954 | 0 | 0 | 0
CPS floating Cu | 2021-01-25 | MFT | 8 | 0.0699982 | 13.94356 | 0.1001283 | 50 | 30 | 20
Cuprite | 2021-01-25 | MFT | 0 | 0 | 0 | 0 | 0 | 0 | 0
Delafossite | 2021-01-25 | MFT | 3 | 0.0222628 | 2.474222 | 0.1001283 | 66.66667 | 0 | 33.33333
Malachite | 2021-01-25 | MFT | 4 | 0.02606243 | 5.496212 | 0 | 60 | 20 | 20
Fe_Ox | 2021-01-25 | MFT | 178 | 1.9267 | 1.102121 | 27.47601 | 56.98113 | 28.30189 | 14.71698
Fe_oxyhydroxides | 2021-01-25 | MFT | 67 | 0.5143901 | 0.2401525 | 5.523619 | 36 | 26.66667 | 37.33333
Haematite | 2021-01-25 | MFT | 43 | 0.4143927 | 0.2202331 | 5.286061 | 59.64912 | 26.31579 | 14.03509
Magnesioferrite | 2021-01-25 | MFT | 8 | 0.09567656 | 0 | 0.7642016 | 6.666667 | 80 | 13.33333
Magnetite | 2021-01-25 | MFT | 49 | 0.7417505 | 0.6417353 | 12.64937 | 73.33333 | 25.71429 | 0.952381
Tramp_Steel | 2021-01-25 | MFT | 11 | 0.1604897 | 0 | 3.252764 | 92.30769 | 7.692308 | 0
Fe_Ti_Ox | 2021-01-25 | MFT | 60 | 1.244413 | 0 | 6.077921 | 69.23077 | 23.07692 | 7.692308
Ilmenite | 2021-01-25 | MFT | 29 | 0.6518351 | 0 | 6.069216 | 77.77778 | 20.20202 | 2.020202
Rutile | 2021-01-25 | MFT | 31 | 0.5925774 | 0 | 0.008704866 | 60.41667 | 26.04167 | 13.54167
Non floating Cu | 2021-01-25 | MFT | 47 | 0.2374425 | 9.053197 | 1.401282 | 36.84211 | 57.89474 | 5.263158
Chrysocolla | 2021-01-25 | MFT | 4 | 0.02592526 | 2.948287 | 0.01123147 | 33.33333 | 55.55556 | 11.11111
Cu_Fe_Oxide | 2021-01-25 | MFT | 7 | 0.05761169 | 1.584584 | 0.7597781 | 40 | 60 | 0
CuFe_Silicate | 2021-01-25 | MFT | 33 | 0.1415602 | 3.834888 | 0.5730527 | 0 | 0 | 0
Other sulphides | 2021-01-25 | MFT | 22 | 0.2198572 | 0 | 0.04655112 | 47.82609 | 26.08696 | 26.08696
Arsenopyrite | 2021-01-25 | MFT | 0 | 0 | 0 | 0 | 0 | 0 | 0
Galena | 2021-01-25 | MFT | 13 | 0.1421088 | 0 | 0.02484016 | 35.71429 | 21.42857 | 42.85714
Millerite | 2021-01-25 | MFT | 0 | 0 | 0 | 0 | 0 | 0 | 0
Molybdenite | 2021-01-25 | MFT | 2 | 0.01508878 | 0 | 0 | 0 | 0 | 0
Monazite_Ce | 2021-01-25 | MFT | 5 | 0.04945003 | 0 | 0 | 71.42857 | 28.57143 | 0
Pentlandite | 2021-01-25 | MFT | 1 | 0.006584193 | 0 | 0.02171096 | 0 | 100 | 0
Siegenite | 2021-01-25 | MFT | 1 | 0.006625344 | 0 | 0 | 100 | 0 | 0
Sphalerite | 2021-01-25 | MFT | 0 | 0 | 0 | 0 | 0 | 0 | 0
vaesite | 2021-01-25 | MFT | 0 | 0 | 0 | 0 | 0 | 0 | 0
Pyrite | 2021-01-25 | MFT | 29 | 0.3023791 | 0 | 2.982384 | 47.72727 | 43.18182 | 9.090909
Pyrrhotite | 2021-01-25 | MFT | 18 | 0.3857377 | 0 | 5.079422 | 60.65574 | 24.59016 | 14.7541
Sec. Cu Sulphides | 2021-01-25 | MFT | 12 | 0.08715826 | 16.10733 | 0.08584296 | 41.66667 | 58.33333 | 0
Bornite | 2021-01-25 | MFT | 3 | 0.02139863 | 3.666129 | 0.05399293 | 0 | 100 | 0
Chalcocite | 2021-01-25 | MFT | 6 | 0.04650086 | 9.459875 | 0.03185003 | 50 | 50 | 0
Covellite | 2021-01-25 | MFT | 3 | 0.01925877 | 2.981323 | 0 | 66.66667 | 33.33333 | 0
Silicate gangue | 2021-01-25 | MFT | 6295 | 59.5033 | 1.920628 | 41.61318 | 62.32281 | 31.80351 | 5.873684
Amphibole | 2021-01-25 | MFT | 233 | 1.549316 | 0.9964511 | 9.198813 | 47.3262 | 32.08556 | 20.58824
Biotite | 2021-01-25 | MFT | 233 | 1.589657 | 0.0319715 | 7.678828 | 18.20449 | 64.83791 | 16.95761
Garnets | 2021-01-25 | MFT | 763 | 3.897458 | 0.2155886 | 7.732655 | 0 | 0 | 0
Kaolinite | 2021-01-25 | MFT | 1871 | 20.47668 | 0.4168269 | 0.2853343 | 65.6272 | 31.04299 | 3.32981
Muscovite | 2021-01-25 | MFT | 1126 | 8.347605 | 0.1256492 | 1.823541 | 69.83318 | 18.99907 | 11.16775
Orthoclase | 2021-01-25 | MFT | 7 | 0.0351157 | 0 | 0.002039101 | 50 | 30 | 20
Plagioclase | 2021-01-25 | MFT | 212 | 0.7667842 | 0 | 0.07862942 | 19.06977 | 26.97674 | 53.95349
Quartz | 2021-01-25 | MFT | 1279 | 19.31288 | 0.03639281 | 0.2095227 | 61.71654 | 35.62959 | 2.653868
Silicate gangue_generic | 2021-01-25 | MFT | 534 | 3.129385 | 0.09774816 | 14.00021 | 0 | 0 | 0
Chalcopyrite cl. | 2021-01-25 | MFT | 42 | 0.5862401 | 55.82828 | 3.64748 | 86.2069 | 13.7931 | 0
Native Copper | 2021-01-25 | MFT | 1 | 0.02167297 | 5.973123 | 0 | 0 | 100 | 0
CuMn mineral | 2021-01-25 | MFT | 3 | 0.01234536 | 0.6854379 | 0.05722003 | 0 | 0 | 0
Accessory_phases | 2021-01-25 | MCOF | 28 | 0.3559522 | 0 | 0.001875977 | 82.07547 | 7.54717 | 10.37736
Apatite | 2021-01-25 | MCOF | 26 | 0.3460541 | 0 | 0.001875977 | 82.69231 | 7.692308 | 9.615385
Zircon | 2021-01-25 | MCOF | 2 | 0.009898092 | 0 | 0 | 50 | 0 | 50
Carbonate gangue | 2021-01-25 | MCOF | 2975 | 33.68879 | 0.5223561 | 9.622758 | 84.78149 | 12.50214 | 2.716367
Ankerite | 2021-01-25 | MCOF | 360 | 1.83757 | 0.2499381 | 4.473761 | 42.59928 | 33.57401 | 23.82671
Calcite | 2021-01-25 | MCOF | 2369 | 29.19232 | 0.272418 | 2.566989 | 89.75562 | 8.88563 | 1.358749
Dolomite_ | 2021-01-25 | MCOF | 246 | 2.658901 | 0 | 2.582007 | 53.7246 | 41.08352 | 5.191874
Chalcopyrite | 2021-01-25 | MCOF | 40 | 1.68098 | 33.99819 | 8.476471 | 79.26509 | 20.73491 | 0
Chalcopyrite <20 | 2021-01-25 | MCOF | 187 | 1.116242 | 19.83556 | 5.12026 | 0 | 0 | 0
Chalcopyrite >150 | 2021-01-25 | MCOF | 3 | 0.3926699 | 7.927342 | 2.013491 | 0 | 0 | 0
CPS floating Cu | 2021-01-25 | MCOF | 26 | 0.1805138 | 6.167273 | 0.3145245 | 17.94872 | 64.10256 | 17.94872
Cuprite | 2021-01-25 | MCOF | 1 | 0.00642323 | 0.3530003 | 0 | 0 | 100 | 0
Delafossite | 2021-01-25 | MCOF | 12 | 0.07405668 | 1.945078 | 0.3070048 | 38.46154 | 23.07692 | 38.46154
Malachite | 2021-01-25 | MCOF | 13 | 0.1000339 | 3.869195 | 0.007519739 | 8 | 84 | 8
Fe_Ox | 2021-01-25 | MCOF | 215 | 1.883428 | 0.1861639 | 21.82935 | 37.09677 | 40.32258 | 22.58065
Fe_oxyhydroxides | 2021-01-25 | MCOF | 63 | 0.4211954 | 0.07958078 | 3.320295 | 20 | 52.5 | 27.5
Haematite | 2021-01-25 | MCOF | 55 | 0.346012 | 0.02700388 | 3.387409 | 40.32258 | 20.96774 | 38.70968
Magnesioferrite | 2021-01-25 | MCOF | 3 | 0.01468919 | 0 | 0.08007396 | 33.33333 | 33.33333 | 33.33333
Magnetite | 2021-01-25 | MCOF | 65 | 0.6182095 | 0.07957922 | 7.639668 | 29.82456 | 55.26316 | 14.91228
Tramp_Steel | 2021-01-25 | MCOF | 29 | 0.4833217 | 0 | 7.401908 | 76.47059 | 11.76471 | 11.76471
Fe_Ti_Ox | 2021-01-25 | MCOF | 69 | 1.240526 | 0.02752683 | 5.247293 | 55.95238 | 27.38095 | 16.66667
Ilmenite | 2021-01-25 | MCOF | 30 | 0.7429887 | 0.02752683 | 5.247293 | 49.65986 | 38.09524 | 12.2449
Rutile | 2021-01-25 | MCOF | 39 | 0.4975371 | 0 | 0 | 64.7619 | 12.38095 | 22.85714
Non floating Cu | 2021-01-25 | MCOF | 76 | 0.3471703 | 2.628989 | 2.476202 | 35 | 41.66667 | 23.33333
Chrysocolla | 2021-01-25 | MCOF | 12 | 0.03538041 | 0.5123278 | 0.01846564 | 31.25 | 31.25 | 37.5
Cu_Fe_Oxide | 2021-01-25 | MCOF | 30 | 0.1945923 | 1.16114 | 2.058477 | 36.36364 | 45.45455 | 18.18182
CuFe_Silicate | 2021-01-25 | MCOF | 31 | 0.09508486 | 0.7024048 | 0.3356265 | 0 | 0 | 0
Other sulphides | 2021-01-25 | MCOF | 25 | 0.2107451 | 0.06594741 | 0.098431 | 57.57576 | 21.21212 | 21.21212
Arsenopyrite | 2021-01-25 | MCOF | 0 | 0 | 0 | 0 | 0 | 0 | 0
Galena | 2021-01-25 | MCOF | 14 | 0.1090896 | 0.06594741 | 0.04548715 | 35.71429 | 28.57143 | 35.71429
Millerite | 2021-01-25 | MCOF | 0 | 0 | 0 | 0 | 0 | 0 | 0
Molybdenite | 2021-01-25 | MCOF | 0 | 0 | 0 | 0 | 0 | 0 | 0
Monazite_Ce | 2021-01-25 | MCOF | 9 | 0.08134336 | 0 | 0.03776124 | 66.66667 | 20 | 13.33333
Pentlandite | 2021-01-25 | MCOF | 1 | 0.005054345 | 0 | 0.01518261 | 100 | 0 | 0
Siegenite | 2021-01-25 | MCOF | 1 | 0.0152578 | 0 | 0 | 100 | 0 | 0
Sphalerite | 2021-01-25 | MCOF | 0 | 0 | 0 | 0 | 0 | 0 | 0
vaesite | 2021-01-25 | MCOF | 0 | 0 | 0 | 0 | 0 | 0 | 0
Pyrite | 2021-01-25 | MCOF | 64 | 1.06037 | 0.05159129 | 7.959774 | 70.14925 | 21.89055 | 7.960199
Pyrrhotite | 2021-01-25 | MCOF | 20 | 0.4223221 | 0 | 4.183991 | 70.11494 | 21.83908 | 8.045977
Sec. Cu Sulphides | 2021-01-25 | MCOF | 49 | 0.6705431 | 28.17858 | 0.1656498 | 53.44828 | 41.37931 | 5.172414
Bornite | 2021-01-25 | MCOF | 8 | 0.04927986 | 1.617867 | 0.1036814 | 77.77778 | 0 | 22.22222
Chalcocite | 2021-01-25 | MCOF | 30 | 0.5473434 | 24.13219 | 0.05702718 | 53.26087 | 43.47826 | 3.26087
Covellite | 2021-01-25 | MCOF | 11 | 0.07391979 | 2.428523 | 0.004941213 | 40 | 53.33333 | 6.666667
Silicate gangue | 2021-01-25 | MCOF | 7889 | 56.74975 | 0.4104818 | 32.48993 | 52.06239 | 39.24817 | 8.689442
Amphibole | 2021-01-25 | MCOF | 295 | 1.818974 | 0.1747807 | 8.749187 | 43.35664 | 38.98601 | 17.65734
Biotite | 2021-01-25 | MCOF | 244 | 1.308549 | 0.01555343 | 5.064547 | 16.51163 | 63.48837 | 20
Garnets | 2021-01-25 | MCOF | 919 | 3.578929 | 0.0530458 | 6.171778 | 0 | 0 | 0
Kaolinite | 2021-01-25 | MCOF | 2349 | 18.80395 | 0.05221533 | 0.1688888 | 48.58616 | 46.73049 | 4.683358
Muscovite | 2021-01-25 | MCOF | 1182 | 7.560162 | 0.05431205 | 1.175215 | 60.40848 | 26.78712 | 12.8044
Orthoclase | 2021-01-25 | MCOF | 10 | 0.04043476 | 0 | 0.00409758 | 26.66667 | 20 | 53.33333
Plagioclase | 2021-01-25 | MCOF | 640 | 1.973932 | 0.01445854 | 0.06211977 | 8.599168 | 32.45492 | 58.94591
Quartz | 2021-01-25 | MCOF | 1364 | 17.73033 | 0.01395954 | 0.1405361 | 60.93799 | 35.11174 | 3.950268
Silicate gangue_generic | 2021-01-25 | MCOF | 861 | 3.708815 | 0.03215633 | 10.69642 | 0 | 0 | 0
Chalcopyrite cl. | 2021-01-25 | MCOF | 230 | 3.189892 | 61.76109 | 15.61022 | 79.26509 | 20.73491 | 0
Native Copper | 2021-01-25 | MCOF | 0 | 0 | 0 | 0 | 0 | 0 | 0
CuMn mineral | 2021-01-25 | MCOF | 3 | 0.02211276 | 0.2531164 | 0.06363327 | 0 | 0 | 0
Accessory_phases | 2021-01-25 | MRoST | 26 | 0.6175519 | 0.04623777 | 0 | 75.4902 | 8.823529 | 15.68627
Apatite | 2021-01-25 | MRoST | 23 | 0.5735774 | 0.04623777 | 0 | 79.38144 | 4.123711 | 16.49485
Zircon | 2021-01-25 | MRoST | 3 | 0.04397452 | 0 | 0 | 0 | 100 | 0
Carbonate gangue | 2021-01-25 | MRoST | 1880 | 34.47099 | 0.819682 | 10.64725 | 83.6239 | 13.38102 | 2.995083
Ankerite | 2021-01-25 | MRoST | 252 | 2.104321 | 0.3585155 | 5.283427 | 50.14006 | 23.80952 | 26.05042
Calcite | 2021-01-25 | MRoST | 1470 | 29.41747 | 0.4611665 | 2.662297 | 88.51922 | 10.1879 | 1.292881
Dolomite_ | 2021-01-25 | MRoST | 158 | 2.949193 | 0 | 2.701525 | 53.88788 | 40.14467 | 5.96745
Chalcopyrite | 2021-01-25 | MRoST | 8 | 0.5331583 | 16.97767 | 2.875468 | 100 | 0 | 0
Chalcopyrite <20 | 2021-01-25 | MRoST | 70 | 0.7840563 | 20.85664 | 3.689241 | 0 | 0 | 0
Chalcopyrite >150 | 2021-01-25 | MRoST | 1 | 0.2116952 | 6.716668 | 1.159999 | 0 | 0 | 0
CPS floating Cu | 2021-01-25 | MRoST | 29 | 0.5525632 | 33.07102 | 1.57965 | 33.33333 | 39.68254 | 26.98413
Cuprite | 2021-01-25 | MRoST | 4 | 0.04565865 | 3.179342 | 0.04763607 | 0 | 0 | 100
Delafossite | 2021-01-25 | MRoST | 11 | 0.2935814 | 14.26752 | 1.501985 | 24.13793 | 75.86207 | 0
Malachite | 2021-01-25 | MRoST | 14 | 0.2133232 | 15.62416 | 0.03002844 | 46.66667 | 10 | 43.33333
Fe_Ox | 2021-01-25 | MRoST | 123 | 1.778255 | 0.5037093 | 22.33489 | 40.58824 | 41.76471 | 17.64706
Fe_oxyhydroxides | 2021-01-25 | MRoST | 27 | 0.2619759 | 0 | 2.409045 | 21.42857 | 46.42857 | 32.14286
Haematite | 2021-01-25 | MRoST | 27 | 0.2975297 | 0.08947549 | 3.01384 | 36.66667 | 46.66667 | 16.66667
Magnesioferrite | 2021-01-25 | MRoST | 3 | 0.0435067 | 0 | 0.3184756 | 0 | 80 | 20
Magnetite | 2021-01-25 | MRoST | 46 | 0.8384163 | 0.3981544 | 11.23678 | 48.27586 | 40.22989 | 11.49425
Tramp_Steel | 2021-01-25 | MRoST | 20 | 0.3368261 | 0.01607933 | 5.356752 | 50 | 25 | 25
Fe_Ti_Ox | 2021-01-25 | MRoST | 41 | 0.847679 | 0 | 2.75516 | 67.34694 | 13.26531 | 19.38776
Ilmenite | 2021-01-25 | MRoST | 18 | 0.3592812 | 0 | 2.739344 | 77.5 | 22.5 | 0
Rutile | 2021-01-25 | MRoST | 23 | 0.4883978 | 0 | 0.01581557 | 60.34483 | 6.896552 | 32.75862
Non floating Cu | 2021-01-25 | MRoST | 65 | 0.4675333 | 5.718581 | 3.280213 | 39.13043 | 36.95652 | 23.91304
Chrysocolla | 2021-01-25 | MRoST | 11 | 0.0628742 | 2.051223 | 0.007187514 | 50 | 43.75 | 6.25
Cu_Fe_Oxide | 2021-01-25 | MRoST | 23 | 0.2357783 | 1.83765 | 2.800901 | 33.33333 | 33.33333 | 33.33333
CuFe_Silicate | 2021-01-25 | MRoST | 29 | 0.140812 | 1.425875 | 0.4397469 | 0 | 0 | 0
Other sulphides | 2021-01-25 | MRoST | 20 | 0.3975484 | 0 | 0.2146862 | 57.14286 | 25.71429 | 17.14286
Arsenopyrite | 2021-01-25 | MRoST | 1 | 0.01160179 | 0 | 0.07511775 | 100 | 0 | 0
Galena | 2021-01-25 | MRoST | 14 | 0.1938621 | 0 | 0.1273217 | 50 | 42.85714 | 7.142857
Millerite | 2021-01-25 | MRoST | 0 | 0 | 0 | 0 | 0 | 0 | 0
Molybdenite | 2021-01-25 | MRoST | 0 | 0 | 0 | 0 | 0 | 0 | 0
Monazite_Ce | 2021-01-25 | MRoST | 4 | 0.1831024 | 0 | 0 | 63.15789 | 10.52632 | 26.31579
Pentlandite | 2021-01-25 | MRoST | 0 | 0 | 0 | 0 | 0 | 0 | 0
Siegenite | 2021-01-25 | MRoST | 0 | 0 | 0 | 0 | 0 | 0 | 0
Sphalerite | 2021-01-25 | MRoST | 0 | 0 | 0 | 0 | 0 | 0 | 0
vaesite | 2021-01-25 | MRoST | 1 | 0.008982029 | 0 | 0.01224678 | 0 | 100 | 0
Pyrite | 2021-01-25 | MRoST | 46 | 1.284374 | 0.05777352 | 10.27015 | 71.53285 | 22.62774 | 5.839416
Pyrrhotite | 2021-01-25 | MRoST | 23 | 0.5693484 | 0 | 5.98304 | 56.06061 | 36.36364 | 7.575758
Sec. Cu Sulphides | 2021-01-25 | MRoST | 17 | 0.2318299 | 14.15449 | 0.1687684 | 56.52174 | 21.73913 | 21.73913
Bornite | 2021-01-25 | MRoST | 6 | 0.06811372 | 3.340796 | 0.1299213 | 28.57143 | 14.28571 | 57.14286
Chalcocite | 2021-01-25 | MRoST | 8 | 0.1374438 | 9.356559 | 0.0388471 | 61.53846 | 30.76923 | 7.692308
Covellite | 2021-01-25 | MRoST | 3 | 0.02627244 | 1.457138 | 0 | 100 | 0 | 0
Silicate gangue | 2021-01-25 | MRoST | 5337 | 57.25342 | 1.077528 | 35.04148 | 45.6771 | 44.12767 | 10.19523
Amphibole | 2021-01-25 | MRoST | 171 | 1.559729 | 0.3552374 | 7.323647 | 41.30435 | 40.21739 | 18.47826
Biotite | 2021-01-25 | MRoST | 155 | 1.303311 | 0.07512486 | 5.159002 | 16.59751 | 64.31535 | 19.08714
Garnets | 2021-01-25 | MRoST | 582 | 4.029993 | 0.06111857 | 7.62411 | 0 | 0 | 0
Kaolinite | 2021-01-25 | MRoST | 1578 | 18.09108 | 0.2875274 | 0.2326461 | 36.09902 | 59.19478 | 4.706202
Muscovite | 2021-01-25 | MRoST | 836 | 8.427277 | 0.1890527 | 1.469642 | 62.55479 | 27.55166 | 9.89355
Orthoclase | 2021-01-25 | MRoST | 4 | 0.03353291 | 0 | 0.002389615 | 28.57143 | 71.42857 | 0
Plagioclase | 2021-01-25 | MRoST | 489 | 2.705088 | 0.04267323 | 0.1104228 | 10.07194 | 29.13669 | 60.79137
Quartz | 2021-01-25 | MRoST | 844 | 16.19058 | 0.02969803 | 0.1767889 | 56.44717 | 36.84533 | 6.707504
Silicate gangue_generic | 2021-01-25 | MRoST | 661 | 4.580386 | 0.0370962 | 12.63783 | 0 | 0 | 0
Chalcopyrite cl. | 2021-01-25 | MRoST | 79 | 1.52891 | 44.55098 | 7.724708 | 100 | 0 | 0
Native Copper | 2021-01-25 | MRoST | 0 | 0 | 0 | 0 | 0 | 0 | 0
CuMn mineral | 2021-01-25 | MRoST | 2 | 0.02806884 | 0.4038326 | 0.03237773 | 0 | 0 | 0
Accessory_phases | 2021-01-25 | MClnrT | 37 | 0.3672092 | 0.03250381 | 0.003460105 | 59.80392 | 37.2549 | 2.941176
Apatite | 2021-01-25 | MClnrT | 31 | 0.3157169 | 0.03250381 | 0.003204373 | 64.83516 | 31.86813 | 3.296703
Zircon | 2021-01-25 | MClnrT | 4 | 0.04644188 | 0 | 0 | 0 | 100 | 0
Carbonate gangue | 2021-01-25 | MClnrT | 1692 | 14.01461 | 0.3497207 | 1.48268 | 77.00108 | 19.4822 | 3.516721
Ankerite | 2021-01-25 | MClnrT | 278 | 1.289997 | 0.1384131 | 0.8845625 | 42.09115 | 34.58445 | 23.3244
Calcite | 2021-01-25 | MClnrT | 1311 | 11.83596 | 0.2009685 | 0.3987393 | 81.90045 | 16.36501 | 1.73454
Dolomite_ | 2021-01-25 | MClnrT | 103 | 0.8886538 | 0.01033908 | 0.1993779 | 54.22535 | 43.30986 | 2.464789
Chalcopyrite | 2021-01-25 | MClnrT | 295 | 11.24766 | 30.28472 | 14.21089 | 77.87321 | 20.3272 | 1.799591
Chalcopyrite <20 | 2021-01-25 | MClnrT | 1743 | 10.52542 | 24.7066 | 12.15567 | 0 | 0 | 0
Chalcopyrite >150 | 2021-01-25 | MClnrT | 8 | 1.283476 | 3.518534 | 1.635837 | 0 | 0 | 0
CPS floating Cu | 2021-01-25 | MClnrT | 313 | 3.175966 | 16.82409 | 1.260073 | 25.1932 | 46.83153 | 27.97527
Cuprite | 2021-01-25 | MClnrT | 47 | 0.3750483 | 2.230549 | 0.0843741 | 0 | 7.142857 | 92.85714
Delafossite | 2021-01-25 | MClnrT | 119 | 1.081031 | 4.390795 | 1.084315 | 20.32967 | 51.64835 | 28.02198
Malachite | 2021-01-25 | MClnrT | 145 | 1.693866 | 10.01537 | 0.09138325 | 31.03448 | 50.24631 | 18.71921
Fe_Ox | 2021-01-25 | MClnrT | 228 | 2.068299 | 0.03307908 | 5.909518 | 24.63768 | 47.24638 | 28.11594
Fe_oxyhydroxides | 2021-01-25 | MClnrT | 42 | 0.3403542 | 0.003771346 | 0.7136378 | 40.32258 | 17.74194 | 41.93548
Haematite | 2021-01-25 | MClnrT | 49 | 0.3607754 | 0.005105057 | 0.8696667 | 22.58065 | 48.3871 | 29.03226
Magnesioferrite | 2021-01-25 | MClnrT | 5 | 0.02552656 | 0 | 0.04112029 | 40 | 40 | 20
Magnetite | 2021-01-25 | MClnrT | 104 | 1.051694 | 0.02066403 | 3.210518 | 18.27957 | 59.13978 | 22.58065
Tramp_Steel | 2021-01-25 | MClnrT | 27 | 0.2865563 | 0.003538646 | 1.069316 | 34.48276 | 31.03448 | 34.48276
Fe_Ti_Ox | 2021-01-25 | MClnrT | 58 | 0.8306838 | 0.002819293 | 0.5488845 | 49.69325 | 33.74233 | 16.56442
Ilmenite | 2021-01-25 | MClnrT | 19 | 0.30566 | 0 | 0.4968404 | 60.34483 | 27.58621 | 12.06897
Rutile | 2021-01-25 | MClnrT | 34 | 0.4248938 | 0.002819293 | 0.01406904 | 53.48837 | 23.25581 | 23.25581
Non floating Cu | 2021-01-25 | MClnrT | 131 | 0.6103319 | 0.6631799 | 1.203307 | 15.17857 | 47.32143 | 37.5
Chrysocolla | 2021-01-25 | MClnrT | 22 | 0.05764063 | 0.1207232 | 0.007697298 | 40 | 32 | 28
Cu_Fe_Oxide | 2021-01-25 | MClnrT | 52 | 0.4011788 | 0.3652419 | 1.092245 | 8.045977 | 51.72414 | 40.22989
CuFe_Silicate | 2021-01-25 | MClnrT | 55 | 0.1416313 | 0.1629979 | 0.09230761 | 0 | 0 | 0
Other sulphides | 2021-01-25 | MClnrT | 45 | 0.423181 | 0.04816771 | 0.1971282 | 40 | 46 | 14
Arsenopyrite | 2021-01-25 | MClnrT | 1 | 0.006807084 | 0 | 0.008484485 | 100 | 0 | 0
Galena | 2021-01-25 | MClnrT | 16 | 0.1299933 | 0.03526036 | 0.060978 | 37.5 | 25 | 37.5
Millerite | 2021-01-25 | MClnrT | 3 | 0.05895813 | 0 | 0.009760813 | 0 | 100 | 0
Molybdenite | 2021-01-25 | MClnrT | 16 | 0.1026552 | 0.008555057 | 0.05757378 | 0 | 0 | 0
Monazite_Ce | 2021-01-25 | MClnrT | 2 | 0.05088844 | 0 | 0 | 100 | 0 | 0
Pentlandite | 2021-01-25 | MClnrT | 4 | 0.0527 | 0 | 0.05456719 | 10 | 90 | 0
Siegenite | 2021-01-25 | MClnrT | 2 | 0.01590881 | 0 | 0.005763917 | 66.66667 | 0 | 33.33333
Sphalerite | 2021-01-25 | MClnrT | 0 | 0 | 0 | 0 | 0 | 0 | 0
vaesite | 2021-01-25 | MClnrT | 1 | 0.00527 | 0.004352294 | 0 | 100 | 0 | 0
Pyrite | 2021-01-25 | MClnrT | 1148 | 16.76021 | 0.1565226 | 31.20582 | 62.68461 | 32.09714 | 5.218247
Pyrrhotite | 2021-01-25 | MClnrT | 653 | 10.85163 | 0.03363027 | 26.74186 | 57.3694 | 40.34515 | 2.285448
Sec. Cu Sulphides | 2021-01-25 | MClnrT | 419 | 4.457125 | 23.185 | 1.010838 | 38.36898 | 41.97861 | 19.65241
Bornite | 2021-01-25 | MClnrT | 157 | 1.387328 | 6.245953 | 0.6691577 | 39.50617 | 30.8642 | 29.62963
Chalcocite | 2021-01-25 | MClnrT | 207 | 2.76664 | 15.65057 | 0.3171773 | 37.89238 | 51.12108 | 10.98655
Covellite | 2021-01-25 | MClnrT | 55 | 0.3031568 | 1.288472 | 0.02450293 | 37.28814 | 18.64407 | 44.0678
Silicate gangue | 2021-01-25 | MClnrT | 4311 | 23.38419 | 0.1614277 | 2.434036 | 46.49058 | 42.76599 | 10.74343
Amphibole | 2021-01-25 | MClnrT | 161 | 0.659826 | 0.06912998 | 0.5961789 | 42.71357 | 26.63317 | 30.65327
Biotite | 2021-01-25 | MClnrT | 32 | 0.1237462 | 0 | 0.1113022 | 20.51282 | 58.97436 | 20.51282
Garnets | 2021-01-25 | MClnrT | 541 | 2.000975 | 0.02025261 | 0.7176673 | 0 | 0 | 0
Kaolinite | 2021-01-25 | MClnrT | 1309 | 8.122596 | 0.03189916 | 0.05185148 | 38.71312 | 55.52791 | 5.758976
Muscovite | 2021-01-25 | MClnrT | 504 | 2.551207 | 0.01400642 | 0.1274822 | 53.39806 | 32.76699 | 13.83495
Orthoclase | 2021-01-25 | MClnrT | 5 | 0.01967467 | 0 | 0.0009628418 | 28.57143 | 28.57143 | 42.85714
Plagioclase | 2021-01-25 | MClnrT | 425 | 1.364491 | 0.01675389 | 0.0368326 | 14.01674 | 35.77406 | 50.20921
Quartz | 2021-01-25 | MClnrT | 870 | 6.910013 | 0.006081243 | 0.04555638 | 60.63158 | 33.64211 | 5.726316
Silicate gangue_generic | 2021-01-25 | MClnrT | 462 | 1.619273 | 0.003304426 | 0.7431739 | 0 | 0 | 0
Chalcopyrite cl. | 2021-01-25 | MClnrT | 2046 | 23.05656 | 58.50986 | 28.0024 | 77.87321 | 20.3272 | 1.799591
Native Copper | 2021-01-25 | MClnrT | 2 | 0.02602063 | 0.187383 | 0 | 0 | 33.33333 | 66.66667
CuMn mineral | 2021-01-25 | MClnrT | 2 | 0.00988125 | 0.01421695 | 0.01105714 | 0 | 0 | 0
Accessory_phases | 2021-01-25 | MCON | 6 | 0.1007417 | 0.006479319 | 0.0007521782 | 93.33333 | 6.666667 | 0
Apatite | 2021-01-25 | MCON | 4 | 0.09059697 | 0.006479319 | 0.0007521782 | 92.30769 | 7.692308 | 0
Zircon | 2021-01-25 | MCON | 0 | 0 | 0 | 0 | 0 | 0 | 0
Carbonate gangue | 2021-01-25 | MCON | 68 | 0.6800066 | 0.03322812 | 0.06471667 | 83.03571 | 12.5 | 4.464286
Ankerite | 2021-01-25 | MCON | 10 | 0.06946944 | 0.02735892 | 0.03642436 | 20 | 50 | 30
Calcite | 2021-01-25 | MCON | 56 | 0.5916811 | 0.004326758 | 0.02278573 | 89.89899 | 8.080808 | 2.020202
Dolomite_ | 2021-01-25 | MCON | 2 | 0.01885599 | 0.001542441 | 0.005506584 | 66.66667 | 33.33333 | 0
Chalcopyrite | 2021-01-25 | MCON | 476 | 35.54835 | 40.63903 | 37.44688 | 77.56694 | 21.75721 | 0.6758513
Chalcopyrite <20 | 2021-01-25 | MCON | 2061 | 26.64971 | 28.47813 | 26.16133 | 0 | 0 | 0
Chalcopyrite >150 | 2021-01-25 | MCON | 7 | 2.005197 | 2.315218 | 2.149469 | 0 | 0 | 0
CPS floating Cu | 2021-01-25 | MCON | 110 | 1.663385 | 3.950575 | 0.4639444 | 33.5443 | 43.03797 | 23.41772
Cuprite | 2021-01-25 | MCON | 10 | 0.1479809 | 0.4162183 | 0.01710939 | 0 | 27.27273 | 72.72727
Delafossite | 2021-01-25 | MCON | 32 | 0.4056574 | 0.5624248 | 0.3982116 | 44.11765 | 26.47059 | 29.41176
Malachite | 2021-01-25 | MCON | 61 | 0.7961418 | 2.019028 | 0.02925905 | 40 | 48.42105 | 11.57895
Fe_Ox | 2021-01-25 | MCON | 37 | 0.5144047 | 0 | 1.19056 | 48.88889 | 17.77778 | 33.33333
Fe_oxyhydroxides | 2021-01-25 | MCON | 5 | 0.05513448 | 0 | 0.09368728 | 60 | 0 | 40
Haematite | 2021-01-25 | MCON | 15 | 0.1753276 | 0 | 0.3316407 | 60 | 20 | 20
Magnesioferrite | 2021-01-25 | MCON | 0 | 0 | 0 | 0 | 0 | 0 | 0
Magnetite | 2021-01-25 | MCON | 17 | 0.2839425 | 0 | 0.7652317 | 40 | 20 | 40
Tramp_Steel | 2021-01-25 | MCON | 0 | 0 | 0 | 0 | 0 | 0 | 0
Fe_Ti_Ox | 2021-01-25 | MCON | 3 | 0.04962103 | 0 | 0 | 60 | 40 | 0
Ilmenite | 2021-01-25 | MCON | 0 | 0 | 0 | 0 | 0 | 0 | 0
Rutile | 2021-01-25 | MCON | 3 | 0.04962103 | 0 | 0 | 60 | 40 | 0
Non floating Cu | 2021-01-25 | MCON | 21 | 0.3207724 | 0.1509563 | 0.6070433 | 12.90323 | 77.41935 | 9.677419
Chrysocolla | 2021-01-25 | MCON | 3 | 0.01852518 | 0.01577248 | 0.001347745 | 75 | 0 | 25
Cu_Fe_Oxide | 2021-01-25 | MCON | 10 | 0.25009 | 0.09575634 | 0.5687023 | 3.703704 | 88.88889 | 7.407407
CuFe_Silicate | 2021-01-25 | MCON | 8 | 0.05215721 | 0.03942754 | 0.03699321 | 0 | 0 | 0
Other sulphides | 2021-01-25 | MCON | 29 | 0.5266445 | 0.0442261 | 0.2384257 | 43.47826 | 34.78261 | 21.73913
Arsenopyrite | 2021-01-25 | MCON | 2 | 0.0273467 | 0 | 0.02729304 | 0 | 0 | 100
Galena | 2021-01-25 | MCON | 6 | 0.09791883 | 0.02541046 | 0.01317522 | 50 | 16.66667 | 33.33333
Millerite | 2021-01-25 | MCON | 0 | 0 | 0 | 0 | 0 | 0 | 0
Molybdenite | 2021-01-25 | MCON | 17 | 0.2425917 | 0.01881564 | 0.09287136 | 0 | 0 | 0
Monazite_Ce | 2021-01-25 | MCON | 0 | 0 | 0 | 0 | 0 | 0 | 0
Pentlandite | 2021-01-25 | MCON | 2 | 0.1376157 | 0 | 0.1038749 | 53.84615 | 46.15385 | 0
Siegenite | 2021-01-25 | MCON | 0 | 0 | 0 | 0 | 0 | 0 | 0
Sphalerite | 2021-01-25 | MCON | 0 | 0 | 0 | 0 | 0 | 0 | 0
vaesite | 2021-01-25 | MCON | 2 | 0.02117164 | 0 | 0.00121117 | 0 | 50 | 50
Pyrite | 2021-01-25 | MCON | 540 | 17.62307 | 0.08992577 | 27.89016 | 65.64263 | 31.15987 | 3.197492
Pyrrhotite | 2021-01-25 | MCON | 36 | 0.8235106 | 0.00688472 | 1.695786 | 37.03704 | 49.38272 | 13.58025
Sec. Cu Sulphides | 2021-01-25 | MCON | 626 | 10.98559 | 24.2736 | 1.82097 | 51.96937 | 33.26039 | 14.77024
Bornite | 2021-01-25 | MCON | 208 | 2.706441 | 5.000057 | 1.098158 | 42.37288 | 32.20339 | 25.42373
Chalcocite | 2021-01-25 | MCON | 339 | 7.463774 | 17.82337 | 0.6935882 | 55.25876 | 34.39065 | 10.35058
Covellite | 2021-01-25 | MCON | 79 | 0.8153727 | 1.450178 | 0.02922412 | 55.6962 | 27.8481 | 16.4557
Silicate gangue | 2021-01-25 | MCON | 252 | 2.508994 | 0.01173849 | 0.2699655 | 65.41787 | 28.53026 | 6.051873
Amphibole | 2021-01-25 | MCON | 3 | 0.01998073 | 0.001015802 | 0.01305848 | 33.33333 | 33.33333 | 33.33333
Biotite | 2021-01-25 | MCON | 4 | 0.03186773 | 0 | 0.01946128 | 40 | 40 | 20
Garnets | 2021-01-25 | MCON | 45 | 0.3183024 | 0.001978035 | 0.1207438 | 0 | 0 | 0
Kaolinite | 2021-01-25 | MCON | 70 | 0.7772197 | 0.002630542 | 0.007714019 | 67.16418 | 26.86567 | 5.970149
Muscovite | 2021-01-25 | MCON | 29 | 0.3047393 | 0.001836065 | 0.01205554 | 61.22449 | 30.61224 | 8.163265
Orthoclase | 2021-01-25 | MCON | 3 | 0.1411443 | 0 | 0.0006835527 | 100 | 0 | 0
Plagioclase | 2021-01-25 | MCON | 8 | 0.05160587 | 0 | 0.002811645 | 44.44444 | 33.33333 | 22.22222
Quartz | 2021-01-25 | MCON | 63 | 0.6837778 | 0.0007987947 | 0.0100659 | 63.24786 | 32.47863 | 4.273504
Silicate gangue_generic | 2021-01-25 | MCON | 24 | 0.1492601 | 0.002569433 | 0.07116335 | 0 | 0 | 0
Chalcopyrite cl. | 2021-01-25 | MCON | 2544 | 64.20326 | 71.43238 | 65.75768 | 77.56694 | 21.75721 | 0.6758513
Native Copper | 2021-01-25 | MCON | 7 | 0.3136049 | 0.9529038 | 0.0193643 | 0 | 55.55556 | 44.44444
CuMn mineral | 2021-01-25 | MCON | 0 | 0 | 0 | 0 | 0 | 0 | 0
Accessory_phases | 2021-01-26 | MFT | 31 | 0.5221688 | 0 | 0.01166449 | 84.0708 | 9.734513 | 6.19469
Apatite | 2021-01-26 | MFT | 27 | 0.469019 | 0 | 0 | 88.57143 | 4.761905 | 6.666667
Zircon | 2021-01-26 | MFT | 4 | 0.05314983 | 0 | 0.01166449 | 25 | 75 | 0
Carbonate gangue | 2021-01-26 | MFT | 2654 | 33.31081 | 1.412275 | 11.30448 | 84.77754 | 11.61193 | 3.610529
Ankerite | 2021-01-26 | MFT | 354 | 2.226356 | 0.8345768 | 5.343607 | 41.6 | 26 | 32.4
Calcite | 2021-01-26 | MFT | 2114 | 28.86467 | 0.5776978 | 3.518151 | 89.76775 | 8.493696 | 1.738553
Dolomite_ | 2021-01-26 | MFT | 186 | 2.219783 | 0 | 2.442721 | 55.71688 | 41.19782 | 3.085299
Chalcopyrite | 2021-01-26 | MFT | 2 | 0.06515094 | 6.970505 | 0.2860744 | 100 | 0 | 0
Chalcopyrite <20 | 2021-01-26 | MFT | 15 | 0.09476501 | 10.08637 | 0.4358216 | 0 | 0 | 0
Chalcopyrite >150 | 2021-01-26 | MFT | 0 | 0 | 0 | 0 | 0 | 0 | 0
CPS floating Cu | 2021-01-26 | MFT | 8 | 0.06688962 | 16.66795 | 0.1196097 | 36.36364 | 9.090909 | 54.54545
Cuprite | 2021-01-26 | MFT | 1 | 0.008622711 | 2.509308 | 0.01043006 | 0 | 0 | 100
Delafossite | 2021-01-26 | MFT | 2 | 0.01529471 | 1.666434 | 0.1025069 | 50 | 50 | 0
Malachite | 2021-01-26 | MFT | 5 | 0.0429722 | 12.49221 | 0.006672756 | 37.5 | 0 | 62.5
Fe_Ox | 2021-01-26 | MFT | 295 | 3.775193 | 5.703518 | 43.5716 | 54.20744 | 34.83366 | 10.9589
Fe_oxyhydroxides | 2021-01-26 | MFT | 68 | 0.6290339 | 0.7642633 | 5.270435 | 38.20225 | 46.06742 | 15.73034
Haematite | 2021-01-26 | MFT | 108 | 0.9439749 | 1.687043 | 9.804677 | 52.38095 | 23.01587 | 24.60317
Magnesioferrite | 2021-01-26 | MFT | 8 | 0.0657305 | 0 | 0.4294631 | 60 | 20 | 20
Magnetite | 2021-01-26 | MFT | 101 | 2.009233 | 3.252212 | 25.98746 | 59.42029 | 37.68116 | 2.898551
Tramp_Steel | 2021-01-26 | MFT | 10 | 0.1272203 | 0 | 2.07957 | 70 | 20 | 10
Fe_Ti_Ox | 2021-01-26 | MFT | 72 | 1.289166 | 0 | 4.088823 | 58.88325 | 34.51777 | 6.598985
Ilmenite | 2021-01-26 | MFT | 27 | 0.563162 | 0 | 4.002671 | 43.37349 | 55.42169 | 1.204819
Rutile | 2021-01-26 | MFT | 44 | 0.7124339 | 0 | 0.02697961 | 69.64286 | 19.64286 | 10.71429
Non floating Cu | 2021-01-26 | MFT | 129 | 1.163713 | 54.03525 | 9.686077 | 44.70588 | 47.05882 | 8.235294
Chrysocolla | 2021-01-26 | MFT | 19 | 0.08608576 | 11.06695 | 0.02596808 | 58.62069 | 20.68966 | 20.68966
Cu_Fe_Oxide | 2021-01-26 | MFT | 61 | 0.8371098 | 26.65799 | 8.873134 | 41.84397 | 52.48227 | 5.673759
CuFe_Silicate | 2021-01-26 | MFT | 40 | 0.1853883 | 12.90425 | 0.6534246 | 0 | 0 | 0
Other sulphides | 2021-01-26 | MFT | 28 | 0.4695137 | 0 | 0.1336729 | 58.92857 | 26.78571 | 14.28571
Arsenopyrite | 2021-01-26 | MFT | 0 | 0 | 0 | 0 | 0 | 0 | 0
Galena | 2021-01-26 | MFT | 17 | 0.1778258 | 0 | 0.05410884 | 52.94118 | 17.64706 | 29.41176
Millerite | 2021-01-26 | MFT | 0 | 0 | 0 | 0 | 0 | 0 | 0
Molybdenite | 2021-01-26 | MFT | 1 | 0.007774576 | 0 | 0.01866081 | 0 | 0 | 0
Monazite_Ce | 2021-01-26 | MFT | 10 | 0.2839134 | 0 | 0.06090328 | 61.53846 | 30.76923 | 7.692308
Pentlandite | 2021-01-26 | MFT | 0 | 0 | 0 | 0 | 0 | 0 | 0
Siegenite | 2021-01-26 | MFT | 0 | 0 | 0 | 0 | 0 | 0 | 0
Sphalerite | 2021-01-26 | MFT | 0 | 0 | 0 | 0 | 0 | 0 | 0
vaesite | 2021-01-26 | MFT | 0 | 0 | 0 | 0 | 0 | 0 | 0
Pyrite | 2021-01-26 | MFT | 18 | 0.205376 | 0 | 1.610087 | 55.17241 | 37.93103 | 6.896552
Pyrrhotite | 2021-01-26 | MFT | 12 | 0.2020117 | 0 | 2.089312 | 80.64516 | 12.90323 | 6.451613
Sec. Cu Sulphides | 2021-01-26 | MFT | 1 | 0.006615457 | 1.464096 | 0 | 100 | 0 | 0
Bornite | 2021-01-26 | MFT | 0 | 0 | 0 | 0 | 0 | 0 | 0
Chalcocite | 2021-01-26 | MFT | 0 | 0 | 0 | 0 | 0 | 0 | 0
Covellite | 2021-01-26 | MFT | 1 | 0.006615457 | 1.464096 | 0 | 100 | 0 | 0
Silicate gangue | 2021-01-26 | MFT | 6140 | 58.82863 | 3.660027 | 26.66278 | 59.29016 | 34.10172 | 6.608123
Amphibole | 2021-01-26 | MFT | 262 | 1.413022 | 1.455001 | 5.340413 | 45.01511 | 28.09668 | 26.88822
Biotite | 2021-01-26 | MFT | 169 | 0.9314224 | 0.2670422 | 3.40151 | 25.4386 | 55.26316 | 19.29825
Garnets | 2021-01-26 | MFT | 835 | 4.204392 | 0.5397855 | 6.053848 | 0 | 0 | 0
Kaolinite | 2021-01-26 | MFT | 1849 | 21.67024 | 1.011495 | 0.3406215 | 59.80443 | 36.45565 | 3.739921
Muscovite | 2021-01-26 | MFT | 1150 | 9.000923 | 0.2621391 | 1.659246 | 62.66608 | 28.16652 | 9.167405
Orthoclase | 2021-01-26 | MFT | 7 | 0.02894969 | 0 | 0 | 25 | 12.5 | 62.5
Plagioclase | 2021-01-26 | MFT | 216 | 0.8048806 | 0 | 0.07266037 | 16.89498 | 20.54795 | 62.55708
Quartz | 2021-01-26 | MFT | 1162 | 17.54595 | 0.1245642 | 0.2139026 | 61.57131 | 34.32963 | 4.099061
Silicate gangue_generic | 2021-01-26 | MFT | 462 | 2.798338 | 0 | 9.030295 | 0 | 0 | 0
Chalcopyrite cl. | 2021-01-26 | MFT | 17 | 0.159916 | 17.05688 | 0.721896 | 100 | 0 | 0
Native Copper | 2021-01-26 | MFT | 0 | 0 | 0 | 0 | 0 | 0 | 0
CuMn mineral | 2021-01-26 | MFT | 9 | 0.05512881 | 3.406066 | 0.1335501 | 0 | 0 | 0
Accessory_phases | 2021-01-26 | MCOF | 25 | 0.2201096 | 0 | 0.009917034 | 48.3871 | 27.41935 | 24.19355
Apatite | 2021-01-26 | MCOF | 22 | 0.192102 | 0 | 0.006267424 | 53.57143 | 26.78571 | 19.64286
Zircon | 2021-01-26 | MCOF | 2 | 0.02551083 | 0 | 0 | 0 | 20 | 80
Carbonate gangue | 2021-01-26 | MCOF | 3004 | 33.45066 | 0.7798855 | 8.725768 | 83.45657 | 12.97996 | 3.563474
Ankerite | 2021-01-26 | MCOF | 418 | 2.178245 | 0.4048807 | 4.067258 | 33.90895 | 36.42072 | 29.67033
Calcite | 2021-01-26 | MCOF | 2337 | 28.75401 | 0.3006986 | 2.711856 | 88.31594 | 9.954983 | 1.729077
Dolomite_ | 2021-01-26 | MCOF | 249 | 2.518407 | 0.07430615 | 1.946655 | 63.88206 | 30.95823 | 5.159705
Chalcopyrite | 2021-01-26 | MCOF | 16 | 0.5276291 | 20.2117 | 2.146091 | 75.86207 | 24.13793 | 0
Chalcopyrite <20 | 2021-01-26 | MCOF | 110 | 0.7004731 | 23.4727 | 2.609868 | 0 | 0 | 0
Chalcopyrite >150 | 2021-01-26 | MCOF | 1 | 0.1410043 | 5.359101 | 0.5708533 | 0 | 0 | 0
CPS floating Cu | 2021-01-26 | MCOF | 22 | 0.1139411 | 8.558056 | 0.1246731 | 54.16667 | 33.33333 | 12.5
Cuprite | 2021-01-26 | MCOF | 0 | 0 | 0 | 0 | 0 | 0 | 0
Delafossite | 2021-01-26 | MCOF | 6 | 0.03523751 | 1.778019 | 0.1246731 | 16.66667 | 50 | 33.33333
Malachite | 2021-01-26 | MCOF | 15 | 0.07012764 | 5.927326 | 0 | 70.58824 | 23.52941 | 5.882353
Fe_Ox | 2021-01-26 | MCOF | 445 | 4.475077 | 1.698909 | 41.8138 | 34.67742 | 48.11828 | 17.2043
Fe_oxyhydroxides | 2021-01-26 | MCOF | 106 | 0.6784795 | 0.09692349 | 4.592861 | 37.6 | 32.8 | 29.6
Haematite | 2021-01-26 | MCOF | 129 | 0.9378215 | 0.3020277 | 7.264356 | 50.30675 | 28.83436 | 20.8589
Magnesioferrite | 2021-01-26 | MCOF | 8 | 0.05552676 | 0.06372651 | 0.2870497 | 9.090909 | 63.63636 | 27.27273
Magnetite | 2021-01-26 | MCOF | 141 | 2.057367 | 1.213783 | 20.53814 | 29.07609 | 66.84783 | 4.076087
Tramp_Steel | 2021-01-26 | MCOF | 60 | 0.742528 | 0.0224482 | 9.112449 | 26.31579 | 22.36842 | 51.31579
Fe_Ti_Ox | 2021-01-26 | MCOF | 107 | 1.63291 | 0.08816335 | 2.13213 | 64.13374 | 26.44377 | 9.422492
Ilmenite | 2021-01-26 | MCOF | 28 | 0.375172 | 0 | 2.041479 | 36.11111 | 47.22222 | 16.66667
Rutile | 2021-01-26 | MCOF | 78 | 1.221263 | 0.08816335 | 0.03003492 | 74 | 18.4 | 7.6
Non floating Cu | 2021-01-26 | MCOF | 173 | 1.187719 | 17.63255 | 7.103548 | 49.56897 | 40.08621 | 10.34483
Chrysocolla | 2021-01-26 | MCOF | 32 | 0.1390612 | 4.225504 | 0.06616248 | 22.95082 | 72.13115 | 4.918033
Cu_Fe_Oxide | 2021-01-26 | MCOF | 69 | 0.7796544 | 8.25639 | 6.397812 | 59.06433 | 28.65497 | 12.2807
CuFe_Silicate | 2021-01-26 | MCOF | 55 | 0.1680458 | 3.275234 | 0.5079646 | 0 | 0 | 0
Other sulphides | 2021-01-26 | MCOF | 27 | 0.2065292 | 0.4874245 | 0.03497296 | 52 | 20 | 28
Arsenopyrite | 2021-01-26 | MCOF | 0 | 0 | 0 | 0 | 0 | 0 | 0
Galena | 2021-01-26 | MCOF | 20 | 0.160664 | 0.4874245 | 0.01297134 | 50 | 25 | 25
Millerite | 2021-01-26 | MCOF | 0 | 0 | 0 | 0 | 0 | 0 | 0
Molybdenite | 2021-01-26 | MCOF | 3 | 0.01791186 | 0 | 0.01805654 | 0 | 0 | 0
Monazite_Ce | 2021-01-26 | MCOF | 4 | 0.02795336 | 0 | 0.00394508 | 60 | 0 | 40
Pentlandite | 2021-01-26 | MCOF | 0 | 0 | 0 | 0 | 0 | 0 | 0
Siegenite | 2021-01-26 | MCOF | 0 | 0 | 0 | 0 | 0 | 0 | 0
Sphalerite | 2021-01-26 | MCOF | 0 | 0 | 0 | 0 | 0 | 0 | 0
vaesite | 2021-01-26 | MCOF | 0 | 0 | 0 | 0 | 0 | 0 | 0
Pyrite | 2021-01-26 | MCOF | 104 | 1.811084 | 0.02496733 | 10.95553 | 86.78679 | 12.01201 | 1.201201
Pyrrhotite | 2021-01-26 | MCOF | 20 | 0.3453081 | 0 | 2.76429 | 79.71014 | 18.84058 | 1.449275
Sec. Cu Sulphides | 2021-01-26 | MCOF | 26 | 0.2631089 | 19.10406 | 0.1275039 | 28.88889 | 66.66667 | 4.444444
Bornite | 2021-01-26 | MCOF | 6 | 0.03951465 | 2.385198 | 0.06359884 | 57.14286 | 42.85714 | 0
Chalcocite | 2021-01-26 | MCOF | 11 | 0.1778702 | 13.98638 | 0.0600601 | 13.7931 | 86.2069 | 0
Covellite | 2021-01-26 | MCOF | 9 | 0.04572409 | 2.732482 | 0.003844963 | 55.55556 | 22.22222 | 22.22222
Silicate gangue | 2021-01-26 | MCOF | 8096 | 54.92445 | 2.582481 | 20.88106 | 48.41852 | 42.9188 | 8.66268
Amphibole | 2021-01-26 | MCOF | 323 | 1.63265 | 0.7879162 | 5.167064 | 43.5743 | 31.5261 | 24.8996
Biotite | 2021-01-26 | MCOF | 193 | 0.8627546 | 0.04319386 | 2.384185 | 23.63636 | 54.90909 | 21.45455
Garnets | 2021-01-26 | MCOF | 1035 | 3.830978 | 0.2445854 | 4.344685 | 0 | 0 | 0
Kaolinite | 2021-01-26 | MCOF | 2395 | 18.24657 | 0.9136788 | 0.2610376 | 38.72633 | 56.51698 | 4.756689
Muscovite | 2021-01-26 | MCOF | 1231 | 7.151196 | 0.3337205 | 1.139747 | 64.55479 | 24.18664 | 11.25856
Orthoclase | 2021-01-26 | MCOF | 3 | 0.01111621 | 0 | 0.001787744 | 25 | 50 | 25
Plagioclase | 2021-01-26 | MCOF | 663 | 2.012425 | 0.1210682 | 0.06516046 | 10.79944 | 24.26367 | 64.93689
Quartz | 2021-01-26 | MCOF | 1292 | 16.72257 | 0.09007795 | 0.1347096 | 58.21435 | 38.62033 | 3.165319
Silicate gangue_generic | 2021-01-26 | MCOF | 924 | 3.875605 | 0.04823951 | 6.83813 | 0 | 0 | 0
Chalcopyrite cl. | 2021-01-26 | MCOF | 127 | 1.369107 | 49.0435 | 5.326812 | 75.86207 | 24.13793 | 0
Native Copper | 2021-01-26 | MCOF | 1 | 0.008575981 | 0.8527108 | 0 | 0 | 100 | 0
CuMn mineral | 2021-01-26 | MCOF | 17 | 0.1009578 | 1.875425 | 0.131609 | 0 | 0 | 0
Accessory_phases | 2021-01-26 | MCON | 0 | 0 | 0 | 0 | 0 | 0 | 0
Apatite | 2021-01-26 | MCON | 0 | 0 | 0 | 0 | 0 | 0 | 0
Zircon | 2021-01-26 | MCON | 0 | 0 | 0 | 0 | 0 | 0 | 0
Carbonate gangue | 2021-01-26 | MCON | 77 | 1.412069 | 0.06235259 | 0.1309298 | 78.39196 | 17.58794 | 4.020101
Ankerite | 2021-01-26 | MCON | 19 | 0.1701149 | 0.0345723 | 0.08913093 | 57.14286 | 28.57143 | 14.28571
Calcite | 2021-01-26 | MCON | 57 | 1.212637 | 0.02778029 | 0.0364712 | 82.75862 | 16.66667 | 0.5747126
Dolomite_ | 2021-01-26 | MCON | 1 | 0.02931685 | 0 | 0.005327653 | 0 | 0 | 100
Chalcopyrite | 2021-01-26 | MCON | 339 | 30.95723 | 44.51588 | 29.16494 | 81.58719 | 17.3338 | 1.079011
Chalcopyrite <20 | 2021-01-26 | MCON | 1080 | 16.77703 | 22.46725 | 14.98153 | 0 | 0 | 0
Chalcopyrite >150 | 2021-01-26 | MCON | 20 | 7.143976 | 10.32439 | 6.779192 | 0 | 0 | 0
CPS floating Cu | 2021-01-26 | MCON | 113 | 2.061566 | 6.048656 | 0.5910255 | 36.36364 | 51.70455 | 11.93182
Cuprite | 2021-01-26 | MCON | 10 | 0.188245 | 0.6560029 | 0.01988442 | 0 | 50 | 50
Delafossite | 2021-01-26 | MCON | 30 | 0.626069 | 1.223643 | 0.5118502 | 31.11111 | 53.33333 | 15.55556
Malachite | 2021-01-26 | MCON | 69 | 1.084723 | 3.544237 | 0.052706 | 45.04505 | 48.64865 | 6.306306
Fe_Ox | 2021-01-26 | MCON | 33 | 0.6399559 | 0 | 1.372703 | 23.91304 | 47.82609 | 28.26087
Fe_oxyhydroxides | 2021-01-26 | MCON | 4 | 0.05143307 | 0 | 0.06944165 | 75 | 0 | 25
Haematite | 2021-01-26 | MCON | 9 | 0.1362976 | 0 | 0.2447094 | 20 | 50 | 30
Magnesioferrite | 2021-01-26 | MCON | 1 | 0.01195819 | 0 | 0.01709272 | 100 | 0 | 0
Magnetite | 2021-01-26 | MCON | 16 | 0.3708324 | 0 | 0.844184 | 14.28571 | 60.71429 | 25
Tramp_Steel | 2021-01-26 | MCON | 3 | 0.06943464 | 0 | 0.1972754 | 33.33333 | 0 | 66.66667
Fe_Ti_Ox | 2021-01-26 | MCON | 3 | 0.07097763 | 0.006997857 | 0.01803146 | 0 | 66.66667 | 33.33333
Ilmenite | 2021-01-26 | MCON | 2 | 0.02468787 | 0.005227971 | 0.01803146 | 0 | 0 | 100
Rutile | 2021-01-26 | MCON | 1 | 0.04628976 | 0.001769886 | 0 | 0 | 100 | 0
Non floating Cu | 2021-01-26 | MCON | 26 | 0.328143 | 0.2452878 | 0.427625 | 12.5 | 43.75 | 43.75
Chrysocolla | 2021-01-26 | MCON | 6 | 0.05940519 | 0.08625211 | 0.0008034366 | 18.18182 | 54.54545 | 27.27273
Cu_Fe_Oxide | 2021-01-26 | MCON | 14 | 0.2268198 | 0.1186772 | 0.4180185 | 9.52381 | 38.09524 | 52.38095
CuFe_Silicate | 2021-01-26 | MCON | 2 | 0.01105811 | 0.003727958 | 0.005131071 | 0 | 0 | 0
Other sulphides | 2021-01-26 | MCON | 24 | 0.4239885 | 0.01803059 | 0.06870194 | 50 | 12.5 | 37.5
Arsenopyrite | 2021-01-26 | MCON | 0 | 0 | 0 | 0 | 0 | 0 | 0
Galena | 2021-01-26 | MCON | 4 | 0.07612094 | 0.009776224 | 0.01028016 | 50 | 0 | 50
Millerite | 2021-01-26 | MCON | 1 | 0.01380978 | 0 | 0.001048441 | 0 | 100 | 0
Molybdenite | 2021-01-26 | MCON | 17 | 0.297026 | 0.005104751 | 0.04746091 | 0 | 0 | 0
Monazite_Ce | 2021-01-26 | MCON | 0 | 0 | 0 | 0 | 0 | 0 | 0
Pentlandite | 2021-01-26 | MCON | 0 | 0 | 0 | 0 | 0 | 0 | 0
Siegenite | 2021-01-26 | MCON | 0 | 0 | 0 | 0 | 0 | 0 | 0
Sphalerite | 2021-01-26 | MCON | 0 | 0 | 0 | 0 | 0 | 0 | 0
vaesite | 2021-01-26 | MCON | 2 | 0.03703181 | 0.003149613 | 0.009912426 | 66.66667 | 0 | 33.33333
Pyrite | 2021-01-26 | MCON | 598 | 29.49144 | 0.1108087 | 41.78565 | 68.80734 | 28.83355 | 2.359109
Pyrrhotite | 2021-01-26 | MCON | 62 | 1.908707 | 0.03017733 | 3.497907 | 49.68944 | 40.37267 | 9.937888
Sec. Cu Sulphides | 2021-01-26 | MCON | 227 | 5.731392 | 16.14016 | 0.8845626 | 43.13725 | 38.97059 | 17.89216
Bornite | 2021-01-26 | MCON | 84 | 1.524476 | 3.56569 | 0.5688576 | 34.21053 | 35.08772 | 30.70175
Chalcocite | 2021-01-26 | MCON | 118 | 3.893997 | 11.8613 | 0.3054768 | 45.14925 | 43.65672 | 11.19403
Covellite | 2021-01-26 | MCON | 25 | 0.3129188 | 0.7131703 | 0.01022817 | 61.53846 | 7.692308 | 30.76923
Silicate gangue | 2021-01-26 | MCON | 309 | 3.05353 | 0.0299938 | 0.2972057 | 46 | 40.28571 | 13.71429
Amphibole | 2021-01-26 | MCON | 4 | 0.03106557 | 0.003924919 | 0.02096989 | 25 | 50 | 25
Biotite | 2021-01-26 | MCON | 5 | 0.05945663 | 0 | 0.0408512 | 37.5 | 50 | 12.5
Garnets | 2021-01-26 | MCON | 48 | 0.3638889 | 0.004625548 | 0.106696 | 0 | 0 | 0
Kaolinite | 2021-01-26 | MCON | 86 | 0.7913234 | 0.01268857 | 0.01080553 | 53.84615 | 34.18803 | 11.96581
Muscovite | 2021-01-26 | MCON | 45 | 0.4786361 | 0.002729084 | 0.02229427 | 57.57576 | 30.30303 | 12.12121
Orthoclase | 2021-01-26 | MCON | 0 | 0 | 0 | 0 | 0 | 0 | 0
Plagioclase | 2021-01-26 | MCON | 26 | 0.1872164 | 0.004903239 | 0.005840521 | 39.28571 | 32.14286 | 28.57143
Quartz | 2021-01-26 | MCON | 59 | 0.8518602 | 0.00112244 | 0.007084084 | 34.4 | 52.8 | 12.8
Silicate gangue_generic | 2021-01-26 | MCON | 35 | 0.2755784 | 0 | 0.07845019 | 0 | 0 | 0
Chalcopyrite cl. | 2021-01-26 | MCON | 1439 | 54.87823 | 77.30753 | 50.92566 | 81.58719 | 17.3338 | 1.079011
Native Copper | 2021-01-26 | MCON | 4 | 0.1625285 | 0.6247727 | 0.006584857 | 0 | 87.5 | 12.5
CuMn mineral | 2021-01-26 | MCON | 4 | 0.03085984 | 0.03663047 | 0.00367202 | 0 | 0 | 0
Accessory_phases | 2021-01-28 | MCON | 5 | 0.09609771 | 0.003505817 | 0.006938125 | 33.33333 | 44.44444 | 22.22222
Apatite | 2021-01-28 | MCON | 3 | 0.04388277 | 0 | 0.001715477 | 60 | 40 | 0
Zircon | 2021-01-28 | MCON | 2 | 0.05221494 | 0.003505817 | 0.005222648 | 0 | 50 | 50
Carbonate gangue | 2021-01-28 | MCON | 107 | 2.310983 | 0.05903543 | 0.2552434 | 75.91973 | 17.05686 | 7.023411
Ankerite | 2021-01-28 | MCON | 26 | 0.279961 | 0.02179538 | 0.1483563 | 25 | 40.625 | 34.375
Calcite | 2021-01-28 | MCON | 71 | 1.595666 | 0.03724006 | 0.05327563 | 82.07547 | 13.67925 | 4.245283
Dolomite_ | 2021-01-28 | MCON | 10 | 0.435356 | 0 | 0.05361149 | 81.81818 | 16.36364 | 1.818182
Chalcopyrite | 2021-01-28 | MCON | 296 | 32.65417 | 51.86512 | 32.25638 | 77.26301 | 21.9886 | 0.7483963
Chalcopyrite <20 | 2021-01-28 | MCON | 889 | 14.67459 | 20.75497 | 13.5274 | 78.98493 | 13.24346 | 7.77161
Chalcopyrite >150 | 2021-01-28 | MCON | 7 | 2.967503 | 4.775454 | 2.964497 | 100 | 0 | 0
CPS floating Cu | 2021-01-28 | MCON | 74 | 1.970003 | 5.594199 | 0.9770491 | 29.93631 | 56.05096 | 14.01274
Cuprite | 2021-01-28 | MCON | 5 | 0.1185946 | 0.458058 | 0.0196473 | 0 | 42.85714 | 57.14286
Delafossite | 2021-01-28 | MCON | 37 | 0.901541 | 1.853011 | 0.9121876 | 13.33333 | 66.66667 | 20
Malachite | 2021-01-28 | MCON | 32 | 0.9498675 | 3.28313 | 0.04521415 | 43.33333 | 50 | 6.666667
Fe_Ox | 2021-01-28 | MCON | 57 | 1.209554 | 0.01495182 | 2.767652 | 36.70886 | 26.58228 | 36.70886
Fe_oxyhydroxides | 2021-01-28 | MCON | 6 | 0.08332171 | 0.001985106 | 0.1358778 | 50 | 50 | 0
Haematite | 2021-01-28 | MCON | 11 | 0.2208025 | 0.004970917 | 0.4197987 | 40 | 26.66667 | 33.33333
Magnesioferrite | 2021-01-28 | MCON | 4 | 0.09040406 | 0 | 0.09831788 | 71.42857 | 0 | 28.57143
Magnetite | 2021-01-28 | MCON | 28 | 0.6150531 | 0.007995797 | 1.50827 | 30.23256 | 32.55814 | 37.2093
Tramp_Steel | 2021-01-28 | MCON | 8 | 0.1999721 | 0 | 0.6053883 | 25 | 0 | 75
Fe_Ti_Ox | 2021-01-28 | MCON | 9 | 0.2016385 | 0.005218768 | 0.0164832 | 56.25 | 37.5 | 6.25
Ilmenite | 2021-01-28 | MCON | 1 | 0.01333147 | 0 | 0.008108446 | 100 | 0 | 0
Rutile | 2021-01-28 | MCON | 7 | 0.1749756 | 0.001353481 | 0.006178864 | 57.14286 | 35.71429 | 7.142857
Non floating Cu | 2021-01-28 | MCON | 71 | 0.9370916 | 0.6286152 | 1.395708 | 17.75701 | 49.53271 | 32.71028
Chrysocolla | 2021-01-28 | MCON | 16 | 0.1108179 | 0.1597342 | 0.009223807 | 36.84211 | 42.10526 | 21.05263
Cu_Fe_Oxide | 2021-01-28 | MCON | 25 | 0.6065821 | 0.3319153 | 1.281467 | 7.692308 | 69.23077 | 23.07692
CuFe_Silicate | 2021-01-28 | MCON | 28 | 0.2030272 | 0.1251333 | 0.09591644 | 20.58824 | 26.47059 | 52.94118
Other sulphides | 2021-01-28 | MCON | 22 | 0.7056516 | 0.04196186 | 0.234061 | 62.5 | 27.08333 | 10.41667
Arsenopyrite | 2021-01-28 | MCON | 0 | 0 | 0 | 0 | 0 | 0 | 0
Galena | 2021-01-28 | MCON | 6 | 0.1233161 | 0.03495344 | 0.04111149 | 50 | 33.33333 | 16.66667
Millerite | 2021-01-28 | MCON | 0 | 0 | 0 | 0 | 0 | 0 | 0
Molybdenite | 2021-01-28 | MCON | 7 | 0.1527565 | 0 | 0.04044401 | 50 | 50 | 0
Monazite_Ce | 2021-01-28 | MCON | 1 | 0.01430356 | 0.007008417 | 0.002885323 | 0 | 0 | 100
Pentlandite | 2021-01-28 | MCON | 3 | 0.09332032 | 0 | 0.07528639 | 57.14286 | 0 | 42.85714
Siegenite | 2021-01-28 | MCON | 5 | 0.3219551 | 0 | 0.07433375 | 75 | 25 | 0
Sphalerite | 2021-01-28 | MCON | 0 | 0 | 0 | 0 | 0 | 0 | 0
vaesite | 2021-01-28 | MCON | 0 | 0 | 0 | 0 | 0 | 0 | 0
Pyrite | 2021-01-28 | MCON | 437 | 21.28953 | 0.1372409 | 31.60243 | 61.69935 | 34.44444 | 3.856209
Pyrrhotite | 2021-01-28 | MCON | 169 | 6.414689 | 0.05190191 | 12.33402 | 45.30938 | 48.30339 | 6.387226
Sec. Cu Sulphides | 2021-01-28 | MCON | 219 | 5.436353 | 15.99519 | 0.9603591 | 36.74033 | 37.8453 | 25.41436
Bornite | 2021-01-28 | MCON | 124 | 2.13748 | 5.403303 | 0.6809457 | 45.27027 | 29.72973 | 25
Chalcocite | 2021-01-28 | MCON | 73 | 3.012913 | 9.894444 | 0.2605595 | 28.64583 | 47.91667 | 23.4375
Covellite | 2021-01-28 | MCON | 22 | 0.2859601 | 0.6974446 | 0.01885387 | 50 | 4.545455 | 45.45455
Silicate gangue | 2021-01-28 | MCON | 730 | 9.132143 | 0.07263207 | 0.701791 | 43.34694 | 41.14286 | 15.5102
Amphibole | 2021-01-28 | MCON | 12 | 0.1006526 | 0.01769439 | 0.05532584 | 33.33333 | 8.333333 | 58.33333
Biotite | 2021-01-28 | MCON | 0 | 0 | 0 | 0 | 0 | 0 | 0
Garnets | 2021-01-28 | MCON | 95 | 0.8253016 | 0.007936667 | 0.2468387 | 19.04762 | 45.71429 | 35.2381
Kaolinite | 2021-01-28 | MCON | 216 | 3.002165 | 0.01344228 | 0.0269854 | 44.52555 | 49.63504 | 5.839416
Muscovite | 2021-01-28 | MCON | 66 | 0.7440629 | 0.005425825 | 0.04058328 | 61.05263 | 21.05263 | 17.89474
Orthoclase | 2021-01-28 | MCON | 1 | 0.00711012 | 0 | 0 | 0 | 100 | 0
Plagioclase | 2021-01-28 | MCON | 71 | 0.5560336 | 0.01132115 | 0.0311078 | 20.77922 | 37.66234 | 41.55844
Quartz | 2021-01-28 | MCON | 193 | 3.231077 | 0.01555645 | 0.0470112 | 51.70843 | 41.91344 | 6.378132
Silicate gangue_generic | 2021-01-28 | MCON | 74 | 0.6422438 | 0.001255309 | 0.2480595 | 24.39024 | 20.73171 | 54.87805
Chalcopyrite cl. | 2021-01-28 | MCON | 1192 | 50.29626 | 77.39555 | 48.74827 | 79.10689 | 18.13975 | 2.753355
Native Copper | 2021-01-28 | MCON | 0 | 0 | 0 | 0 | 0 | 0 | 0
CuMn mineral | 2021-01-28 | MCON | 2 | 0.01666434 | 0.01183239 | 0.009100599 | 50 | 0 | 50
Accessory_phases | 2021-01-28 | MClnrT | 51 | 0.6261337 | 0.01976474 | 0.006668775 | 67.82609 | 21.73913 | 10.43478
Apatite | 2021-01-28 | MClnrT | 49 | 0.5942814 | 0.01976474 | 0.006668775 | 70.27027 | 20.72072 | 9.009009
Zircon | 2021-01-28 | MClnrT | 2 | 0.03185224 | 0 | 0 | 0 | 50 | 50
Carbonate gangue | 2021-01-28 | MClnrT | 1940 | 17.85858 | 1.351255 | 5.699153 | 72.54435 | 19.06275 | 8.392904
Ankerite | 2021-01-28 | MClnrT | 424 | 3.100765 | 0.5777623 | 3.77714 | 46.98795 | 27.71084 | 25.3012
Calcite | 2021-01-28 | MClnrT | 1373 | 13.05813 | 0.7380351 | 1.092301 | 80.34459 | 14.13502 | 5.520394
Dolomite_ | 2021-01-28 | MClnrT | 143 | 1.69969 | 0.03545782 | 0.8297115 | 51.70455 | 44.60227 | 3.693182
Chalcopyrite | 2021-01-28 | MClnrT | 15 | 0.7666901 | 11.11938 | 1.923837 | 69.44444 | 21.2963 | 9.259259
Chalcopyrite <20 | 2021-01-28 | MClnrT | 165 | 1.448193 | 15.73334 | 3.090737 | 68.13725 | 18.13725 | 13.72549
Chalcopyrite >150 | 2021-01-28 | MClnrT | 0 | 0 | 0 | 0 | 0 | 0 | 0
CPS floating Cu | 2021-01-28 | MClnrT | 101 | 1.802379 | 54.35075 | 1.058706 | 14.87603 | 70.24793 | 14.87603
Cuprite | 2021-01-28 | MClnrT | 17 | 0.2790459 | 9.269516 | 0.1104271 | 0 | 51.85185 | 48.14815
Delafossite | 2021-01-28 | MClnrT | 31 | 0.4674655 | 11.30479 | 0.830892 | 15.68627 | 70.58824 | 13.72549
Malachite | 2021-01-28 | MClnrT | 53 | 1.055868 | 33.77644 | 0.1173864 | 17.07317 | 73.17073 | 9.756098
Fe_Ox | 2021-01-28 | MClnrT | 288 | 3.885329 | 0.2230208 | 21.44559 | 38.49765 | 48.82629 | 12.67606
Fe_oxyhydroxides | 2021-01-28 | MClnrT | 83 | 0.8640767 | 0.01800631 | 3.597977 | 32.35294 | 47.05882 | 20.58824
Haematite | 2021-01-28 | MClnrT | 72 | 0.9159213 | 0.01799815 | 4.465442 | 29.41176 | 56.86275 | 13.72549
Magnesioferrite | 2021-01-28 | MClnrT | 14 | 0.1575669 | 0 | 0.4461423 | 45 | 40 | 15
Magnetite | 2021-01-28 | MClnrT | 97 | 1.474606 | 0.1870163 | 9.281338 | 37.86982 | 52.66272 | 9.467456
Tramp_Steel | 2021-01-28 | MClnrT | 20 | 0.4574524 | 0 | 3.605456 | 83.33333 | 16.66667 | 0
Fe_Ti_Ox | 2021-01-28 | MClnrT | 62 | 1.134482 | 0 | 2.033599 | 65.97222 | 23.61111 | 10.41667
Ilmenite | 2021-01-28 | MClnrT | 30 | 0.585539 | 0 | 2.018537 | 69.44444 | 23.61111 | 6.944444
Rutile | 2021-01-28 | MClnrT | 32 | 0.5489428 | 0 | 0.01506196 | 62.5 | 23.61111 | 13.88889
Non floating Cu | 2021-01-28 | MClnrT | 134 | 0.9334569 | 5.624069 | 2.649443 | 32.80423 | 30.68783 | 36.50794
Chrysocolla | 2021-01-28 | MClnrT | 23 | 0.1067389 | 1.410476 | 0.0242694 | 36.66667 | 30 | 33.33333
Cu_Fe_Oxide | 2021-01-28 | MClnrT | 37 | 0.4127237 | 1.806063 | 2.146561 | 10.34483 | 43.10345 | 46.55172
CuFe_Silicate | 2021-01-28 | MClnrT | 63 | 0.2513447 | 1.181115 | 0.3676246 | 30.43478 | 26.08696 | 43.47826
Other sulphides | 2021-01-28 | MClnrT | 19 | 0.2493454 | 0 | 0.1839645 | 53.84615 | 19.23077 | 26.92308
Arsenopyrite | 2021-01-28 | MClnrT | 0 | 0 | 0 | 0 | 0 | 0 | 0
Galena | 2021-01-28 | MClnrT | 6 | 0.0752255 | 0 | 0.03206143 | 50 | 16.66667 | 33.33333
Millerite | 2021-01-28 | MClnrT | 0 | 0 | 0 | 0 | 0 | 0 | 0
Molybdenite | 2021-01-28 | MClnrT | 3 | 0.05591084 | 0 | 0.07276113 | 16.66667 | 16.66667 | 66.66667
Monazite_Ce | 2021-01-28 | MClnrT | 5 | 0.06107836 | 0 | 0 | 71.42857 | 28.57143 | 0
Pentlandite | 2021-01-28 | MClnrT | 3 | 0.02439746 | 0 | 0.05407196 | 33.33333 | 33.33333 | 33.33333
Siegenite | 2021-01-28 | MClnrT | 2 | 0.03273326 | 0 | 0.02507 | 100 | 0 | 0
Sphalerite | 2021-01-28 | MClnrT | 0 | 0 | 0 | 0 | 0 | 0 | 0
vaesite | 2021-01-28 | MClnrT | 0 | 0 | 0 | 0 | 0 | 0 | 0
Pyrite | 2021-01-28 | MClnrT | 309 | 4.227165 | 0.1100223 | 15.76716 | 53.61446 | 33.73494 | 12.6506
Pyrrhotite | 2021-01-28 | MClnrT | 202 | 5.795447 | 0.06426758 | 28.98717 | 55.79515 | 40.97035 | 3.234501
Sec. Cu Sulphides | 2021-01-28 | MClnrT | 41 | 0.4182301 | 10.27998 | 0.139572 | 39.58333 | 29.16667 | 31.25
Bornite | 2021-01-28 | MClnrT | 11 | 0.09691213 | 2.025158 | 0.076326 | 63.63636 | 27.27273 | 9.090909
Chalcocite | 2021-01-28 | MClnrT | 10 | 0.1627344 | 4.897438 | 0.02119506 | 41.17647 | 23.52941 | 35.29412
Covellite | 2021-01-28 | MClnrT | 20 | 0.1585835 | 3.357381 | 0.04205098 | 25 | 35 | 40
Silicate gangue | 2021-01-28 | MClnrT | 7394 | 60.85457 | 1.124159 | 17.01439 | 58.62747 | 31.13143 | 10.2411
Amphibole | 2021-01-28 | MClnrT | 336 | 2.297394 | 0.6145896 | 4.646703 | 49.66592 | 31.1804 | 19.15367
Biotite | 2021-01-28 | MClnrT | 126 | 0.9009439 | 0.04168678 | 1.646245 | 21.19565 | 58.69565 | 20.1087
Garnets | 2021-01-28 | MClnrT | 912 | 5.010543 | 0.1363935 | 3.707862 | 35.69378 | 34.35407 | 29.95215
Kaolinite | 2021-01-28 | MClnrT | 2269 | 21.42854 | 0.1026472 | 0.3168968 | 67.47765 | 28.23872 | 4.283635
Muscovite | 2021-01-28 | MClnrT | 1584 | 12.31726 | 0.1302076 | 1.397018 | 65.59348 | 25.98914 | 8.417378
Orthoclase | 2021-01-28 | MClnrT | 10 | 0.2168663 | 0 | 0 | 68 | 24 | 8
Plagioclase | 2021-01-28 | MClnrT | 225 | 1.008767 | 0.04189514 | 0.1704496 | 22.27074 | 36.24454 | 41.48472
Quartz | 2021-01-28 | MClnrT | 1321 | 13.98576 | 0.01837684 | 0.2309468 | 58.07384 | 35.3451 | 6.581059
Silicate gangue_generic | 2021-01-28 | MClnrT | 594 | 3.545154 | 0.03836223 | 4.800474 | 36.52291 | 37.87062 | 25.60647
Chalcopyrite cl. | 2021-01-28 | MClnrT | 180 | 2.214883 | 26.85272 | 5.014574 | 68.58974 | 19.23077 | 12.17949
Native Copper | 2021-01-28 | MClnrT | 0 | 0 | 0 | 0 | 0 | 0 | 0
CuMn mineral | 2021-01-28 | MClnrT | 11 | 0.1626497 | 1.226414 | 0.1109885 | 75 | 18.75 | 6.25
Accessory_phases | 2021-01-28 | MRoT | 15 | 0.2438359 | 0 | 0.004482818 | 26.31579 | 52.63158 | 21.05263
Apatite | 2021-01-28 | MRoT | 14 | 0.2344129 | 0 | 0.004482818 | 27.02703 | 54.05405 | 18.91892
Zircon | 2021-01-28 | MRoT | 1 | 0.009423028 | 0 | 0 | 0 | 0 | 100
Carbonate gangue | 2021-01-28 | MRoT | 1476 | 25.18681 | 2.113248 | 12.59754 | 77.70196 | 17.2133 | 5.084746
Ankerite | 2021-01-28 | MRoT | 225 | 1.970415 | 1.061213 | 5.224466 | 38.46154 | 31.41026 | 30.12821
Calcite | 2021-01-28 | MRoT | 1027 | 18.57094 | 0.8284133 | 2.234195 | 84.17203 | 12.99005 | 2.837917
Dolomite_ | 2021-01-28 | MRoT | 224 | 4.645453 | 0.2236215 | 5.138882 | 65.55966 | 29.5203 | 4.920049
Chalcopyrite | 2021-01-28 | MRoT | 2 | 0.1008064 | 13.45954 | 0.5551493 | 0 | 50 | 50
Chalcopyrite <20 | 2021-01-28 | MRoT | 31 | 0.3276206 | 34.97329 | 1.55189 | 84.61538 | 12.82051 | 2.564103
Chalcopyrite >150 | 2021-01-28 | MRoT | 0 | 0 | 0 | 0 | 0 | 0 | 0
CPS floating Cu | 2021-01-28 | MRoT | 5 | 0.09555351 | 20.1594 | 0.4304708 | 10 | 90 | 0
Cuprite | 2021-01-28 | MRoT | 0 | 0 | 0 | 0 | 0 | 0 | 0
Delafossite | 2021-01-28 | MRoT | 2 | 0.06507904 | 10.66179 | 0.4304708 | 0 | 100 | 0
Malachite | 2021-01-28 | MRoT | 3 | 0.03047447 | 9.497607 | 0 | 25 | 75 | 0
Fe_Ox | 2021-01-28 | MRoT | 95 | 1.630284 | 1.012777 | 20.20564 | 41.37931 | 40.68966 | 17.93103
Fe_oxyhydroxides | 2021-01-28 | MRoT | 38 | 0.6014699 | 0.1211581 | 4.752729 | 21.66667 | 50 | 28.33333
Haematite | 2021-01-28 | MRoT | 15 | 0.1593895 | 0 | 1.712076 | 66.66667 | 13.33333 | 20
Magnesioferrite | 2021-01-28 | MRoT | 0 | 0 | 0 | 0 | 0 | 0 | 0
Magnetite | 2021-01-28 | MRoT | 29 | 0.5265869 | 0.8916189 | 7.715535 | 49.01961 | 41.17647 | 9.803922
Tramp_Steel | 2021-01-28 | MRoT | 13 | 0.3428378 | 0 | 6.025297 | 63.15789 | 31.57895 | 5.263158
Fe_Ti_Ox | 2021-01-28 | MRoT | 83 | 1.984249 | 0 | 3.410155 | 59.06977 | 27.44186 | 13.48837
Ilmenite | 2021-01-28 | MRoT | 24 | 0.4234348 | 0 | 3.155648 | 52.27273 | 34.09091 | 13.63636
Rutile | 2021-01-28 | MRoT | 49 | 1.272109 | 0 | 0.1535729 | 68.79433 | 17.7305 | 13.47518
Non floating Cu | 2021-01-28 | MRoT | 27 | 0.2033971 | 12.9465 | 1.3878 | 18.91892 | 37.83784 | 43.24324
Chrysocolla | 2021-01-28 | MRoT | 6 | 0.02526173 | 2.822309 | 0.02525955 | 33.33333 | 16.66667 | 50
Cu_Fe_Oxide | 2021-01-28 | MRoT | 7 | 0.08420578 | 3.303899 | 1.02226 | 20 | 10 | 70
CuFe_Silicate | 2021-01-28 | MRoT | 12 | 0.08190015 | 6.015655 | 0.3087119 | 10.52632 | 57.89474 | 31.57895
Other sulphides | 2021-01-28 | MRoT | 8 | 0.08717303 | 1.339285 | 0.1043762 | 50 | 25 | 25
Arsenopyrite | 2021-01-28 | MRoT | 0 | 0 | 0 | 0 | 0 | 0 | 0
Galena | 2021-01-28 | MRoT | 1 | 0.01483626 | 0 | 0 | 100 | 0 | 0
Millerite | 2021-01-28 | MRoT | 0 | 0 | 0 | 0 | 0 | 0 | 0
Molybdenite | 2021-01-28 | MRoT | 1 | 0.01102695 | 0 | 0.09031246 | 100 | 0 | 0
Monazite_Ce | 2021-01-28 | MRoT | 5 | 0.05162616 | 0 | 0.01406378 | 40 | 20 | 40
Pentlandite | 2021-01-28 | MRoT | 0 | 0 | 0 | 0 | 0 | 0 | 0
Siegenite | 2021-01-28 | MRoT | 0 | 0 | 0 | 0 | 0 | 0 | 0
Sphalerite | 2021-01-28 | MRoT | 0 | 0 | 0 | 0 | 0 | 0 | 0
vaesite | 2021-01-28 | MRoT | 0 | 0 | 0 | 0 | 0 | 0 | 0
Pyrite | 2021-01-28 | MRoT | 28 | 0.974321 | 0 | 8.182795 | 93.81443 | 3.092784 | 3.092784
Pyrrhotite | 2021-01-28 | MRoT | 15 | 0.6839514 | 0 | 7.681641 | 77.02703 | 8.108108 | 14.86486
Sec. Cu Sulphides | 2021-01-28 | MRoT | 6 | 0.06032743 | 12.80695 | 0.04034559 | 66.66667 | 16.66667 | 16.66667
Bornite | 2021-01-28 | MRoT | 2 | 0.02085096 | 3.656534 | 0.02931426 | 0 | 50 | 50
Chalcocite | 2021-01-28 | MRoT | 1 | 0.01132768 | 2.933165 | 0.006217971 | 100 | 0 | 0
Covellite | 2021-01-28 | MRoT | 3 | 0.02814879 | 6.217252 | 0.004813355 | 100 | 0 | 0
Silicate gangue | 2021-01-28 | MRoT | 4967 | 68.42167 | 1.189005 | 43.84771 | 59.14378 | 31.58978 | 9.26644
Amphibole | 2021-01-28 | MRoT | 159 | 2.767042 | 0.4850699 | 17.43615 | 51.42232 | 39.60613 | 8.971554
Biotite | 2021-01-28 | MRoT | 159 | 1.801984 | 0 | 7.583651 | 27.33119 | 59.80707 | 12.86174
Garnets | 2021-01-28 | MRoT | 477 | 3.398646 | 0.1888094 | 6.837695 | 32.55426 | 28.38063 | 39.06511
Kaolinite | 2021-01-28 | MRoT | 1814 | 28.4314 | 0.3123834 | 0.3417465 | 67.80415 | 27.65208 | 4.543769
Muscovite | 2021-01-28 | MRoT | 932 | 10.49914 | 0.1510785 | 1.812236 | 58.15832 | 30.96392 | 10.87776
Orthoclase | 2021-01-28 | MRoT | 1 | 0.0359278 | 0 | 0 | 0 | 100 | 0
Plagioclase | 2021-01-28 | MRoT | 147 | 0.7975491 | 0 | 0.1732691 | 30.71895 | 20.91503 | 48.36601
Quartz | 2021-01-28 | MRoT | 913 | 17.76131 | 0 | 0.268409 | 60.66407 | 33.89171 | 5.444212
Silicate gangue_generic | 2021-01-28 | MRoT | 347 | 2.691217 | 0.05166414 | 9.078648 | 28.15126 | 40.7563 | 31.09244
Chalcopyrite cl. | 2021-01-28 | MRoT | 33 | 0.428427 | 48.43283 | 2.107039 | 64.70588 | 21.56863 | 13.72549
Native Copper | 2021-01-28 | MRoT | 0 | 0 | 0 | 0 | 0 | 0 | 0
CuMn mineral | 2021-01-28 | MRoT | 2 | 0.0120294 | 0.8046415 | 0.03156804 | 50 | 50 | 0
Accessory_phases | 2021-01-28 | MRoST | 16 | 0.209643 | 0 | 0.008351829 | 77.77778 | 11.11111 | 11.11111
Apatite | 2021-01-28 | MRoST | 14 | 0.1884943 | 0 | 0.008351829 | 84.84848 | 6.060606 | 9.090909
Zircon | 2021-01-28 | MRoST | 1 | 0.01699124 | 0 | 0 | 0 | 100 | 0
Carbonate gangue | 2021-01-28 | MRoST | 1531 | 26.66117 | 0.846324 | 9.365425 | 80.58252 | 15.27259 | 4.144884
Ankerite | 2021-01-28 | MRoST | 252 | 2.186447 | 0.3412204 | 5.040254 | 39.84375 | 33.07292 | 27.08333
Calcite | 2021-01-28 | MRoST | 1132 | 22.04832 | 0.4651093 | 2.274003 | 84.4479 | 13.64141 | 1.910687
Dolomite_ | 2021-01-28 | MRoST | 147 | 2.426404 | 0.03999427 | 2.051168 | 76.85775 | 16.3482 | 6.794055
Chalcopyrite | 2021-01-28 | MRoST | 1 | 0.1666226 | 14.66249 | 0.8336584 | 100 | 0 | 0
Chalcopyrite <20 | 2021-01-28 | MRoST | 26 | 0.2120652 | 12.18961 | 0.8042096 | 71.42857 | 10.71429 | 17.85714
Chalcopyrite >150 | 2021-01-28 | MRoST | 1 | 0.310524 | 27.59526 | 1.574494 | 0 | 100 | 0
CPS floating Cu | 2021-01-28 | MRoST | 7 | 0.1396355 | 25.25225 | 0.1825836 | 41.17647 | 52.94118 | 5.882353
Cuprite | 2021-01-28 | MRoST | 1 | 0.02205246 | 4.807045 | 0 | 0 | 100 | 0
Delafossite | 2021-01-28 | MRoST | 2 | 0.04889501 | 6.709251 | 0.1724313 | 0 | 100 | 0
Malachite | 2021-01-28 | MRoST | 4 | 0.068688 | 13.73596 | 0.01015223 | 70 | 20 | 10
Fe_Ox | 2021-01-28 | MRoST | 150 | 2.29671 | 0.4904116 | 24.32371 | 33.19328 | 50.84034 | 15.96639
Fe_oxyhydroxides | 2021-01-28 | MRoST | 56 | 0.7139937 | 0 | 5.395649 | 27.8481 | 50.63291 | 21.51899
Haematite | 2021-01-28 | MRoST | 32 | 0.3736266 | 0.3985232 | 3.661241 | 51.28205 | 30.76923 | 17.94872
Magnesioferrite | 2021-01-28 | MRoST | 1 | 0.05043145 | 0 | 0.3394203 | 0 | 0 | 100
Magnetite | 2021-01-28 | MRoST | 50 | 0.9309031 | 0.09188845 | 11.39738 | 29 | 63 | 8
Tramp_Steel | 2021-01-28 | MRoST | 11 | 0.2277549 | 0 | 3.530024 | 57.14286 | 42.85714 | 0
Fe_Ti_Ox | 2021-01-28 | MRoST | 59 | 1.435941 | 0 | 5.051647 | 61.40351 | 22.80702 | 15.78947
Ilmenite | 2021-01-28 | MRoST | 23 | 0.6941103 | 0 | 4.980154 | 67.5 | 30 | 2.5
Rutile | 2021-01-28 | MRoST | 33 | 0.7158012 | 0 | 0.03948403 | 55.68182 | 15.90909 | 28.40909
Non floating Cu | 2021-01-28 | MRoST | 50 | 0.4986206 | 12.04329 | 4.319576 | 41.25 | 38.75 | 20
Chrysocolla | 2021-01-28 | MRoST | 6 | 0.02657141 | 1.458467 | 0.004014127 | 28.57143 | 0 | 71.42857
Cu_Fe_Oxide | 2021-01-28 | MRoST | 24 | 0.3795916 | 7.6894 | 3.945491 | 46 | 40 | 14
CuFe_Silicate | 2021-01-28 | MRoST | 18 | 0.08161219 | 2.283684 | 0.3434111 | 33.33333 | 47.61905 | 19.04762
Other sulphides | 2021-01-28 | MRoST | 9 | 0.1239999 | 0 | 0.1058485 | 54.54545 | 36.36364 | 9.090909
Arsenopyrite | 2021-01-28 | MRoST | 1 | 0.01120699 | 0 | 0.06096492 | 100 | 0 | 0
Galena | 2021-01-28 | MRoST | 4 | 0.06688042 | 0 | 0.0124864 | 80 | 0 | 20
Millerite | 2021-01-28 | MRoST | 0 | 0 | 0 | 0 | 0 | 0 | 0
Molybdenite | 2021-01-28 | MRoST | 0 | 0 | 0 | 0 | 0 | 0 | 0
Monazite_Ce | 2021-01-28 | MRoST | 3 | 0.03723613 | 0 | 0 | 25 | 75 | 0
Pentlandite | 2021-01-28 | MRoST | 1 | 0.008676379 | 0 | 0.03239715 | 0 | 100 | 0
Siegenite | 2021-01-28 | MRoST | 0 | 0 | 0 | 0 | 0 | 0 | 0
Sphalerite | 2021-01-28 | MRoST | 0 | 0 | 0 | 0 | 0 | 0 | 0
vaesite | 2021-01-28 | MRoST | 0 | 0 | 0 | 0 | 0 | 0 | 0
Pyrite | 2021-01-28 | MRoST | 50 | 0.8240933 | 0.1362141 | 6.109469 | 60.43956 | 17.58242 | 21.97802
Pyrrhotite | 2021-01-28 | MRoST | 23 | 0.9999526 | 0.05679412 | 9.817942 | 60.83333 | 39.16667 | 0
Sec. Cu Sulphides | 2021-01-28 | MRoST | 2 | 0.01785888 | 2.271578 | 0.01564737 | 0 | 0 | 100
Bornite | 2021-01-28 | MRoST | 1 | 0.00939941 | 1.402754 | 0.01564737 | 0 | 0 | 100
Chalcocite | 2021-01-28 | MRoST | 0 | 0 | 0 | 0 | 0 | 0 | 0
Covellite | 2021-01-28 | MRoST | 1 | 0.008459469 | 0.8688238 | 0 | 0 | 0 | 100
Silicate gangue | 2021-01-28 | MRoST | 5749 | 66.10316 | 4.455771 | 37.48743 | 53.78051 | 34.16191 | 12.05758
Amphibole | 2021-01-28 | MRoST | 221 | 1.686796 | 1.766234 | 6.710439 | 37.21683 | 36.56958 | 26.21359
Biotite | 2021-01-28 | MRoST | 239 | 2.418667 | 0 | 8.664109 | 17.06263 | 66.09071 | 16.84665
Garnets | 2021-01-28 | MRoST | 576 | 4.210014 | 0.3199919 | 6.786462 | 44.71446 | 20.65614 | 34.6294
Kaolinite | 2021-01-28 | MRoST | 1673 | 23.01854 | 1.868855 | 0.4678313 | 63.89922 | 29.84304 | 6.257745
Muscovite | 2021-01-28 | MRoST | 1307 | 13.192 | 0.3617108 | 2.304067 | 56.33694 | 33.96445 | 9.698609
Orthoclase | 2021-01-28 | MRoST | 6 | 0.06015623 | 0 | 0 | 46.15385 | 15.38462 | 38.46154
Plagioclase | 2021-01-28 | MRoST | 189 | 0.9117428 | 0 | 0.1769449 | 23.71134 | 30.92784 | 45.36082
Quartz | 2021-01-28 | MRoST | 927 | 16.10426 | 0 | 0.2569731 | 54.31291 | 38.16181 | 7.525283
Silicate gangue_generic | 2021-01-28 | MRoST | 576 | 3.935172 | 0.1389802 | 11.36624 | 23.18653 | 43.26425 | 33.54922
Chalcopyrite cl. | 2021-01-28 | MRoST | 28 | 0.6892118 | 54.44736 | 3.212362 | 46.15385 | 48.35165 | 5.494505
Native Copper | 2021-01-28 | MRoST | 0 | 0 | 0 | 0 | 0 | 0 | 0
CuMn mineral | 2021-01-28 | MRoST | 2 | 0.01084547 | 0.61174 | 0.02666016 | 50 | 50 | 0
Accessory_phases | 2021-01-28 | MCOF | 35 | 0.373547 | 0.02668456 | 0.00812662 | 46.42857 | 35.71429 | 17.85714
Apatite | 2021-01-28 | MCOF | 33 | 0.3670313 | 0 | 0.00812662 | 45.12195 | 36.58537 | 18.29268
Zircon | 2021-01-28 | MCOF | 0 | 0 | 0 | 0 | 0 | 0 | 0
Carbonate gangue | 2021-01-28 | MCOF | 3109 | 31.50281 | 1.070263 | 11.70098 | 73.64032 | 19.10392 | 7.255756
Ankerite | 2021-01-28 | MCOF | 538 | 3.123279 | 0.588889 | 6.200267 | 38 | 31.71429 | 30.28571
Calcite | 2021-01-28 | MCOF | 2240 | 23.82995 | 0.4424304 | 2.422432 | 78.84987 | 16.46263 | 4.6875
Dolomite_ | 2021-01-28 | MCOF | 331 | 4.549576 | 0.0389439 | 3.07828 | 67.08075 | 25.82076 | 7.098492
Chalcopyrite | 2021-01-28 | MCOF | 42 | 1.733002 | 24.20158 | 7.066742 | 82.53425 | 14.72603 | 2.739726
Chalcopyrite <20 | 2021-01-28 | MCOF | 302 | 2.385845 | 27.71988 | 8.16432 | 0 | 0 | 0
Chalcopyrite >150 | 2021-01-28 | MCOF | 2 | 0.3086168 | 4.369287 | 1.267813 | 0 | 0 | 0
CPS floating Cu | 2021-01-28 | MCOF | 26 | 0.2133037 | 5.2754 | 0.2174388 | 26.47059 | 47.05882 | 26.47059
Cuprite | 2021-01-28 | MCOF | 2 | 0.02592109 | 0.9329954 | 0.0110743 | 0 | 0 | 100
Delafossite | 2021-01-28 | MCOF | 9 | 0.0689671 | 1.191758 | 0.2035668 | 0 | 33.33333 | 66.66667
Malachite | 2021-01-28 | MCOF | 15 | 0.1184155 | 3.150646 | 0.002797682 | 40.90909 | 59.09091 | 0
Fe_Ox | 2021-01-28 | MCOF | 290 | 3.374133 | 0.08164918 | 33.42346 | 44.0678 | 44.55206 | 11.38015
Fe_oxyhydroxides | 2021-01-28 | MCOF | 77 | 0.7153088 | 0.03431572 | 4.800904 | 43.56436 | 35.64356 | 20.79208
Haematite | 2021-01-28 | MCOF | 51 | 0.4504321 | 0.0164552 | 3.579641 | 58.33333 | 33.33333 | 8.333333
Magnesioferrite | 2021-01-28 | MCOF | 1 | 0.006586507 | 0 | 0.04062133 | 0 | 100 | 0
Magnetite | 2021-01-28 | MCOF | 108 | 1.334936 | 0.03087825 | 14.15991 | 37.15847 | 57.9235 | 4.918033
Tramp_Steel | 2021-01-28 | MCOF | 53 | 0.8668693 | 0 | 10.84239 | 51.47059 | 30.88235 | 17.64706
Fe_Ti_Ox | 2021-01-28 | MCOF | 74 | 1.09506 | 0 | 2.137328 | 50.59524 | 38.69048 | 10.71429
Ilmenite | 2021-01-28 | MCOF | 19 | 0.3603457 | 0 | 2.093319 | 47.16981 | 41.50943 | 11.32075
Rutile | 2021-01-28 | MCOF | 51 | 0.7075183 | 0 | 0.03486948 | 53.15315 | 36.93694 | 9.90991
Non floating Cu | 2021-01-28 | MCOF | 100 | 0.4658714 | 2.660415 | 2.032858 | 36.73469 | 32.65306 | 30.61224
Chrysocolla | 2021-01-28 | MCOF | 21 | 0.06544013 | 0.7616549 | 0.0189602 | 36.36364 | 45.45455 | 18.18182
Cu_Fe_Oxide | 2021-01-28 | MCOF | 20 | 0.1606258 | 0.5403271 | 1.349617 | 37.03704 | 22.22222 | 40.74074
CuFe_Silicate | 2021-01-28 | MCOF | 52 | 0.1888132 | 1.058513 | 0.5921584 | 0 | 0 | 0
Other sulphides | 2021-01-28 | MCOF | 34 | 0.3169314 | 0.0647278 | 0.2629914 | 45.83333 | 45.83333 | 8.333333
Arsenopyrite | 2021-01-28 | MCOF | 0 | 0 | 0 | 0 | 0 | 0 | 0
Galena | 2021-01-28 | MCOF | 18 | 0.1886715 | 0.06173198 | 0.1291514 | 50 | 38.88889 | 11.11111
Millerite | 2021-01-28 | MCOF | 1 | 0.007606353 | 0 | 0 | 100 | 0 | 0
Molybdenite | 2021-01-28 | MCOF | 10 | 0.08569541 | 0.002995817 | 0.13384 | 0 | 0 | 0
Monazite_Ce | 2021-01-28 | MCOF | 4 | 0.02917893 | 0 | 0 | 0 | 100 | 0
Pentlandite | 2021-01-28 | MCOF | 0 | 0 | 0 | 0 | 0 | 0 | 0
Siegenite | 2021-01-28 | MCOF | 0 | 0 | 0 | 0 | 0 | 0 | 0
Sphalerite | 2021-01-28 | MCOF | 1 | 0.005779129 | 0 | 0 | 100 | 0 | 0
vaesite | 2021-01-28 | MCOF | 0 | 0 | 0 | 0 | 0 | 0 | 0
Pyrite | 2021-01-28 | MCOF | 100 | 1.319936 | 0.02375906 | 7.645374 | 65.5914 | 24.73118 | 9.677419
Pyrrhotite | 2021-01-28 | MCOF | 31 | 0.6072759 | 0 | 4.860523 | 47.31183 | 48.3871 | 4.301075
Sec. Cu Sulphides | 2021-01-28 | MCOF | 115 | 1.248618 | 33.62821 | 0.4887543 | 58.78788 | 24.24242 | 16.9697
Bornite | 2021-01-28 | MCOF | 30 | 0.2430633 | 5.41493 | 0.3044288 | 27.27273 | 15.15152 | 57.57576
Chalcocite | 2021-01-28 | MCOF | 49 | 0.7602812 | 22.78754 | 0.1843255 | 60 | 33.68421 | 6.315789
Covellite | 2021-01-28 | MCOF | 36 | 0.245273 | 5.425736 | 0 | 83.78378 | 8.108108 | 8.108108
Silicate gangue | 2021-01-28 | MCOF | 7640 | 55.05505 | 0.8781425 | 20.72329 | 46.78315 | 42.74096 | 10.47588
Amphibole | 2021-01-28 | MCOF | 256 | 1.625522 | 0.4227829 | 5.631906 | 45.26316 | 32.89474 | 21.84211
Biotite | 2021-01-28 | MCOF | 164 | 1.039762 | 0 | 2.989119 | 20.86614 | 67.71654 | 11.41732
Garnets | 2021-01-28 | MCOF | 759 | 3.53956 | 0.06446077 | 3.499434 | 0 | 0 | 0
Kaolinite | 2021-01-28 | MCOF | 2465 | 18.88713 | 0.1761152 | 0.2863433 | 36.33136 | 57.27811 | 6.390533
Muscovite | 2021-01-28 | MCOF | 1161 | 8.012762 | 0.09873082 | 1.201758 | 64.55633 | 24.37687 | 11.0668
Orthoclase | 2021-01-28 | MCOF | 12 | 0.05801792 | 0 | 0.004554579 | 25 | 43.75 | 31.25
Plagioclase | 2021-01-28 | MCOF | 767 | 3.111947 | 0.07991012 | 0.228702 | 15.6213 | 32.54438 | 51.83432
Quartz | 2021-01-28 | MCOF | 1054 | 13.84328 | 0.01386279 | 0.1610641 | 61.09002 | 34.08351 | 4.826464
Silicate gangue_generic | 2021-01-28 | MCOF | 938 | 4.297972 | 0.02227992 | 6.027898 | 0 | 0 | 0
Chalcopyrite cl. | 2021-01-28 | MCOF | 346 | 4.427464 | 56.29075 | 16.49888 | 82.53425 | 14.72603 | 2.739726
Native Copper | 2021-01-28 | MCOF | 0 | 0 | 0 | 0 | 0 | 0 | 0
CuMn mineral | 2021-01-28 | MCOF | 7 | 0.05099231 | 0.2999199 | 0.07212178 | 0 | 0 | 0
Accessory_phases | 2021-01-21 | MFT | 54 | 1.06193 | 0 | 0.01000023 | 62.80992 | 35.53719 | 1.652893
Apatite | 2021-01-21 | MFT | 47 | 0.8542432 | 0 | 0.01000023 | 71.15385 | 26.92308 | 1.923077
Zircon | 2021-01-21 | MFT | 7 | 0.2076863 | 0 | 0 | 11.76471 | 88.23529 | 0
Carbonate gangue | 2021-01-21 | MFT | 3101 | 58.79615 | 1.474871 | 15.01029 | 92.17138 | 6.930453 | 0.8981673
Ankerite | 2021-01-21 | MFT | 253 | 3.848305 | 0.4903367 | 7.462276 | 59.3617 | 31.48936 | 9.148936
Calcite | 2021-01-21 | MFT | 2452 | 50.43632 | 0.8475969 | 3.21151 | 95.92179 | 3.96648 | 0.1117318
Dolomite_ | 2021-01-21 | MFT | 396 | 4.511524 | 0.1369376 | 4.336503 | 73.39901 | 22.8243 | 3.776683
Chalcopyrite | 2021-01-21 | MFT | 1 | 0.04356474 | 5.043177 | 0.1501852 | 100 | 0 | 0
Chalcopyrite <20 | 2021-01-21 | MFT | 21 | 0.2722796 | 25.54709 | 0.9764857 | 0 | 0 | 0
Chalcopyrite >150 | 2021-01-21 | MFT | 0 | 0 | 0 | 0 | 0 | 0 | 0
CPS floating Cu | 2021-01-21 | MFT | 3 | 0.02963234 | 6.994133 | 0 | 66.66667 | 33.33333 | 0
Cuprite | 2021-01-21 | MFT | 0 | 0 | 0 | 0 | 0 | 0 | 0
Delafossite | 2021-01-21 | MFT | 0 | 0 | 0 | 0 | 0 | 0 | 0
Malachite | 2021-01-21 | MFT | 3 | 0.02963234 | 6.994133 | 0 | 66.66667 | 33.33333 | 0
Fe_Ox | 2021-01-21 | MFT | 100 | 1.996284 | 0.8964862 | 17.00929 | 49.66443 | 38.25503 | 12.08054
Fe_oxyhydroxides | 2021-01-21 | MFT | 42 | 0.688822 | 0 | 4.622462 | 37.73585 | 43.39623 | 18.86792
Haematite | 2021-01-21 | MFT | 27 | 0.4821754 | 0.1886079 | 3.986968 | 60 | 28.57143 | 11.42857
Magnesioferrite | 2021-01-21 | MFT | 1 | 0.01208688 | 0 | 0.07477105 | 100 | 0 | 0
Magnetite | 2021-01-21 | MFT | 29 | 0.7898059 | 0.7078783 | 8.058907 | 54.23729 | 40.67797 | 5.084746
Tramp_Steel | 2021-01-21 | MFT | 1 | 0.02339395 | 0 | 0.2661835 | 0 | 0 | 100
Fe_Ti_Ox | 2021-01-21 | MFT | 109 | 3.067727 | 0.6368309 | 7.912236 | 77.2549 | 21.96078 | 0.7843137
Ilmenite | 2021-01-21 | MFT | 35 | 1.347492 | 0 | 7.894779 | 72.22222 | 27.77778 | 0
Rutile | 2021-01-21 | MFT | 73 | 1.707759 | 0.6368309 | 0.01745676 | 80.82192 | 17.80822 | 1.369863
Non floating Cu | 2021-01-21 | MFT | 21 | 0.4722979 | 51.46676 | 1.503417 | 55.38462 | 38.46154 | 6.153846
Chrysocolla | 2021-01-21 | MFT | 7 | 0.2674709 | 42.82282 | 0.02874216 | 59.18367 | 38.77551 | 2.040816
Cu_Fe_Oxide | 2021-01-21 | MFT | 11 | 0.1746749 | 6.372559 | 1.40739 | 43.75 | 37.5 | 18.75
CuFe_Silicate | 2021-01-21 | MFT | 2 | 0.02235422 | 2.030556 | 0.06728422 | 0 | 0 | 0
Other sulphides | 2021-01-21 | MFT | 12 | 0.2067766 | 0 | 0.3679501 | 58.33333 | 25 | 16.66667
Arsenopyrite | 2021-01-21 | MFT | 1 | 0.01611583 | 0 | 0.09039063 | 100 | 0 | 0
Galena | 2021-01-21 | MFT | 3 | 0.05770508 | 0 | 0.02870715 | 33.33333 | 33.33333 | 33.33333
Millerite | 2021-01-21 | MFT | 0 | 0 | 0 | 0 | 0 | 0 | 0
Molybdenite | 2021-01-21 | MFT | 2 | 0.02859261 | 0 | 0.04533838 | 0 | 0 | 0
Monazite_Ce | 2021-01-21 | MFT | 4 | 0.0669327 | 0 | 0 | 80 | 0 | 20
Pentlandite | 2021-01-21 | MFT | 2 | 0.03743033 | 0 | 0.203514 | 33.33333 | 66.66667 | 0
Siegenite | 2021-01-21 | MFT | 0 | 0 | 0 | 0 | 0 | 0 | 0
Sphalerite | 2021-01-21 | MFT | 0 | 0 | 0 | 0 | 0 | 0 | 0
vaesite | 2021-01-21 | MFT | 0 | 0 | 0 | 0 | 0 | 0 | 0
Pyrite | 2021-01-21 | MFT | 59 | 0.9376296 | 0 | 5.704286 | 79.16667 | 18.05556 | 2.777778
Pyrrhotite | 2021-01-21 | MFT | 48 | 1.03053 | 0 | 8.440142 | 79.06977 | 20.93023 | 0
Sec. Cu Sulphides | 2021-01-21 | MFT | 1 | 0.02937241 | 7.154106 | 0 | 100 | 0 | 0
Bornite | 2021-01-21 | MFT | 0 | 0 | 0 | 0 | 0 | 0 | 0
Chalcocite | 2021-01-21 | MFT | 1 | 0.02937241 | 7.154106 | 0 | 100 | 0 | 0
Covellite | 2021-01-21 | MFT | 0 | 0 | 0 | 0 | 0 | 0 | 0
Silicate gangue | 2021-01-21 | MFT | 2579 | 32.05582 | 0.7865467 | 42.91572 | 70.6756 | 24.54863 | 4.775772
Amphibole | 2021-01-21 | MFT | 161 | 2.174442 | 0.1925029 | 9.242246 | 53.79061 | 40.43321 | 5.776173
Biotite | 2021-01-21 | MFT | 251 | 3.019847 | 0 | 9.015178 | 22.88557 | 64.1791 | 12.93532
Garnets | 2021-01-21 | MFT | 233 | 2.84681 | 0.114762 | 8.603394 | 0 | 0 | 0
Kaolinite | 2021-01-21 | MFT | 399 | 3.527496 | 0 | 0.1242013 | 65.89147 | 26.16279 | 7.945736
Muscovite | 2021-01-21 | MFT | 995 | 13.7806 | 0.363985 | 1.723609 | 87.23404 | 11.48936 | 1.276596
Orthoclase | 2021-01-21 | MFT | 16 | 0.166357 | 0 | 0.005488251 | 68 | 20 | 12
Plagioclase | 2021-01-21 | MFT | 25 | 0.1689563 | 0.04294881 | 0.03980577 | 40 | 32 | 28
Quartz | 2021-01-21 | MFT | 125 | 1.00568 | 0 | 0.07250987 | 56.84932 | 28.76712 | 14.38356
Silicate gangue_generic | 2021-01-21 | MFT | 326 | 4.17083 | 0.07234796 | 12.69816 | 0 | 0 | 0
Chalcopyrite cl. | 2021-01-21 | MFT | 22 | 0.3158444 | 30.59027 | 1.126671 | 100 | 0 | 0
Native Copper | 2021-01-21 | MFT | 0 | 0 | 0 | 0 | 0 | 0 | 0
CuMn Mineral | 2021-01-21 | MFT | 0 | 0 | 0 | 0 | 0 | 0 | 0
Accessory_phases | 2021-01-21 | MRoT | 17 | 0.6763551 | 0 | 0 | 84.09091 | 15.90909 | 0
Apatite | 2021-01-21 | MRoT | 16 | 0.6537426 | 0 | 0 | 86.04651 | 13.95349 | 0
Zircon | 2021-01-21 | MRoT | 1 | 0.02261253 | 0 | 0 | 0 | 100 | 0
Carbonate gangue | 2021-01-21 | MRoT | 1069 | 38.93896 | 1.343851 | 14.08218 | 93.97549 | 4.867257 | 1.15725
Ankerite | 2021-01-21 | MRoT | 83 | 2.439988 | 0 | 5.925253 | 64.59627 | 28.57143 | 6.832298
Calcite | 2021-01-21 | MRoT | 768 | 30.56174 | 0.9603294 | 1.846558 | 97.48294 | 1.749147 | 0.7679181
Dolomite_ | 2021-01-21 | MRoT | 218 | 5.937231 | 0.3835217 | 6.310364 | 85.91224 | 12.93303 | 1.154734
Chalcopyrite | 2021-01-21 | MRoT | 0 | 0 | 0 | 0 | 0 | 0 | 0
Chalcopyrite <20 | 2021-01-21 | MRoT | 12 | 0.2620647 | 75.36025 | 1.152983 | 0 | 0 | 0
Chalcopyrite >150 | 2021-01-21 | MRoT | 0 | 0 | 0 | 0 | 0 | 0 | 0
CPS floating Cu | 2021-01-21 | MRoT | 0 | 0 | 0 | 0 | 0 | 0 | 0
Cuprite | 2021-01-21 | MRoT | 0 | 0 | 0 | 0 | 0 | 0 | 0
Delafossite | 2021-01-21 | MRoT | 0 | 0 | 0 | 0 | 0 | 0 | 0
Malachite | 2021-01-21 | MRoT | 0 | 0 | 0 | 0 | 0 | 0 | 0
Fe_Ox | 2021-01-21 | MRoT | 33 | 1.065194 | 0 | 10.01025 | 60.46512 | 27.90698 | 11.62791
Fe_oxyhydroxides | 2021-01-21 | MRoT | 12 | 0.3608382 | 0 | 2.784212 | 40 | 33.33333 | 26.66667
Haematite | 2021-01-21 | MRoT | 12 | 0.4589862 | 0 | 4.336795 | 72.22222 | 22.22222 | 5.555556
Magnesioferrite | 2021-01-21 | MRoT | 1 | 0.02237197 | 0 | 0.08693076 | 100 | 0 | 0
Magnetite | 2021-01-21 | MRoT | 8 | 0.222998 | 0 | 2.802316 | 66.66667 | 33.33333 | 0
Tramp_Steel | 2021-01-21 | MRoT | 0 | 0 | 0 | 0 | 0 | 0 | 0
Fe_Ti_Ox | 2021-01-21 | MRoT | 33 | 1.674289 | 0 | 5.810788 | 72 | 28 | 0
Ilmenite | 2021-01-21 | MRoT | 13 | 0.8082775 | 0 | 5.810788 | 74.28571 | 25.71429 | 0
Rutile | 2021-01-21 | MRoT | 20 | 0.8660116 | 0 | 0 | 70 | 30 | 0
Non floating Cu | 2021-01-21 | MRoT | 2 | 0.05147958 | 4.396165 | 0.1314889 | 0 | 100 | 0
Chrysocolla | 2021-01-21 | MRoT | 1 | 0.01010347 | 1.725555 | 0.01241001 | 0 | 100 | 0
Cu_Fe_Oxide | 2021-01-21 | MRoT | 0 | 0 | 0 | 0 | 0 | 0 | 0
CuFe_Silicate | 2021-01-21 | MRoT | 1 | 0.04137611 | 2.67061 | 0.1190789 | 0 | 0 | 0
Other sulphides | 2021-01-21 | MRoT | 6 | 0.1734429 | 0 | 0.08094767 | 100 | 0 | 0
Arsenopyrite | 2021-01-21 | MRoT | 0 | 0 | 0 | 0 | 0 | 0 | 0
Galena | 2021-01-21 | MRoT | 0 | 0 | 0 | 0 | 0 | 0 | 0
Millerite | 2021-01-21 | MRoT | 0 | 0 | 0 | 0 | 0 | 0 | 0
Molybdenite | 2021-01-21 | MRoT | 1 | 0.02646147 | 0 | 0.07368168 | 0 | 0 | 0
Monazite_Ce | 2021-01-21 | MRoT | 4 | 0.1238878 | 0 | 0 | 100 | 0 | 0
Pentlandite | 2021-01-21 | MRoT | 0 | 0 | 0 | 0 | 0 | 0 | 0
Siegenite | 2021-01-21 | MRoT | 0 | 0 | 0 | 0 | 0 | 0 | 0
Sphalerite | 2021-01-21 | MRoT | 0 | 0 | 0 | 0 | 0 | 0 | 0
vaesite | 2021-01-21 | MRoT | 1 | 0.02309364 | 0 | 0.00726599 | 100 | 0 | 0
Pyrite | 2021-01-21 | MRoT | 26 | 0.9400556 | 0 | 6.890664 | 79.48718 | 17.94872 | 2.564103
Pyrrhotite | 2021-01-21 | MRoT | 22 | 1.175515 | 0 | 11.59864 | 86.79245 | 13.20755 | 0
Sec. Cu Sulphides | 2021-01-21 | MRoT | 1 | 0.02718314 | 17.82423 | 0 | 100 | 0 | 0
Bornite | 2021-01-21 | MRoT | 0 | 0 | 0 | 0 | 0 | 0 | 0
Chalcocite | 2021-01-21 | MRoT | 1 | 0.02718314 | 17.82423 | 0 | 100 | 0 | 0
Covellite | 2021-01-21 | MRoT | 0 | 0 | 0 | 0 | 0 | 0 | 0
Silicate gangue | 2021-01-21 | MRoT | 2480 | 55.01546 | 1.075498 | 50.24206 | 77.64573 | 19.10017 | 3.254103
Amphibole | 2021-01-21 | MRoT | 50 | 1.336737 | 0 | 7.152013 | 73.91304 | 16.30435 | 9.782609
Biotite | 2021-01-21 | MRoT | 126 | 2.753051 | 0 | 9.644611 | 31.81818 | 52.52525 | 15.65657
Garnets | 2021-01-21 | MRoT | 163 | 3.907685 | 0 | 12.76841 | 0 | 0 | 0
Kaolinite | 2021-01-21 | MRoT | 790 | 17.158 | 0 | 0.1281898 | 80.30973 | 18.9528 | 0.7374631
Muscovite | 2021-01-21 | MRoT | 531 | 14.50367 | 0.6833636 | 1.867894 | 79.70065 | 18.33489 | 1.964453
Orthoclase | 2021-01-21 | MRoT | 19 | 0.3448651 | 0 | 0.00736287 | 25 | 71.42857 | 3.571429
Plagioclase | 2021-01-21 | MRoT | 32 | 0.4002898 | 0 | 0.05296433 | 53.125 | 34.375 | 12.5
Quartz | 2021-01-21 | MRoT | 522 | 8.899232 | 0 | 0.1556675 | 85.53009 | 9.025788 | 5.444126
Silicate gangue_generic | 2021-01-21 | MRoT | 221 | 4.884306 | 0.3921341 | 17.44011 | 0 | 0 | 0
Chalcopyrite cl. | 2021-01-21 | MRoT | 12 | 0.2620647 | 75.36025 | 1.152983 | 0 | 0 | 0
Native Copper | 2021-01-21 | MRoT | 0 | 0 | 0 | 0 | 0 | 0 | 0
CuMn Mineral | 2021-01-21 | MRoT | 0 | 0 | 0 | 0 | 0 | 0 | 0
Accessory_phases | 2021-01-21 | MCOF | 29 | 0.3341156 | 0 | 0 | 97.1831 | 0 | 2.816901
Apatite | 2021-01-21 | MCOF | 27 | 0.3135416 | 0 | 0 | 98.52941 | 0 | 1.470588
Zircon | 2021-01-21 | MCOF | 2 | 0.02057398 | 0 | 0 | 66.66667 | 0 | 33.33333
Carbonate gangue | 2021-01-21 | MCOF | 3182 | 33.26239 | 0.5889361 | 11.87823 | 91.95665 | 6.502107 | 1.54124
Ankerite | 2021-01-21 | MCOF | 256 | 1.893682 | 0.2026698 | 5.260834 | 50.72816 | 35.19417 | 14.07767
Calcite | 2021-01-21 | MCOF | 2607 | 28.16245 | 0.3862663 | 2.377691 | 96.29318 | 3.243471 | 0.463353
Dolomite_ | 2021-01-21 | MCOF | 319 | 3.206258 | 0 | 4.239709 | 73.92996 | 21.27108 | 4.798962
Chalcopyrite | 2021-01-21 | MCOF | 31 | 1.137172 | 30.86627 | 6.986202 | 85.48387 | 14.51613 | 0
Chalcopyrite <20 | 2021-01-21 | MCOF | 216 | 1.85249 | 46.15648 | 10.42462 | 0 | 0 | 0
Chalcopyrite >150 | 2021-01-21 | MCOF | 0 | 0 | 0 | 0 | 0 | 0 | 0
CPS floating Cu | 2021-01-21 | MCOF | 15 | 0.1176948 | 6.408037 | 0.2079315 | 35.29412 | 35.29412 | 29.41176
Cuprite | 2021-01-21 | MCOF | 1 | 0.008900799 | 0.6708205 | 0 | 0 | 0 | 100
Delafossite | 2021-01-21 | MCOF | 5 | 0.04736393 | 1.905595 | 0.2011823 | 0 | 66.66667 | 33.33333
Malachite | 2021-01-21 | MCOF | 8 | 0.04990284 | 2.962854 | 0.006749184 | 66.66667 | 22.22222 | 11.11111
Fe_Ox | 2021-01-21 | MCOF | 119 | 1.190883 | 0.1587577 | 14.52365 | 63.92405 | 20.25316 | 15.82278
Fe_oxyhydroxides | 2021-01-21 | MCOF | 43 | 0.3283082 | 0 | 3.182235 | 53.33333 | 20 | 26.66667
Haematite | 2021-01-21 | MCOF | 34 | 0.3093393 | 0.02911309 | 3.55469 | 50 | 22.5 | 27.5
Magnesioferrite | 2021-01-21 | MCOF | 6 | 0.06106532 | 0 | 0.3915127 | 66.66667 | 11.11111 | 22.22222
Magnetite | 2021-01-21 | MCOF | 34 | 0.4659058 | 0.1296446 | 6.895688 | 80.64516 | 19.35484 | 0
Tramp_Steel | 2021-01-21 | MCOF | 2 | 0.02626465 | 0 | 0.4995284 | 50 | 50 | 0
Fe_Ti_Ox | 2021-01-21 | MCOF | 65 | 1.149954 | 0 | 4.513193 | 74.70588 | 13.52941 | 11.76471
Ilmenite | 2021-01-21 | MCOF | 28 | 0.5252931 | 0 | 4.462854 | 78.66667 | 9.333333 | 12
Rutile | 2021-01-21 | MCOF | 35 | 0.6106532 | 0 | 0.03422059 | 72.04301 | 17.2043 | 10.75269
Non floating Cu | 2021-01-21 | MCOF | 27 | 0.1594119 | 1.549637 | 1.072109 | 33.33333 | 46.66667 | 20
Chrysocolla | 2021-01-21 | MCOF | 4 | 0.01532105 | 0.3577365 | 0.01259896 | 60 | 40 | 0
Cu_Fe_Oxide | 2021-01-21 | MCOF | 7 | 0.06128419 | 0.4254691 | 0.7548577 | 20 | 50 | 30
CuFe_Silicate | 2021-01-21 | MCOF | 15 | 0.07842918 | 0.7406985 | 0.2959934 | 0 | 0 | 0
Other sulphides | 2021-01-21 | MCOF | 17 | 0.2297865 | 0 | 0.06996899 | 74.07407 | 22.22222 | 3.703704
Arsenopyrite | 2021-01-21 | MCOF | 0 | 0 | 0 | 0 | 0 | 0 | 0
Galena | 2021-01-21 | MCOF | 8 | 0.08638153 | 0 | 0.03697435 | 37.5 | 50 | 12.5
Millerite | 2021-01-21 | MCOF | 1 | 0.03917811 | 0 | 0 | 100 | 0 | 0
Molybdenite | 2021-01-21 | MCOF | 0 | 0 | 0 | 0 | 0 | 0 | 0
Monazite_Ce | 2021-01-21 | MCOF | 6 | 0.09017531 | 0 | 0 | 83.33333 | 16.66667 | 0
Pentlandite | 2021-01-21 | MCOF | 1 | 0.007003908 | 0 | 0.02160123 | 100 | 0 | 0
Siegenite | 2021-01-21 | MCOF | 1 | 0.007047682 | 0 | 0.01139341 | 100 | 0 | 0
Sphalerite | 2021-01-21 | MCOF | 0 | 0 | 0 | 0 | 0 | 0 | 0
vaesite | 2021-01-21 | MCOF | 0 | 0 | 0 | 0 | 0 | 0 | 0
Pyrite | 2021-01-21 | MCOF | 87 | 1.410893 | 0.1574844 | 12.62936 | 78.75648 | 19.17098 | 2.072539
Pyrrhotite | 2021-01-21 | MCOF | 43 | 0.6188536 | 0.01776151 | 7.396738 | 86.95652 | 11.95652 | 1.086957
Sec. Cu Sulphides | 2021-01-21 | MCOF | 28 | 0.2618002 | 13.87216 | 0.1503821 | 60.60606 | 33.33333 | 6.060606
Bornite | 2021-01-21 | MCOF | 5 | 0.05311297 | 2.446326 | 0.1002612 | 28.57143 | 71.42857 | 0
Chalcocite | 2021-01-21 | MCOF | 19 | 0.181372 | 10.21204 | 0.0415404 | 72.72727 | 22.72727 | 4.545455
Covellite | 2021-01-21 | MCOF | 4 | 0.02731524 | 1.213794 | 0.008580488 | 50 | 25 | 25
Silicate gangue | 2021-01-21 | MCOF | 5735 | 58.27456 | 0.2244747 | 30.14761 | 72.89808 | 23.65112 | 3.450797
Amphibole | 2021-01-21 | MCOF | 161 | 1.053183 | 0.02293861 | 6.110095 | 52.30126 | 36.40167 | 11.29707
Biotite | 2021-01-21 | MCOF | 172 | 1.378938 | 0.008581004 | 6.160842 | 28.74618 | 61.7737 | 9.480122
Garnets | 2021-01-21 | MCOF | 500 | 3.105299 | 0 | 8.074475 | 0 | 0 | 0
Kaolinite | 2021-01-21 | MCOF | 2252 | 23.89263 | 0.07544405 | 0.1675577 | 77.61002 | 20.78381 | 1.606168
Muscovite | 2021-01-21 | MCOF | 878 | 8.509398 | 0.08310426 | 1.3813 | 70.74468 | 24.08124 | 5.174081
Orthoclase | 2021-01-21 | MCOF | 22 | 0.2390667 | 0 | 0 | 50 | 46.875 | 3.125
Plagioclase | 2021-01-21 | MCOF | 185 | 0.7094375 | 0 | 0.09297567 | 17.1123 | 31.5508 | 51.3369
Quartz | 2021-01-21 | MCOF | 1249 | 17.22633 | 0.0198167 | 0.1175946 | 74.68013 | 22.96296 | 2.356902
Silicate gangue_generic | 2021-01-21 | MCOF | 269 | 1.699411 | 0.01459009 | 7.249397 | 0 | 0 | 0
Chalcopyrite cl. | 2021-01-21 | MCOF | 247 | 2.989662 | 77.02275 | 17.41082 | 85.48387 | 14.51613 | 0
Native Copper | 2021-01-21 | MCOF | 1 | 0.01152726 | 0.8687675 | 0 | 0 | 0 | 100
CuMn Mineral | 2021-01-21 | MCOF | 0 | 0 | 0 | 0 | 0 | 0 | 0
Accessory_phases | 2021-01-21 | MRoST | 22 | 0.4252198 | 0 | 0 | 73.91304 | 17.3913 | 8.695652
Apatite | 2021-01-21 | MRoST | 18 | 0.3784548 | 0 | 0 | 76.19048 | 14.28571 | 9.52381
Zircon | 2021-01-21 | MRoST | 3 | 0.04020654 | 0 | 0 | 66.66667 | 33.33333 | 0
Carbonate gangue | 2021-01-21 | MRoST | 1661 | 32.59025 | 1.05712 | 13.01161 | 92.11349 | 6.395768 | 1.490743
Ankerite | 2021-01-21 | MRoST | 133 | 1.931197 | 0.2000954 | 5.854864 | 62.32558 | 22.32558 | 15.34884
Calcite | 2021-01-21 | MRoST | 1347 | 26.96946 | 0.8088616 | 2.376595 | 96.36103 | 3.037249 | 0.6017192
Dolomite_ | 2021-01-21 | MRoST | 181 | 3.689592 | 0.04816258 | 4.780147 | 73.56828 | 24.6696 | 1.762115
Chalcopyrite | 2021-01-21 | MRoST | 2 | 0.119479 | 11.9563 | 0.7205772 | 100 | 0 | 0
Chalcopyrite <20 | 2021-01-21 | MRoST | 22 | 0.3225933 | 30.42979 | 1.824818 | 0 | 0 | 0
Chalcopyrite >150 | 2021-01-21 | MRoST | 0 | 0 | 0 | 0 | 0 | 0 | 0
CPS floating Cu | 2021-01-21 | MRoST | 1 | 0.1517013 | 35.82085 | 0 | 100 | 0 | 0
Cuprite | 2021-01-21 | MRoST | 0 | 0 | 0 | 0 | 0 | 0 | 0
Delafossite | 2021-01-21 | MRoST | 0 | 0 | 0 | 0 | 0 | 0 | 0
Malachite | 2021-01-21 | MRoST | 1 | 0.1517013 | 35.82085 | 0 | 100 | 0 | 0
Fe_Ox | 2021-01-21 | MRoST | 57 | 1.253389 | 0 | 14.7488 | 53.48837 | 38.37209 | 8.139535
Fe_oxyhydroxides | 2021-01-21 | MRoST | 31 | 0.5988208 | 0 | 5.826301 | 38.09524 | 47.61905 | 14.28571
Haematite | 2021-01-21 | MRoST | 12 | 0.3476012 | 0 | 4.245794 | 43.47826 | 56.52174 | 0
Magnesioferrite | 2021-01-21 | MRoST | 1 | 0.0132596 | 0 | 0.1266388 | 0 | 0 | 100
Magnetite | 2021-01-21 | MRoST | 13 | 0.2937074 | 0 | 4.550063 | 100 | 0 | 0
Tramp_Steel | 2021-01-21 | MRoST | 0 | 0 | 0 | 0 | 0 | 0 | 0
Fe_Ti_Ox | 2021-01-21 | MRoST | 57 | 1.922215 | 0 | 6.860347 | 79.45205 | 19.86301 | 0.6849315
Ilmenite | 2021-01-21 | MRoST | 25 | 0.7664907 | 0 | 6.755918 | 73.21429 | 26.78571 | 0
Rutile | 2021-01-21 | MRoST | 31 | 1.142037 | 0 | 0.0659966 | 83.14607 | 15.73034 | 1.123596
Non floating Cu | 2021-01-21 | MRoST | 11 | 0.09025085 | 4.03322 | 0.3558635 | 100 | 0 | 0
Chrysocolla | 2021-01-21 | MRoST | 2 | 0.01796463 | 2.291329 | 0 | 100 | 0 | 0
Cu_Fe_Oxide | 2021-01-21 | MRoST | 0 | 0 | 0 | 0 | 0 | 0 | 0
CuFe_Silicate | 2021-01-21 | MRoST | 8 | 0.05517706 | 1.195777 | 0.2661243 | 0 | 0 | 0
Other sulphides | 2021-01-21 | MRoST | 8 | 0.1725459 | 1.480873 | 0.2087879 | 20 | 70 | 10
Arsenopyrite | 2021-01-21 | MRoST | 0 | 0 | 0 | 0 | 0 | 0 | 0
Galena | 2021-01-21 | MRoST | 2 | 0.04220261 | 0 | 0 | 50 | 0 | 50
Millerite | 2021-01-21 | MRoST | 0 | 0 | 0 | 0 | 0 | 0 | 0
Molybdenite | 2021-01-21 | MRoST | 1 | 0.0156834 | 0 | 0.1246681 | 0 | 0 | 0
Monazite_Ce | 2021-01-21 | MRoST | 2 | 0.07342684 | 0 | 0 | 0 | 100 | 0
Pentlandite | 2021-01-21 | MRoST | 1 | 0.01368733 | 0 | 0.04217921 | 0 | 100 | 0
Siegenite | 2021-01-21 | MRoST | 1 | 0.01377288 | 0 | 0.04194059 | 0 | 100 | 0
Sphalerite | 2021-01-21 | MRoST | 0 | 0 | 0 | 0 | 0 | 0 | 0
vaesite | 2021-01-21 | MRoST | 0 | 0 | 0 | 0 | 0 | 0 | 0
Pyrite | 2021-01-21 | MRoST | 44 | 0.9000277 | 0.2660892 | 8.328378 | 87.30159 | 9.52381 | 3.174603
Pyrrhotite | 2021-01-21 | MRoST | 50 | 1.222536 | 0 | 15.17155 | 78.49462 | 21.50538 | 0
Sec. Cu Sulphides | 2021-01-21 | MRoST | 5 | 0.07225771 | 13.76427 | 0 | 20 | 60 | 20
Bornite | 2021-01-21 | MRoST | 0 | 0 | 0 | 0 | 0 | 0 | 0
Chalcocite | 2021-01-21 | MRoST | 2 | 0.03222226 | 6.669975 | 0 | 50 | 0 | 50
Covellite | 2021-01-21 | MRoST | 3 | 0.04003545 | 7.094296 | 0 | 0 | 100 | 0
Silicate gangue | 2021-01-21 | MRoST | 3514 | 60.75753 | 1.191487 | 38.76928 | 74.05151 | 22.44531 | 3.503185
Amphibole | 2021-01-21 | MRoST | 116 | 1.515644 | 0.3401173 | 8.99964 | 59.09091 | 27.84091 | 13.06818
Biotite | 2021-01-21 | MRoST | 112 | 1.615219 | 0 | 7.316277 | 23.46939 | 69.38776 | 7.142857
Garnets | 2021-01-21 | MRoST | 257 | 2.832508 | 0.2186951 | 7.430513 | 0 | 0 | 0
Kaolinite | 2021-01-21 | MRoST | 1322 | 23.99846 | 0.3582005 | 0.1586379 | 77.90625 | 20.28125 | 1.8125
Muscovite | 2021-01-21 | MRoST | 580 | 10.06772 | 0.1543134 | 1.834473 | 78.35463 | 17.2524 | 4.392971
Orthoclase | 2021-01-21 | MRoST | 8 | 0.08759893 | 0 | 0 | 58.33333 | 25 | 16.66667
Plagioclase | 2021-01-21 | MRoST | 102 | 0.7858811 | 0 | 0.08559719 | 21.69811 | 31.13208 | 47.16981
Quartz | 2021-01-21 | MRoST | 796 | 16.41282 | 0.07250541 | 0.09995647 | 73.71087 | 23.94107 | 2.348066
Silicate gangue_generic | 2021-01-21 | MRoST | 187 | 2.573219 | 0.04765561 | 11.48034 | 0 | 0 | 0
Chalcopyrite cl. | 2021-01-21 | MRoST | 24 | 0.4420724 | 42.38609 | 2.545395 | 100 | 0 | 0
Native Copper | 2021-01-21 | MRoST | 0 | 0 | 0 | 0 | 0 | 0 | 0
CuMn Mineral | 2021-01-21 | MRoST | 0 | 0 | 0 | 0 | 0 | 0 | 0
Accessory_phases | 2021-01-21 | MClnrT | 58 | 0.9048004 | 0 | 0.00169162 | 78.84615 | 21.15385 | 0
Apatite | 2021-01-21 | MClnrT | 47 | 0.7458321 | 0 | 0.00169162 | 80.88235 | 19.11765 | 0
Zircon | 2021-01-21 | MClnrT | 10 | 0.1549767 | 0 | 0 | 63.15789 | 36.84211 | 0
Carbonate gangue | 2021-01-21 | MClnrT | 1875 | 21.96583 | 1.06839 | 3.490953 | 91.84251 | 7.091581 | 1.065913
Ankerite | 2021-01-21 | MClnrT | 180 | 1.711079 | 0.3864744 | 2.044801 | 65.8147 | 24.92013 | 9.265176
Calcite | 2021-01-21 | MClnrT | 1495 | 18.08343 | 0.681916 | 0.6266766 | 96.04681 | 3.589077 | 0.3641092
Dolomite_ | 2021-01-21 | MClnrT | 200 | 2.171323 | 0 | 0.819475 | 73.57631 | 25.05695 | 1.366743
Chalcopyrite | 2021-01-21 | MClnrT | 20 | 0.7417017 | 13.43753 | 1.648734 | 75.4902 | 14.70588 | 9.803922
Chalcopyrite <20 | 2021-01-21 | MClnrT | 187 | 1.679736 | 26.11973 | 3.454111 | 0 | 0 | 0
Chalcopyrite >150 | 2021-01-21 | MClnrT | 0 | 0 | 0 | 0 | 0 | 0 | 0
CPS floating Cu | 2021-01-21 | MClnrT | 78 | 1.304425 | 45.01592 | 1.244089 | 32.07547 | 51.57233 | 16.3522
Cuprite | 2021-01-21 | MClnrT | 10 | 0.2117263 | 8.868657 | 0.06005166 | 0 | 85 | 15
Delafossite | 2021-01-21 | MClnrT | 32 | 0.5914975 | 15.71564 | 1.165468 | 12.69841 | 68.25397 | 19.04762
Malachite | 2021-01-21 | MClnrT | 36 | 0.5012014 | 20.43162 | 0.01856911 | 56.57895 | 28.94737 | 14.47368
Fe_Ox | 2021-01-21 | MClnrT | 177 | 2.121168 | 0.1498088 | 9.998802 | 43.77682 | 38.62661 | 17.59657
Fe_oxyhydroxides | 2021-01-21 | MClnrT | 32 | 0.3557697 | 0 | 1.322383 | 19.5122 | 43.90244 | 36.58537
Haematite | 2021-01-21 | MClnrT | 70 | 0.8094194 | 0.0838189 | 3.539935 | 59.09091 | 30.68182 | 10.22727
Magnesioferrite | 2021-01-21 | MClnrT | 7 | 0.06455918 | 0 | 0.1920568 | 37.5 | 50 | 12.5
Magnetite | 2021-01-21 | MClnrT | 64 | 0.8133242 | 0.06598995 | 4.412253 | 37.36264 | 45.05495 | 17.58242
Tramp_Steel | 2021-01-21 | MClnrT | 4 | 0.07809578 | 0 | 0.5321741 | 100 | 0 | 0
Fe_Ti_Ox | 2021-01-21 | MClnrT | 59 | 1.168313 | 0 | 1.383295 | 91.78082 | 8.219178 | 0
Ilmenite | 2021-01-21 | MClnrT | 25 | 0.4415015 | 0 | 1.366366 | 90.56604 | 9.433962 | 0
Rutile | 2021-01-21 | MClnrT | 33 | 0.7184812 | 0 | 0.008477594 | 93.47826 | 6.521739 | 0
Non floating Cu | 2021-01-21 | MClnrT | 66 | 0.5390344 | 4.988784 | 1.851256 | 17.56757 | 63.51351 | 18.91892
Chrysocolla | 2021-01-21 | MClnrT | 12 | 0.08017834 | 1.917594 | 0.01538745 | 18.18182 | 63.63636 | 18.18182
Cu_Fe_Oxide | 2021-01-21 | MClnrT | 34 | 0.3790249 | 2.401957 | 1.730395 | 17.30769 | 63.46154 | 19.23077
CuFe_Silicate | 2021-01-21 | MClnrT | 19 | 0.07462486 | 0.6172706 | 0.1054734 | 0 | 0 | 0
Other sulphides | 2021-01-21 | MClnrT | 27 | 0.2980309 | 0.01895527 | 0.2504773 | 75 | 20.83333 | 4.166667
Arsenopyrite | 2021-01-21 | MClnrT | 0 | 0 | 0 | 0 | 0 | 0 | 0
Galena | 2021-01-21 | MClnrT | 8 | 0.1027393 | 0 | 0.04359269 | 37.5 | 50 | 12.5
Millerite | 2021-01-21 | MClnrT | 1 | 0.00931943 | 0 | 0.002937076 | 100 | 0 | 0
Molybdenite | 2021-01-21 | MClnrT | 6 | 0.05727024 | 0.01895527 | 0.0821567 | 0 | 0 | 0
Monazite_Ce | 2021-01-21 | MClnrT | 5 | 0.05362577 | 0 | 0 | 100 | 0 | 0
Pentlandite | 2021-01-21 | MClnrT | 5 | 0.05831152 | 0 | 0.1113458 | 100 | 0 | 0
Siegenite | 2021-01-21 | MClnrT | 2 | 0.01676456 | 0 | 0.01044504 | 50 | 50 | 0
Sphalerite | 2021-01-21 | MClnrT | 0 | 0 | 0 | 0 | 0 | 0 | 0
vaesite | 2021-01-21 | MClnrT | 0 | 0 | 0 | 0 | 0 | 0 | 0
Pyrite | 2021-01-21 | MClnrT | 593 | 7.946923 | 0.125734 | 26.45174 | 80.08753 | 17.06783 | 2.844639
Pyrrhotite | 2021-01-21 | MClnrT | 507 | 9.704581 | 0.06803305 | 42.93947 | 73.78401 | 26.05111 | 0.1648805
Sec. Cu Sulphides | 2021-01-21 | MClnrT | 26 | 0.2602499 | 8.607334 | 0.0757092 | 58.62069 | 37.93103 | 3.448276
Bornite | 2021-01-21 | MClnrT | 5 | 0.04512201 | 1.190895 | 0.03064527 | 80 | 0 | 20
Chalcocite | 2021-01-21 | MClnrT | 9 | 0.1176643 | 4.328929 | 0.0241783 | 50 | 50 | 0
Covellite | 2021-01-21 | MClnrT | 12 | 0.09746354 | 3.08751 | 0.02088563 | 58.33333 | 41.66667 | 0
Silicate gangue | 2021-01-21 | MClnrT | 5596 | 51.36521 | 0.3997834 | 7.209672 | 78.41189 | 19.45292 | 2.135196
Amphibole | 2021-01-21 | MClnrT | 119 | 0.7651998 | 0.2188383 | 1.483371 | 50 | 38.35616 | 11.64384
Biotite | 2021-01-21 | MClnrT | 96 | 0.7021679 | 0 | 1.131999 | 38.57143 | 55 | 6.428571
Garnets | 2021-01-21 | MClnrT | 462 | 2.868232 | 0.03824464 | 1.877929 | 0 | 0 | 0
Kaolinite | 2021-01-21 | MClnrT | 2062 | 19.41638 | 0.01788085 | 0.08239908 | 83.00423 | 15.8204 | 1.175364
Muscovite | 2021-01-21 | MClnrT | 781 | 6.616691 | 0.06452169 | 0.3907669 | 81.95266 | 14.12722 | 3.920118
Orthoclase | 2021-01-21 | MClnrT | 4 | 0.0488706 | 0 | 0.0004662572 | 81.81818 | 18.18182 | 0
Plagioclase | 2021-01-21 | MClnrT | 143 | 0.6542691 | 0.0305651 | 0.02923272 | 26.89655 | 36.55172 | 36.55172
Quartz | 2021-01-21 | MClnrT | 1698 | 18.72242 | 0.02973281 | 0.08184692 | 76.63965 | 22.50061 | 0.8597396
Silicate gangue_generic | 2021-01-21 | MClnrT | 208 | 1.355639 | 0 | 1.996684 | 0 | 0 | 0
Chalcopyrite cl. | 2021-01-21 | MClnrT | 207 | 2.421438 | 39.55726 | 5.102845 | 75.4902 | 14.70588 | 9.803922
Native Copper | 2021-01-21 | MClnrT | 0 | 0 | 0 | 0 | 0 | 0 | 0
CuMn Mineral | 2021-01-21 | MClnrT | 0 | 0 | 0 | 0 | 0 | 0 | 0
Accessory_phases | 2021-01-21 | MCON | 6 | 0.1212503 | 0 | 0.0004759371 | 66.66667 | 33.33333 | 0
Apatite | 2021-01-21 | MCON | 5 | 0.08106158 | 0 | 0.0004759371 | 88.88889 | 11.11111 | 0
Zircon | 2021-01-21 | MCON | 1 | 0.04018876 | 0 | 0 | 0 | 100 | 0
Carbonate gangue | 2021-01-21 | MCON | 103 | 1.439413 | 0.04035421 | 0.1868711 | 82.32044 | 14.36464 | 3.314917
Ankerite | 2021-01-21 | MCON | 18 | 0.2244585 | 0.02770227 | 0.1281436 | 60 | 32 | 8
Calcite | 2021-01-21 | MCON | 70 | 1.011873 | 0.01265194 | 0.02732994 | 88.54962 | 9.160305 | 2.290076
Dolomite_ | 2021-01-21 | MCON | 15 | 0.2030815 | 0 | 0.03139757 | 72 | 24 | 4
Chalcopyrite | 2021-01-21 | MCON | 259 | 19.93223 | 27.22554 | 20.03366 | 92.33074 | 7.070102 | 0.5991612
Chalcopyrite <20 | 2021-01-21 | MCON | 2287 | 37.10571 | 48.28506 | 35.46296 | 0 | 0 | 0
Chalcopyrite >150 | 2021-01-21 | MCON | 3 | 1.122606 | 1.517725 | 1.134061 | 0 | 0 | 0
CPS floating Cu | 2021-01-21 | MCON | 89 | 1.660964 | 4.181536 | 0.6383559 | 49.19355 | 42.74194 | 8.064516
Cuprite | 2021-01-21 | MCON | 5 | 0.1217064 | 0.3998043 | 0.01211655 | 0 | 42.85714 | 57.14286
Delafossite | 2021-01-21 | MCON | 35 | 0.6784774 | 1.19754 | 0.5804356 | 29.54545 | 61.36364 | 9.090909
Malachite | 2021-01-21 | MCON | 47 | 0.7256778 | 2.098204 | 0.03487651 | 71.64179 | 25.37313 | 2.985075
Fe_Ox | 2021-01-21 | MCON | 25 | 0.5050672 | 0 | 1.163515 | 28.125 | 53.125 | 18.75
Fe_oxyhydroxides | 2021-01-21 | MCON | 1 | 0.01425133 | 0 | 0.0205748 | 100 | 0 | 0
Haematite | 2021-01-21 | MCON | 9 | 0.1510641 | 0 | 0.2817768 | 50 | 30 | 20
Magnesioferrite | 2021-01-21 | MCON | 1 | 0.01325374 | 0 | 0.02026897 | 0 | 0 | 100
Magnetite | 2021-01-21 | MCON | 11 | 0.2495408 | 0 | 0.6014463 | 5.882353 | 76.47059 | 17.64706
Tramp_Steel | 2021-01-21 | MCON | 3 | 0.07695719 | 0 | 0.2394481 | 66.66667 | 33.33333 | 0
Fe_Ti_Ox | 2021-01-21 | MCON | 5 | 0.1299721 | 0.0008551343 | 0.033842 | 90 | 0 | 10
Ilmenite | 2021-01-21 | MCON | 2 | 0.02736256 | 0 | 0.033842 | 50 | 0 | 50
Rutile | 2021-01-21 | MCON | 3 | 0.1026096 | 0.0008551343 | 0 | 100 | 0 | 0
Non floating Cu | 2021-01-21 | MCON | 22 | 0.2965702 | 0.1647563 | 0.504894 | 41.66667 | 16.66667 | 41.66667
Chrysocolla | 2021-01-21 | MCON | 5 | 0.0299278 | 0.03916584 | 0.002327968 | 20 | 40 | 40
Cu_Fe_Oxide | 2021-01-21 | MCON | 13 | 0.2274513 | 0.1073162 | 0.4882413 | 47.36842 | 10.52632 | 42.10526
CuFe_Silicate | 2021-01-21 | MCON | 3 | 0.03064036 | 0.0111481 | 0.01432478 | 0 | 0 | 0
Other sulphides | 2021-01-21 | MCON | 36 | 0.6167406 | 0.06214082 | 0.2582531 | 81.25 | 18.75 | 0
Arsenopyrite | 2021-01-21 | MCON | 0 | 0 | 0 | 0 | 0 | 0 | 0
Galena | 2021-01-21 | MCON | 2 | 0.04218394 | 0.02062457 | 0.007415796 | 50 | 50 | 0
Millerite | 2021-01-21 | MCON | 3 | 0.06122372 | 0 | 0.009569815 | 50 | 50 | 0
Molybdenite | 2021-01-21 | MCON | 24 | 0.3762352 | 0.04151624 | 0.1989592 | 0 | 0 | 0
Monazite_Ce | 2021-01-21 | MCON | 2 | 0.02935774 | 0 | 0 | 100 | 0 | 0
Pentlandite | 2021-01-21 | MCON | 2 | 0.04104384 | 0 | 0.02656278 | 100 | 0 | 0
Siegenite | 2021-01-21 | MCON | 2 | 0.05506715 | 0 | 0.01125878 | 100 | 0 | 0
Sphalerite | 2021-01-21 | MCON | 1 | 0.01162909 | 0 | 0.004486725 | 100 | 0 | 0
vaesite | 2021-01-21 | MCON | 0 | 0 | 0 | 0 | 0 | 0 | 0
Pyrite | 2021-01-21 | MCON | 780 | 24.03296 | 0.07716982 | 36.03398 | 91.6221 | 7.605466 | 0.7724302
Pyrrhotite | 2021-01-21 | MCON | 89 | 1.695025 | 0.01211925 | 3.313487 | 67.44186 | 30.23256 | 2.325581
Sec. Cu Sulphides | 2021-01-21 | MCON | 326 | 6.94285 | 18.41958 | 1.003936 | 73.09417 | 23.09417 | 3.811659
Bornite | 2021-01-21 | MCON | 87 | 1.585888 | 3.600246 | 0.5621263 | 70.09346 | 25.23364 | 4.672897
Chalcocite | 2021-01-21 | MCON | 202 | 4.86341 | 13.74956 | 0.4264173 | 75.49669 | 22.51656 | 1.986755
Covellite | 2021-01-21 | MCON | 37 | 0.4935521 | 1.069781 | 0.01539201 | 62.16216 | 21.62162 | 16.21622
Silicate gangue | 2021-01-21 | MCON | 392 | 4.398645 | 0.0131585 | 0.231714 | 75.19841 | 22.42063 | 2.380952
Amphibole | 2021-01-21 | MCON | 6 | 0.06025463 | 0.002645793 | 0.0509567 | 71.42857 | 14.28571 | 14.28571
Biotite | 2021-01-21 | MCON | 1 | 0.00823727 | 0 | 0.005946117 | 0 | 0 | 100
Garnets | 2021-01-21 | MCON | 38 | 0.3145839 | 0 | 0.0752824 | 0 | 0 | 0
Kaolinite | 2021-01-21 | MCON | 128 | 1.529225 | 0.003832692 | 0.008285057 | 71.56863 | 26.96078 | 1.470588
Muscovite | 2021-01-21 | MCON | 46 | 0.6028313 | 0.003632104 | 0.02063188 | 84 | 12 | 4
Orthoclase | 2021-01-21 | MCON | 0 | 0 | 0 | 0 | 0 | 0 | 0
Plagioclase | 2021-01-21 | MCON | 27 | 0.2445529 | 0 | 0.005786121 | 48.48485 | 48.48485 | 3.030303
Quartz | 2021-01-21 | MCON | 115 | 1.38979 | 0.001678431 | 0.01347007 | 80.97826 | 17.3913 | 1.630435
Silicate gangue_generic | 2021-01-21 | MCON | 31 | 0.2491703 | 0.001369482 | 0.05135571 | 0 | 0 | 0
Chalcopyrite cl. | 2021-01-21 | MCON | 2549 | 58.16054 | 77.02833 | 56.63068 | 92.33074 | 7.070102 | 0.5991612
Native Copper | 2021-01-21 | MCON | 2 | 0.1351026 | 0.4859876 | 0.01092717 | 0 | 100 | 0
CuMn Mineral | 2021-01-21 | MCON | 0 | 0 | 0 | 0 | 0 | 0 | 0
Accessory_phases | 2021-02-01 | MRoT | 46 | 0.4747592 | 0 | 0.005557269 | 83.63636 | 5.454545 | 10.90909
Apatite | 2021-02-01 | MRoT | 41 | 0.4101278 | 0 | 0.005557269 | 88.88889 | 6.060606 | 5.050505
Zircon | 2021-02-01 | MRoT | 4 | 0.06161618 | 0 | 0 | 40 | 0 | 60
Carbonate gangue | 2021-02-01 | MRoT | 2783 | 25.97949 | 0.9477524 | 8.514763 | 87.77639 | 9.317202 | 2.906411
Ankerite | 2021-02-01 | MRoT | 330 | 2.180426 | 0.2615651 | 4.492906 | 49.81061 | 33.52273 | 16.66667
Calcite | 2021-02-01 | MRoT | 2144 | 21.21355 | 0.6280054 | 1.674685 | 93.7029 | 4.706079 | 1.591023
Dolomite_ | 2021-02-01 | MRoT | 309 | 2.58552 | 0.05818195 | 2.347172 | 65.60694 | 30.63584 | 3.757225
Chalcopyrite | 2021-02-01 | MRoT | 9 | 0.5932458 | 30.25903 | 2.630738 | 89.81481 | 10.18519 | 0
Chalcopyrite <20 | 2021-02-01 | MRoT | 36 | 0.2416927 | 11.52805 | 1.03347 | 93.18182 | 6.818182 | 0
Chalcopyrite >150 | 2021-02-01 | MRoT | 0 | 0 | 0 | 0 | 0 | 0 | 0
CPS floating Cu | 2021-02-01 | MRoT | 21 | 0.2179639 | 22.53949 | 0.1923537 | 70 | 5 | 25
Cuprite | 2021-02-01 | MRoT | 2 | 0.01599399 | 1.742934 | 0.01202796 | 0 | 0 | 100
Delafossite | 2021-02-01 | MRoT | 6 | 0.04255449 | 2.961942 | 0.1685719 | 16.66667 | 0 | 83.33333
Malachite | 2021-02-01 | MRoT | 13 | 0.1594155 | 17.83461 | 0.01175384 | 84.375 | 6.25 | 9.375
Fe_Ox | 2021-02-01 | MRoT | 220 | 2.724143 | 0.9831663 | 27.20605 | 58.73016 | 30.95238 | 10.31746
Fe_oxyhydroxides | 2021-02-01 | MRoT | 60 | 0.4129595 | 0.09396512 | 2.909256 | 38.09524 | 22.22222 | 39.68254
Haematite | 2021-02-01 | MRoT | 53 | 0.4168924 | 0.3170182 | 3.533924 | 51.66667 | 31.66667 | 16.66667
Magnesioferrite | 2021-02-01 | MRoT | 2 | 0.01219214 | 0 | 0.07673752 | 0 | 100 | 0
Magnetite | 2021-02-01 | MRoT | 91 | 1.465088 | 0.572183 | 15.52539 | 60.82949 | 37.32719 | 1.843318
Tramp_Steel | 2021-02-01 | MRoT | 13 | 0.4129595 | 0 | 5.141113 | 100 | 0 | 0
Fe_Ti_Ox | 2021-02-01 | MRoT | 137 | 2.344037 | 0.1008168 | 6.672133 | 66.49351 | 26.75325 | 6.753247
Ilmenite | 2021-02-01 | MRoT | 57 | 1.082347 | 0.1008168 | 6.483009 | 64.53488 | 30.81395 | 4.651163
Rutile | 2021-02-01 | MRoT | 75 | 1.179884 | 0 | 0.01143445 | 72 | 19 | 9
Non floating Cu | 2021-02-01 | MRoT | 118 | 0.8710823 | 23.43735 | 4.51571 | 40.25974 | 48.91775 | 10.82251
Chrysocolla | 2021-02-01 | MRoT | 29 | 0.2009736 | 11.75028 | 0.07707605 | 57.53425 | 41.09589 | 1.369863
Cu_Fe_Oxide | 2021-02-01 | MRoT | 46 | 0.4239717 | 5.535264 | 3.769346 | 44.15584 | 37.66234 | 18.18182
CuFe_Silicate | 2021-02-01 | MRoT | 36 | 0.1832098 | 5.255615 | 0.6137787 | 20 | 64.61538 | 15.38462
Other sulphides | 2021-02-01 | MRoT | 25 | 0.3044101 | 0 | 0.1061587 | 35.89744 | 51.28205 | 12.82051
Arsenopyrite | 2021-02-01 | MRoT | 0 | 0 | 0 | 0 | 0 | 0 | 0
Galena | 2021-02-01 | MRoT | 13 | 0.1261165 | 0 | 0.03628724 | 38.46154 | 30.76923 | 30.76923
Millerite | 2021-02-01 | MRoT | 0 | 0 | 0 | 0 | 0 | 0 | 0
Molybdenite | 2021-02-01 | MRoT | 2 | 0.05768323 | 0 | 0 | 0 | 100 | 0
Monazite_Ce | 2021-02-01 | MRoT | 8 | 0.108025 | 0 | 0.01373152 | 56.25 | 43.75 | 0
Pentlandite | 2021-02-01 | MRoT | 2 | 0.01258543 | 0 | 0.05613992 | 0 | 50 | 50
Siegenite | 2021-02-01 | MRoT | 0 | 0 | 0 | 0 | 0 | 0 | 0
Sphalerite | 2021-02-01 | MRoT | 0 | 0 | 0 | 0 | 0 | 0 | 0
vaesite | 2021-02-01 | MRoT | 0 | 0 | 0 | 0 | 0 | 0 | 0
Pyrite | 2021-02-01 | MRoT | 69 | 0.7421865 | 0 | 4.908113 | 68.14159 | 20.35398 | 11.50442
Pyrrhotite | 2021-02-01 | MRoT | 84 | 1.607605 | 0.03613223 | 13.7252 | 64.66165 | 32.33083 | 3.007519
Sec. Cu Sulphides | 2021-02-01 | MRoT | 11 | 0.08329983 | 7.843946 | 0.05458507 | 16.66667 | 50 | 33.33333
Bornite | 2021-02-01 | MRoT | 3 | 0.02045133 | 1.4294 | 0.02789187 | 0 | 33.33333 | 66.66667
Chalcocite | 2021-02-01 | MRoT | 5 | 0.04444231 | 4.880379 | 0.01505203 | 33.33333 | 66.66667 | 0
Covellite | 2021-02-01 | MRoT | 3 | 0.01840619 | 1.534168 | 0.01164118 | 0 | 33.33333 | 66.66667
Silicate gangue | 2021-02-01 | MRoT | 7262 | 63.81608 | 2.32427 | 30.43517 | 59.6971 | 32.45312 | 7.849773
Amphibole | 2021-02-01 | MRoT | 244 | 2.244848 | 0.7403665 | 9.764552 | 48.14815 | 42.32804 | 9.52381
Biotite | 2021-02-01 | MRoT | 341 | 2.144426 | 0.04483945 | 6.576521 | 27.73852 | 62.72085 | 9.540636
Garnets | 2021-02-01 | MRoT | 841 | 4.15158 | 0.1017663 | 5.289775 | 27.34584 | 30.563 | 42.09115
Kaolinite | 2021-02-01 | MRoT | 2188 | 20.6942 | 1.055047 | 0.1464957 | 65.72809 | 31.05631 | 3.215595
Muscovite | 2021-02-01 | MRoT | 1097 | 7.686002 | 0.2542334 | 1.009607 | 70.80327 | 20.53872 | 8.658009
Orthoclase | 2021-02-01 | MRoT | 2 | 0.00671223 | 0 | 0.0003641695 | 50 | 0 | 50
Plagioclase | 2021-02-01 | MRoT | 221 | 0.7737419 | 0.03368148 | 0.04873915 | 21.14537 | 22.90749 | 55.94714
Quartz | 2021-02-01 | MRoT | 1781 | 23.06457 | 0.04595618 | 0.1231064 | 64.85917 | 32.53502 | 2.605814
Silicate gangue_generic | 2021-02-01 | MRoT | 475 | 2.414122 | 0.03964128 | 6.687866 | 25.42113 | 52.37366 | 22.20521
Chalcopyrite cl. | 2021-02-01 | MRoT | 45 | 0.8349385 | 41.78707 | 3.664208 | 90.78947 | 9.210526 | 0
Native Copper | 2021-02-01 | MRoT | 0 | 0 | 0 | 0 | 0 | 0 | 0
CuMn mineral | 2021-02-01 | MRoT | 7 | 0.06292716 | 0.8961895 | 0.05550954 | 25 | 75 | 0
Accessory_phases | 2021-02-01 | MFT | 33 | 0.3055101 | 0 | 0.006089481 | 75.94937 | 7.594937 | 16.4557
Apatite | 2021-02-01 | MFT | 31 | 0.2969668 | 0 | 0.006089481 | 76.62338 | 7.792208 | 15.58442
Zircon | 2021-02-01 | MFT | 1 | 0.005736248 | 0 | 0 | 100 | 0 | 0
Carbonate gangue | 2021-02-01 | MFT | 2504 | 29.27471 | 1.409098 | 9.98006 | 87.51431 | 9.830625 | 2.65507
Ankerite | 2021-02-01 | MFT | 311 | 1.741562 | 0.6330677 | 4.56186 | 41.9426 | 36.20309 | 21.8543
Calcite | 2021-02-01 | MFT | 1942 | 24.87568 | 0.7760308 | 2.392165 | 92.91318 | 5.876878 | 1.209945
Dolomite_ | 2021-02-01 | MFT | 251 | 2.657469 | 0 | 3.026035 | 61.38743 | 33.11518 | 5.497382
Chalcopyrite | 2021-02-01 | MFT | 2 | 0.06647945 | 9.302013 | 0.3679768 | 38.46154 | 61.53846 | 0
Chalcopyrite <20 | 2021-02-01 | MFT | 23 | 0.1431865 | 16.00737 | 0.7152142 | 78.57143 | 10.71429 | 10.71429
Chalcopyrite >150 | 2021-02-01 | MFT | 0 | 0 | 0 | 0 | 0 | 0 | 0
CPS floating Cu | 2021-02-01 | MFT | 8 | 0.07488855 | 18.10308 | 0.1933878 | 15.38462 | 53.84615 | 30.76923
Cuprite | 2021-02-01 | MFT | 1 | 0.007444918 | 2.298667 | 0.01043796 | 0 | 0 | 100
Delafossite | 2021-02-01 | MFT | 2 | 0.03961673 | 8.035892 | 0.180674 | 16.66667 | 83.33333 | 0
Malachite | 2021-02-01 | MFT | 5 | 0.02782691 | 7.768524 | 0.002275817 | 16.66667 | 33.33333 | 50
Fe_Ox | 2021-02-01 | MFT | 262 | 2.699942 | 2.320553 | 35.16594 | 61.01695 | 27.60291 | 11.38015
Fe_oxyhydroxides | 2021-02-01 | MFT | 54 | 0.3722459 | 0.109598 | 3.480167 | 39.34426 | 27.86885 | 32.78689
Haematite | 2021-02-01 | MFT | 71 | 0.5045457 | 0.7145884 | 5.521355 | 44.87179 | 34.61538 | 20.51282
Magnesioferrite | 2021-02-01 | MFT | 4 | 0.0227009 | 0 | 0.1661318 | 50 | 25 | 25
Magnetite | 2021-02-01 | MFT | 114 | 1.558795 | 1.496366 | 21.7994 | 68.95161 | 27.41935 | 3.629032
Tramp_Steel | 2021-02-01 | MFT | 19 | 0.2416547 | 0 | 4.198882 | 90.90909 | 4.545455 | 4.545455
Fe_Ti_Ox | 2021-02-01 | MFT | 98 | 1.360223 | 0 | 3.878178 | 50.41322 | 32.2314 | 17.35537
Ilmenite | 2021-02-01 | MFT | 32 | 0.4979551 | 0 | 3.843038 | 43.52941 | 44.70588 | 11.76471
Rutile | 2021-02-01 | MFT | 66 | 0.8622679 | 0 | 0.03514034 | 54.14013 | 25.47771 | 20.38217
Non floating Cu | 2021-02-01 | MFT | 90 | 0.7009817 | 39.01557 | 6.090454 | 57.71429 | 36 | 6.285714
Chrysocolla | 2021-02-01 | MFT | 16 | 0.07945314 | 12.44001 | 0.02595484 | 83.87097 | 16.12903 | 0
Cu_Fe_Oxide | 2021-02-01 | MFT | 41 | 0.4715928 | 17.42903 | 5.4507 | 47.82609 | 46.73913 | 5.434783
CuFe_Silicate | 2021-02-01 | MFT | 25 | 0.1023371 | 5.552266 | 0.485375 | 69.23077 | 15.38462 | 15.38462
Other sulphides | 2021-02-01 | MFT | 18 | 0.1662902 | 0.4007366 | 0.326652 | 35 | 55 | 10
Arsenopyrite | 2021-02-01 | MFT | 0 | 0 | 0 | 0 | 0 | 0 | 0
Galena | 2021-02-01 | MFT | 14 | 0.1264416 | 0.4007366 | 0.1406618 | 35.71429 | 50 | 14.28571
Millerite | 2021-02-01 | MFT | 0 | 0 | 0 | 0 | 0 | 0 | 0
Molybdenite | 2021-02-01 | MFT | 3 | 0.03356315 | 0 | 0.1859903 | 20 | 80 | 0
Monazite_Ce | 2021-02-01 | MFT | 1 | 0.006285463 | 0 | 0 | 100 | 0 | 0
Pentlandite | 2021-02-01 | MFT | 0 | 0 | 0 | 0 | 0 | 0 | 0
Siegenite | 2021-02-01 | MFT | 0 | 0 | 0 | 0 | 0 | 0 | 0
Sphalerite | 2021-02-01 | MFT | 0 | 0 | 0 | 0 | 0 | 0 | 0
vaesite | 2021-02-01 | MFT | 0 | 0 | 0 | 0 | 0 | 0 | 0
Pyrite | 2021-02-01 | MFT | 37 | 0.4157925 | 0.0257019 | 3.388439 | 72.05882 | 23.52941 | 4.411765
Pyrrhotite | 2021-02-01 | MFT | 33 | 0.5513877 | 0.04295677 | 6.098743 | 53.06122 | 43.87755 | 3.061224
Sec. Cu Sulphides | 2021-02-01 | MFT | 6 | 0.03909192 | 9.821499 | 0.03273582 | 50 | 0 | 50
Bornite | 2021-02-01 | MFT | 2 | 0.01269297 | 2.483159 | 0.02523845 | 50 | 0 | 50
Chalcocite | 2021-02-01 | MFT | 3 | 0.02068711 | 6.308137 | 0.007497373 | 33.33333 | 0 | 66.66667
Covellite | 2021-02-01 | MFT | 1 | 0.005711838 | 1.030203 | 0 | 100 | 0 | 0
Silicate gangue | 2021-02-01 | MFT | 7975 | 64.20152 | 3.551417 | 33.75613 | 57.21771 | 33.28367 | 9.498613
Amphibole | 2021-02-01 | MFT | 219 | 1.131554 | 1.68306 | 5.132177 | 37.78502 | 43.32248 | 18.89251
Biotite | 2021-02-01 | MFT | 358 | 2.172744 | 0 | 8.724781 | 27.92208 | 59.25325 | 12.82468
Garnets | 2021-02-01 | MFT | 918 | 4.200008 | 0.2480482 | 7.032308 | 31.74342 | 29.02961 | 39.22697
Kaolinite | 2021-02-01 | MFT | 2213 | 20.45 | 0.8377244 | 0.2740829 | 59.58248 | 36.41501 | 4.002511
Muscovite | 2021-02-01 | MFT | 1553 | 10.38376 | 0.3996888 | 1.568471 | 68.11402 | 22.8704 | 9.015578
Orthoclase | 2021-02-01 | MFT | 11 | 0.09060831 | 0 | 0.0005470179 | 3.448276 | 51.72414 | 44.82759
Plagioclase | 2021-02-01 | MFT | 268 | 0.8662955 | 0.09936811 | 0.1317319 | 20.51282 | 23.07692 | 56.41026
Quartz | 2021-02-01 | MFT | 1761 | 21.482 | 0.2112562 | 0.1587224 | 64.39326 | 31.05992 | 4.546823
Silicate gangue_generic | 2021-02-01 | MFT | 620 | 2.956462 | 0.07227162 | 10.03487 | 26.07683 | 46.68219 | 27.24098
Chalcopyrite cl. | 2021-02-01 | MFT | 25 | 0.209666 | 25.30939 | 1.083191 | 65.85366 | 26.82927 | 7.317073
Native Copper | 2021-02-01 | MFT | 0 | 0 | 0 | 0 | 0 | 0 | 0
CuMn mineral | 2021-02-01 | MFT | 8 | 0.04759865 | 3.59427 | 0.1284244 | 30.76923 | 69.23077 | 0
Accessory_phases | 2021-02-01 | MRoST | 29 | 0.2454553 | 0.2262906 | 0.003387499 | 83.63636 | 9.090909 | 7.272727
Apatite | 2021-02-01 | MRoST | 29 | 0.2454553 | 0.2262906 | 0.003387499 | 83.63636 | 9.090909 | 7.272727
Zircon | 2021-02-01 | MRoST | 0 | 0 | 0 | 0 | 0 | 0 | 0
Carbonate gangue | 2021-02-01 | MRoST | 3476 | 39.45565 | 1.428998 | 10.58996 | 86.99696 | 10.79017 | 2.212866
Ankerite | 2021-02-01 | MRoST | 299 | 1.699404 | 1.017041 | 4.474472 | 42.40838 | 29.84293 | 27.74869
Calcite | 2021-02-01 | MRoST | 2941 | 35.10778 | 0.4119568 | 3.021589 | 90.04688 | 9.190014 | 0.7631091
Dolomite_ | 2021-02-01 | MRoST | 236 | 2.64846 | 0 | 3.093894 | 70.36474 | 22.03647 | 7.598784
Chalcopyrite | 2021-02-01 | MRoST | 3 | 0.1893593 | 12.09945 | 1.155121 | 34.375 | 65.625 | 0
Chalcopyrite <20 | 2021-02-01 | MRoST | 18 | 0.1242671 | 6.233114 | 0.667488 | 90.47619 | 4.761905 | 4.761905
Chalcopyrite >150 | 2021-02-01 | MRoST | 0 | 0 | 0 | 0 | 0 | 0 | 0
CPS floating Cu | 2021-02-01 | MRoST | 15 | 0.2676 | 23.86025 | 1.181934 | 57.89474 | 34.21053 | 7.894737
Cuprite | 2021-02-01 | MRoST | 0 | 0 | 0 | 0 | 0 | 0 | 0
Delafossite | 2021-02-01 | MRoST | 9 | 0.2139331 | 16.67083 | 1.169418 | 71.42857 | 17.85714 | 10.71429
Malachite | 2021-02-01 | MRoST | 6 | 0.05366687 | 7.18942 | 0.01251645 | 20 | 80 | 0
Fe_Ox | 2021-02-01 | MRoST | 235 | 2.51418 | 2.189401 | 31.51567 | 49.85251 | 37.75811 | 12.38938
Fe_oxyhydroxides | 2021-02-01 | MRoST | 60 | 0.5225459 | 0.2162691 | 4.864707 | 28.37838 | 40.54054 | 31.08108
Haematite | 2021-02-01 | MRoST | 67 | 0.6137796 | 0.7390391 | 6.964096 | 52.43902 | 29.26829 | 18.29268
Magnesioferrite | 2021-02-01 | MRoST | 5 | 0.03940278 | 0 | 0.3269128 | 50 | 50 | 0
Magnetite | 2021-02-01 | MRoST | 92 | 1.185544 | 1.234093 | 16.78198 | 55.82822 | 41.71779 | 2.453988
Tramp_Steel | 2021-02-01 | MRoST | 9 | 0.1398163 | 0 | 2.454469 | 72.72727 | 27.27273 | 0
Fe_Ti_Ox | 2021-02-01 | MRoST | 67 | 1.088449 | 0.3477518 | 3.505222 | 55.08982 | 23.35329 | 21.55689
Ilmenite | 2021-02-01 | MRoST | 22 | 0.4338543 | 0 | 3.489575 | 57.8125 | 26.5625 | 15.625
Rutile | 2021-02-01 | MRoST | 45 | 0.6545946 | 0.3477518 | 0.01564686 | 53.39806 | 21.35922 | 25.24272
Non floating Cu | 2021-02-01 | MRoST | 90 | 0.7253502 | 21.93855 | 5.481125 | 41.31737 | 49.1018 | 9.580838
Chrysocolla | 2021-02-01 | MRoST | 17 | 0.1393926 | 10.34103 | 0.03842214 | 48.93617 | 44.68085 | 6.382979
Cu_Fe_Oxide | 2021-02-01 | MRoST | 42 | 0.3974173 | 5.560582 | 4.728323 | 37.31343 | 49.25373 | 13.43284
CuFe_Silicate | 2021-02-01 | MRoST | 21 | 0.09109246 | 2.23914 | 0.486015 | 53.33333 | 33.33333 | 13.33333
Other sulphides | 2021-02-01 | MRoST | 14 | 0.1705336 | 0 | 0.2746385 | 77.77778 | 11.11111 | 11.11111
Arsenopyrite | 2021-02-01 | MRoST | 1 | 0.008756174 | 0 | 0.08482019 | 100 | 0 | 0
Galena | 2021-02-01 | MRoST | 12 | 0.125411 | 0 | 0.1898183 | 66.66667 | 16.66667 | 16.66667
Millerite | 2021-02-01 | MRoST | 0 | 0 | 0 | 0 | 0 | 0 | 0
Molybdenite | 2021-02-01 | MRoST | 0 | 0 | 0 | 0 | 0 | 0 | 0
Monazite_Ce | 2021-02-01 | MRoST | 1 | 0.03636637 | 0 | 0 | 100 | 0 | 0
Pentlandite | 2021-02-01 | MRoST | 0 | 0 | 0 | 0 | 0 | 0 | 0
Siegenite | 2021-02-01 | MRoST | 0 | 0 | 0 | 0 | 0 | 0 | 0
Sphalerite | 2021-02-01 | MRoST | 0 | 0 | 0 | 0 | 0 | 0 | 0
vaesite | 2021-02-01 | MRoST | 0 | 0 | 0 | 0 | 0 | 0 | 0
Pyrite | 2021-02-01 | MRoST | 42 | 0.396231 | 0.07580359 | 3.459762 | 60.71429 | 23.21429 | 16.07143
Pyrrhotite | 2021-02-01 | MRoST | 71 | 1.263064 | 0.04026963 | 14.35916 | 66.49485 | 26.28866 | 7.216495
Sec. Cu Sulphides | 2021-02-01 | MRoST | 3 | 0.2380126 | 30.40305 | 0.02366551 | 96.66667 | 0 | 3.333333
Bornite | 2021-02-01 | MRoST | 0 | 0 | 0 | 0 | 0 | 0 | 0
Chalcocite | 2021-02-01 | MRoST | 2 | 0.2314031 | 29.6565 | 0.02366551 | 96.55172 | 0 | 3.448276
Covellite | 2021-02-01 | MRoST | 1 | 0.006609499 | 0.7465497 | 0 | 100 | 0 | 0
Silicate gangue | 2021-02-01 | MRoST | 6064 | 53.32185 | 1.157071 | 27.78287 | 60.94836 | 30.39181 | 8.659838
Amphibole | 2021-02-01 | MRoST | 192 | 1.407484 | 0.2454545 | 7.2141 | 54.24242 | 29.39394 | 16.36364
Biotite | 2021-02-01 | MRoST | 246 | 1.428527 | 0.06621069 | 5.595984 | 41.71429 | 44.85714 | 13.42857
Garnets | 2021-02-01 | MRoST | 636 | 3.249374 | 0.3304371 | 5.579806 | 34.68635 | 27.67528 | 37.63838
Kaolinite | 2021-02-01 | MRoST | 1806 | 17.47956 | 0.3883264 | 0.2061593 | 66.1071 | 29.43051 | 4.462388
Muscovite | 2021-02-01 | MRoST | 1224 | 9.172036 | 0.02932317 | 1.470843 | 70.4733 | 21.8845 | 7.642206
Orthoclase | 2021-02-01 | MRoST | 3 | 0.01807726 | 0 | 0 | 80 | 20 | 0
Plagioclase | 2021-02-01 | MRoST | 198 | 0.7600924 | 0 | 0.07347826 | 23.18841 | 28.50242 | 48.30918
Quartz | 2021-02-01 | MRoST | 1281 | 16.99496 | 0 | 0.1320263 | 63.37811 | 33.40674 | 3.215151
Silicate gangue_generic | 2021-02-01 | MRoST | 396 | 2.043098 | 0.09731897 | 6.460613 | 29.04483 | 39.76608 | 31.18908
Chalcopyrite cl. | 2021-02-01 | MRoST | 21 | 0.3136264 | 18.33256 | 1.822609 | 56.60377 | 41.50943 | 1.886792
Native Copper | 2021-02-01 | MRoST | 0 | 0 | 0 | 0 | 0 | 0 | 0
CuMn mineral | 2021-02-01 | MRoST | 10 | 0.09744774 | 3.797797 | 0.2283644 | 21.73913 | 78.26087 | 0
Accessory_phases | 2021-02-01 | MCOF | 26 | 0.2389265 | 0 | 0.006582533 | 70.37037 | 11.11111 | 18.51852
Apatite | 2021-02-01 | MCOF | 19 | 0.2009137 | 0 | 0.003121539 | 68.08511 | 12.76596 | 19.14894
Zircon | 2021-02-01 | MCOF | 5 | 0.03179014 | 0 | 0.003460993 | 100 | 0 | 0
Carbonate gangue | 2021-02-01 | MCOF | 2250 | 26.0297 | 1.04732 | 9.279905 | 85.56081 | 11.61725 | 2.821945
Ankerite | 2021-02-01 | MCOF | 316 | 2.203056 | 0.3724435 | 5.031242 | 49.12959 | 32.10832 | 18.76209
Calcite | 2021-02-01 | MCOF | 1709 | 21.18955 | 0.6361893 | 1.73917 | 91.7301 | 6.955017 | 1.314879
Dolomite_ | 2021-02-01 | MCOF | 225 | 2.637093 | 0.03868689 | 2.509493 | 60.96491 | 35.52632 | 3.508772
Chalcopyrite | 2021-02-01 | MCOF | 12 | 0.6291606 | 25.80145 | 2.706382 | 100 | 0 | 0
Chalcopyrite <20 | 2021-02-01 | MCOF | 138 | 0.9692474 | 34.10987 | 3.713603 | 82.45614 | 14.03509 | 3.508772
Chalcopyrite >150 | 2021-02-01 | MCOF | 0 | 0 | 0 | 0 | 0 | 0 | 0
CPS floating Cu | 2021-02-01 | MCOF | 9 | 0.1085599 | 8.298056 | 0.1201417 | 21.05263 | 57.89474 | 21.05263
Cuprite | 2021-02-01 | MCOF | 0 | 0 | 0 | 0 | 0 | 0 | 0
Delafossite | 2021-02-01 | MCOF | 4 | 0.03659248 | 1.45916 | 0.1181645 | 0 | 80 | 20
Malachite | 2021-02-01 | MCOF | 5 | 0.07196746 | 6.838897 | 0.001977273 | 28.57143 | 50 | 21.42857
Fe_Ox | 2021-02-01 | MCOF | 254 | 3.184546 | 1.237026 | 32.42882 | 55.81395 | 30.23256 | 13.95349
Fe_oxyhydroxides | 2021-02-01 | MCOF | 72 | 0.5343448 | 0.1342274 | 3.925466 | 37.97468 | 34.17722 | 27.8481
Haematite | 2021-02-01 | MCOF | 52 | 0.415842 | 0.06550711 | 3.522001 | 37.93103 | 44.82759 | 17.24138
Magnesioferrite | 2021-02-01 | MCOF | 3 | 0.01887117 | 0 | 0.1142059 | 66.66667 | 33.33333 | 0
Magnetite | 2021-02-01 | MCOF | 109 | 1.74866 | 1.037292 | 18.77801 | 59.76096 | 29.08367 | 11.15538
Tramp_Steel | 2021-02-01 | MCOF | 17 | 0.4626479 | 0 | 6.063132 | 94.73684 | 5.263158 | 0
Fe_Ti_Ox | 2021-02-01 | MCOF | 74 | 1.319358 | 0 | 2.277078 | 69.01408 | 15.49296 | 15.49296
Ilmenite | 2021-02-01 | MCOF | 19 | 0.363625 | 0 | 2.264313 | 67.85714 | 23.21429 | 8.928571
Rutile | 2021-02-01 | MCOF | 55 | 0.9557332 | 0 | 0.01276509 | 69.42675 | 12.73885 | 17.83439
Non floating Cu | 2021-02-01 | MCOF | 140 | 0.8786929 | 14.87016 | 5.709527 | 37.14286 | 51.42857 | 11.42857
Chrysocolla | 2021-02-01 | MCOF | 23 | 0.110792 | 5.379717 | 0.02572802 | 56.41026 | 33.33333 | 10.25641
Cu_Fe_Oxide | 2021-02-01 | MCOF | 56 | 0.5283927 | 5.349213 | 4.901013 | 22.58065 | 66.66667 | 10.75269
CuFe_Silicate | 2021-02-01 | MCOF | 53 | 0.1948668 | 3.288124 | 0.6636803 | 47.76119 | 37.31343 | 14.92537
Other sulphides | 2021-02-01 | MCOF | 26 | 0.2487071 | 0 | 0.2002912 | 46.42857 | 32.14286 | 21.42857
Arsenopyrite | 2021-02-01 | MCOF | 1 | 0.008387185 | 0 | 0.03674724 | 0 | 100 | 0
Galena | 2021-02-01 | MCOF | 17 | 0.1701787 | 0 | 0.1028707 | 52.94118 | 29.41176 | 17.64706
Millerite | 2021-02-01 | MCOF | 0 | 0 | 0 | 0 | 0 | 0 | 0
Molybdenite | 2021-02-01 | MCOF | 2 | 0.01488049 | 0 | 0.02695648 | 50 | 50 | 0
Monazite_Ce | 2021-02-01 | MCOF | 5 | 0.04876742 | 0 | 0.01388839 | 42.85714 | 14.28571 | 42.85714
Pentlandite | 2021-02-01 | MCOF | 1 | 0.006493304 | 0 | 0.01982842 | 0 | 100 | 0
Siegenite | 2021-02-01 | MCOF | 0 | 0 | 0 | 0 | 0 | 0 | 0
Sphalerite | 2021-02-01 | MCOF | 0 | 0 | 0 | 0 | 0 | 0 | 0
vaesite | 2021-02-01 | MCOF | 0 | 0 | 0 | 0 | 0 | 0 | 0
Pyrite | 2021-02-01 | MCOF | 95 | 1.484248 | 0.023688 | 9.45309 | 70.31963 | 27.39726 | 2.283105
Pyrrhotite | 2021-02-01 | MCOF | 54 | 0.6111552 | 0.02533768 | 5.070582 | 68.36735 | 25.5102 | 6.122449
Sec. Cu Sulphides | 2021-02-01 | MCOF | 11 | 0.1534314 | 12.31386 | 0.0360781 | 14.28571 | 80.95238 | 4.761905
Bornite | 2021-02-01 | MCOF | 3 | 0.02110324 | 1.482809 | 0.01812307 | 66.66667 | 33.33333 | 0
Chalcocite | 2021-02-01 | MCOF | 4 | 0.1070042 | 9.174395 | 0.01795504 | 0 | 100 | 0
Covellite | 2021-02-01 | MCOF | 4 | 0.02532389 | 1.65666 | 0 | 25 | 50 | 25
Silicate gangue | 2021-02-01 | MCOF | 7625 | 64.14427 | 2.273228 | 28.99792 | 58.17434 | 32.3432 | 9.482463
Amphibole | 2021-02-01 | MCOF | 177 | 1.152075 | 1.351681 | 4.476775 | 49.64539 | 31.91489 | 18.43972
Biotite | 2021-02-01 | MCOF | 356 | 2.443444 | 0.1380315 | 7.677579 | 28.48 | 63.84 | 7.68
Garnets | 2021-02-01 | MCOF | 743 | 3.924053 | 0.202843 | 6.119776 | 36.19512 | 28.87805 | 34.92683
Kaolinite | 2021-02-01 | MCOF | 1978 | 18.94167 | 0.2779785 | 0.2361217 | 59.56048 | 36.17581 | 4.263711
Muscovite | 2021-02-01 | MCOF | 1682 | 12.30278 | 0.1647249 | 1.775497 | 69.95349 | 21.9845 | 8.062016
Orthoclase | 2021-02-01 | MCOF | 7 | 0.04848334 | 0 | 0 | 64.28571 | 35.71429 | 0
Plagioclase | 2021-02-01 | MCOF | 304 | 1.114954 | 0.01309938 | 0.1354801 | 23.34385 | 23.65931 | 52.99685
Quartz | 2021-02-01 | MCOF | 1641 | 20.56984 | 0.0169586 | 0.1873504 | 63.38445 | 31.52666 | 5.088881
Silicate gangue_generic | 2021-02-01 | MCOF | 657 | 3.00226 | 0.1079108 | 7.630277 | 33.03685 | 36.21347 | 30.74968
Chalcopyrite cl. | 2021-02-01 | MCOF | 150 | 1.598408 | 59.91132 | 6.419985 | 89.3617 | 8.510638 | 2.12766
Native Copper | 2021-02-01 | MCOF | 0 | 0 | 0 | 0 | 0 | 0 | 0
CuMn mineral | 2021-02-01 | MCOF | 8 | 0.04464147 | 0.8531098 | 0.119106 | 27.27273 | 72.72727 | 0
Accessory_phases | 2021-02-01 | MClnrT | 56 | 0.7386895 | 0 | 0.01020104 | 76.37795 | 14.17323 | 9.448819
Apatite | 2021-02-01 | MClnrT | 49 | 0.6082795 | 0 | 0.008097732 | 76.57658 | 15.31532 | 8.108108
Zircon | 2021-02-01 | MClnrT | 7 | 0.13041 | 0 | 0.002103305 | 75 | 6.25 | 18.75
Carbonate gangue | 2021-02-01 | MClnrT | 1702 | 13.6411 | 0.6917952 | 3.516105 | 71.6631 | 20.77088 | 7.566024
Ankerite | 2021-02-01 | MClnrT | 466 | 2.993534 | 0.5016456 | 2.415333 | 43.06569 | 32.11679 | 24.81752
Calcite | 2021-02-01 | MClnrT | 1107 | 9.535522 | 0.1506707 | 0.676644 | 80.63085 | 15.86989 | 3.499261
Dolomite_ | 2021-02-01 | MClnrT | 129 | 1.11204 | 0.03947895 | 0.4241287 | 60.44444 | 37.33333 | 2.222222
Chalcopyrite | 2021-02-01 | MClnrT | 34 | 2.085398 | 18.91848 | 3.555779 | 75.95819 | 21.25436 | 2.787456
Chalcopyrite <20 | 2021-02-01 | MClnrT | 157 | 1.445973 | 10.2532 | 2.159397 | 55.77889 | 26.13065 | 18.09045
Chalcopyrite >150 | 2021-02-01 | MClnrT | 1 | 0.1889211 | 1.769044 | 0.3248969 | 100 | 0 | 0
CPS floating Cu | 2021-02-01 | MClnrT | 144 | 2.472016 | 43.91118 | 1.522923 | 39.27492 | 51.0574 | 9.667674
Cuprite | 2021-02-01 | MClnrT | 5 | 0.05289236 | 1.025698 | 0.01873091 | 0 | 40 | 60
Delafossite | 2021-02-01 | MClnrT | 61 | 0.9100434 | 11.56719 | 1.430195 | 23.71134 | 58.76289 | 17.52577
Malachite | 2021-02-01 | MClnrT | 78 | 1.50908 | 31.3183 | 0.07399655 | 46.72489 | 48.03493 | 5.240175
Fe_Ox | 2021-02-01 | MClnrT | 281 | 3.714466 | 0.2453501 | 14.36148 | 47.85894 | 35.01259 | 17.12846
Fe_oxyhydroxides | 2021-02-01 | MClnrT | 68 | 0.6849994 | 0.02272014 | 1.986999 | 40.50633 | 36.70886 | 22.78481
Haematite | 2021-02-01 | MClnrT | 56 | 0.5882324 | 0.01729199 | 1.933524 | 39.0625 | 39.0625 | 21.875
Magnesioferrite | 2021-02-01 | MClnrT | 4 | 0.03225567 | 0 | 0.06646272 | 0 | 25 | 75
Magnetite | 2021-02-01 | MClnrT | 128 | 1.95589 | 0.205338 | 8.059539 | 49.77169 | 36.52968 | 13.69863
Tramp_Steel | 2021-02-01 | MClnrT | 23 | 0.4370123 | 0 | 2.272398 | 82.14286 | 14.28571 | 3.571429
Fe_Ti_Ox | 2021-02-01 | MClnrT | 62 | 0.9843182 | 0.03473519 | 0.5941238 | 70.16129 | 23.3871 | 6.451613
Ilmenite | 2021-02-01 | MClnrT | 18 | 0.2663694 | 0 | 0.5886462 | 53.125 | 46.875 | 0
Rutile | 2021-02-01 | MClnrT | 44 | 0.7179488 | 0.03473519 | 0.005477598 | 76.08696 | 15.21739 | 8.695652
Non floating Cu | 2021-02-01 | MClnrT | 225 | 1.401214 | 5.578484 | 2.994 | 26.42857 | 45.35714 | 28.21429
Chrysocolla | 2021-02-01 | MClnrT | 49 | 0.2002973 | 1.916608 | 0.03528601 | 27.27273 | 45.45455 | 27.27273
Cu_Fe_Oxide | 2021-02-01 | MClnrT | 66 | 0.7356374 | 2.006971 | 2.509731 | 24.75248 | 54.45545 | 20.79208
CuFe_Silicate | 2021-02-01 | MClnrT | 108 | 0.4548743 | 1.607025 | 0.4411617 | 27.86885 | 37.70492 | 34.42623
Other sulphides | 2021-02-01 | MClnrT | 21 | 0.224333 | 0 | 0.1498662 | 47.82609 | 34.78261 | 17.3913
Arsenopyrite | 2021-02-01 | MClnrT | 1 | 0.01075189 | 0 | 0.01436691 | 0 | 0 | 100
Galena | 2021-02-01 | MClnrT | 5 | 0.06416451 | 0 | 0.0270327 | 40 | 60 | 0
Millerite | 2021-02-01 | MClnrT | 0 | 0 | 0 | 0 | 0 | 0 | 0
Molybdenite | 2021-02-01 | MClnrT | 5 | 0.04768984 | 0 | 0.03517327 | 40 | 60 | 0
Monazite_Ce | 2021-02-01 | MClnrT | 4 | 0.04465503 | 0 | 0 | 80 | 0 | 20
Pentlandite | 2021-02-01 | MClnrT | 4 | 0.04162022 | 0 | 0.06425971 | 40 | 40 | 20
Siegenite | 2021-02-01 | MClnrT | 1 | 0.008376069 | 0 | 0.003954173 | 0 | 0 | 100
Sphalerite | 2021-02-01 | MClnrT | 1 | 0.007075437 | 0 | 0.005079398 | 100 | 0 | 0
vaesite | 2021-02-01 | MClnrT | 0 | 0 | 0 | 0 | 0 | 0 | 0
Pyrite | 2021-02-01 | MClnrT | 543 | 6.707306 | 0.2209923 | 17.00025 | 59.06736 | 27.84974 | 13.0829
Pyrrhotite | 2021-02-01 | MClnrT | 616 | 13.71865 | 0.08784923 | 45.23582 | 54.54545 | 43.93939 | 1.515152
Sec. Cu Sulphides | 2021-02-01 | MClnrT | 58 | 0.9701673 | 17.19199 | 0.1923602 | 31.06796 | 38.83495 | 30.09709
Bornite | 2021-02-01 | MClnrT | 20 | 0.1983897 | 2.943907 | 0.09828753 | 9.090909 | 18.18182 | 72.72727
Chalcocite | 2021-02-01 | MClnrT | 26 | 0.6662703 | 12.86266 | 0.06761069 | 39.70588 | 45.58824 | 14.70588
Covellite | 2021-02-01 | MClnrT | 12 | 0.1055073 | 1.385425 | 0.02646197 | 23.07692 | 38.46154 | 38.46154
Silicate gangue | 2021-02-01 | MClnrT | 6753 | 51.70745 | 1.096892 | 8.382804 | 60.50145 | 30.96839 | 8.53016
Amphibole | 2021-02-01 | MClnrT | 289 | 1.649721 | 0.5021747 | 1.788547 | 31.74603 | 40.95238 | 27.30159
Biotite | 2021-02-01 | MClnrT | 129 | 0.8920947 | 0.004079124 | 1.023294 | 37.07865 | 50.5618 | 12.35955
Garnets | 2021-02-01 | MClnrT | 795 | 4.294253 | 0.088511 | 1.796873 | 35.54286 | 38.05714 | 26.4
Kaolinite | 2021-02-01 | MClnrT | 1928 | 16.22762 | 0.141675 | 0.2029436 | 67.98763 | 28.49916 | 3.51321
Muscovite | 2021-02-01 | MClnrT | 1218 | 8.910265 | 0.2149273 | 0.8379464 | 64.87377 | 25.9056 | 9.220637
Orthoclase | 2021-02-01 | MClnrT | 5 | 0.03107643 | 0 | 0.0008607424 | 57.14286 | 14.28571 | 28.57143
Plagioclase | 2021-02-01 | MClnrT | 243 | 1.131723 | 0.04072482 | 0.1080602 | 25.0996 | 40.63745 | 34.26295
Quartz | 2021-02-01 | MClnrT | 1621 | 15.59735 | 0.0474677 | 0.201955 | 67.58986 | 29.52269 | 2.887448
Silicate gangue_generic | 2021-02-01 | MClnrT | 500 | 2.787514 | 0.05733258 | 2.324403 | 35.96491 | 43.15789 | 20.87719
Chalcopyrite cl. | 2021-02-01 | MClnrT | 192 | 3.720293 | 30.94073 | 6.040073 | 69.3359375 | 22.0703125 | 8.59375
Native Copper | 2021-02-01 | MClnrT | 0 | 0 | 0 | 0 | 0 | 0 | 0
CuMn mineral | 2021-02-01 | MClnrT | 2 | 0.01040505 | 0.04788036 | 0.007820541 | 0 | 50 | 50
Accessory_phases | 2021-02-01 | MCON | 20 | 0.08139545 | 0.003057402 | 0.0006420335 | 73.33333 | 20 | 6.666667
Apatite | 2021-02-01 | MCON | 15 | 0.05802514 | 0 | 0.0006420335 | 68.18182 | 22.72727 | 9.090909
Zircon | 2021-02-01 | MCON | 1 | 0.01569149 | 0 | 0 | 100 | 0 | 0
Carbonate gangue | 2021-02-01 | MCON | 141 | 0.6484176 | 0.03367034 | 0.08902678 | 67.50903 | 23.10469 | 9.386282
Ankerite | 2021-02-01 | MCON | 48 | 0.1498621 | 0.0155627 | 0.07005292 | 38.59649 | 33.33333 | 28.07018
Calcite | 2021-02-01 | MCON | 87 | 0.4795254 | 0.01810764 | 0.0148661 | 75.9434 | 19.33962 | 4.716981
Dolomite_ | 2021-02-01 | MCON | 6 | 0.01903011 | 0 | 0.004107756 | 50 | 50 | 0
Chalcopyrite | 2021-02-01 | MCON | 853 | 26.26747 | 46.06768 | 22.9318 | 80.98788 | 18.29317 | 0.7189455
Chalcopyrite <20 | 2021-02-01 | MCON | 2918 | 14.25459 | 21.92464 | 12.00444 | 75 | 17.51717 | 7.482826
Chalcopyrite >150 | 2021-02-01 | MCON | 31 | 3.542664 | 6.274999 | 3.107831 | 70.58243 | 29.41757 | 0
CPS floating Cu | 2021-02-01 | MCON | 282 | 1.837841 | 6.319913 | 0.5968468 | 33.68201 | 45.60669 | 20.7113
Cuprite | 2021-02-01 | MCON | 15 | 0.1120106 | 0.4764101 | 0.01087692 | 0 | 72.72727 | 27.27273
Delafossite | 2021-02-01 | MCON | 124 | 0.6863526 | 1.60413 | 0.5325556 | 30.26316 | 34.86842 | 34.86842
Malachite | 2021-02-01 | MCON | 136 | 0.8944152 | 3.55143 | 0.04977813 | 40.78014 | 46.80851 | 12.41135
Fe_Ox | 2021-02-01 | MCON | 177 | 1.133168 | 0.0117917 | 2.353268 | 24.79339 | 49.17355 | 26.03306
Fe_oxyhydroxides | 2021-02-01 | MCON | 21 | 0.1001585 | 0.0006406289 | 0.1437603 | 33.33333 | 41.66667 | 25
Haematite | 2021-02-01 | MCON | 28 | 0.1415573 | 0.002926503 | 0.2402154 | 18.75 | 46.875 | 34.375
Magnesioferrite | 2021-02-01 | MCON | 2 | 0.01164342 | 0 | 0.01495512 | 0 | 66.66667 | 33.33333
Magnetite | 2021-02-01 | MCON | 104 | 0.6619641 | 0.008224573 | 1.382975 | 23.37662 | 50.64935 | 25.97403
Tramp_Steel | 2021-02-01 | MCON | 22 | 0.2178447 | 0 | 0.5713621 | 34.48276 | 48.27586 | 17.24138
Fe_Ti_Ox | 2021-02-01 | MCON | 15 | 0.1136799 | 0.002793699 | 0.02514972 | 63.33333 | 23.33333 | 13.33333
Ilmenite | 2021-02-01 | MCON | 4 | 0.01602536 | 0 | 0.02090722 | 75 | 0 | 25
Rutile | 2021-02-01 | MCON | 11 | 0.09765451 | 0.002793699 | 0.004242501 | 61.53846 | 26.92308 | 11.53846
Non floating Cu | 2021-02-01 | MCON | 152 | 0.5546276 | 0.5117633 | 0.7214804 | 18.26923 | 49.51923 | 32.21154
Chrysocolla | 2021-02-01 | MCON | 32 | 0.05959429 | 0.1078435 | 0.007723366 | 26.47059 | 26.47059 | 47.05882
Cu_Fe_Oxide | 2021-02-01 | MCON | 76 | 0.3715879 | 0.2383954 | 0.6526537 | 16.03774 | 49.0566 | 34.90566
CuFe_Silicate | 2021-02-01 | MCON | 42 | 0.1184374 | 0.1636625 | 0.06043981 | 15.15152 | 63.63636 | 21.21212
Other sulphides | 2021-02-01 | MCON | 102 | 0.5693425 | 0.05388585 | 0.2362902 | 43.90244 | 33.33333 | 22.76423
Arsenopyrite | 2021-02-01 | MCON | 3 | 0.01552456 | 0 | 0.01619665 | 0 | 66.66667 | 33.33333
Galena | 2021-02-01 | MCON | 18 | 0.1111759 | 0.02298952 | 0.03288687 | 44.44444 | 22.22222 | 33.33333
Millerite | 2021-02-01 | MCON | 2 | 0.008964184 | 0 | 0.000287955 | 50 | 50 | 0
Molybdenite | 2021-02-01 | MCON | 52 | 0.2478922 | 0.03089633 | 0.1002645 | 40.74074 | 24.07407 | 35.18519
Monazite_Ce | 2021-02-01 | MCON | 3 | 0.01719387 | 0 | 0 | 25 | 25 | 50
Pentlandite | 2021-02-01 | MCON | 15 | 0.1161838 | 0 | 0.06952027 | 68.96552 | 31.03448 | 0
Siegenite | 2021-02-01 | MCON | 9 | 0.05240792 | 0 | 0.01713399 | 15.38462 | 84.61538 | 0
Sphalerite | 2021-02-01 | MCON | 0 | 0 | 0 | 0 | 0 | 0 | 0
vaesite | 2021-02-01 | MCON | 0 | 0 | 0 | 0 | 0 | 0 | 0
Pyrite | 2021-02-01 | MCON | 2301 | 34.45652 | 0.2109682 | 45.06659 | 72.86408 | 25.24272 | 1.893204
Pyrrhotite | 2021-02-01 | MCON | 787 | 6.810526 | 0.0736628 | 11.49308 | 51.58192 | 42.65537 | 5.762712
Sec. Cu Sulphides | 2021-02-01 | MCON | 784 | 5.642728 | 18.46406 | 0.9451263 | 38.1295 | 44.92406 | 16.94644
Bornite | 2021-02-01 | MCON | 401 | 2.15274 | 6.029217 | 0.6424218 | 37.5 | 41.53226 | 20.96774
Chalcocite | 2021-02-01 | MCON | 297 | 3.150151 | 11.50105 | 0.2793447 | 38.02395 | 49.5509 | 12.42515
Covellite | 2021-02-01 | MCON | 86 | 0.3398377 | 0.9337964 | 0.02335979 | 42.52874 | 28.73563 | 28.73563
Silicate gangue | 2021-02-01 | MCON | 1299 | 4.087033 | 0.04711311 | 0.4284285 | 55.97345 | 31.47124 | 12.55531
Amphibole | 2021-02-01 | MCON | 32 | 0.08822292 | 0.009730212 | 0.04940624 | 40 | 40 | 20
Biotite | 2021-02-01 | MCON | 4 | 0.0144729 | 0 | 0.008549763 | 0 | 66.66667 | 33.33333
Garnets | 2021-02-01 | MCON | 211 | 0.5361901 | 0.009029925 | 0.1569708 | 44.93392 | 34.36123 | 20.70485
Kaolinite | 2021-02-01 | MCON | 329 | 1.018545 | 0.01020499 | 0.01384349 | 60.56034 | 30.60345 | 8.836207
Muscovite | 2021-02-01 | MCON | 126 | 0.4754523 | 0.006359872 | 0.0221387 | 66.83168 | 19.80198 | 13.36634
Orthoclase | 2021-02-01 | MCON | 3 | 0.02350386 | 0 | 0 | 81.81818 | 0 | 18.18182
Plagioclase | 2021-02-01 | MCON | 111 | 0.2517316 | 0.006763866 | 0.01102474 | 36.2069 | 46.55172 | 17.24138
Quartz | 2021-02-01 | MCON | 316 | 1.236415 | 0.002663214 | 0.01372446 | 66.01073 | 28.26476 | 5.724508
Silicate gangue_generic | 2021-02-01 | MCON | 166 | 0.4401464 | 0.002361035 | 0.1523604 | 32.08556 | 41.71123 | 26.20321
Chalcopyrite cl. | 2021-02-01 | MCON | 3802 | 44.06472 | 74.26732 | 38.04407 | 78.21429 | 18.93651 | 2.849206
Native Copper | 2021-02-01 | MCON | 7 | 0.1450629 | 0.6879438 | 0.00363608 | 0 | 77.27273 | 22.72727
CuMn mineral | 2021-02-01 | MCON | 2 | 0.005007924 | 0.001861828 | 0.0006635834 | 100 | 0 | 0
Accessory_phases | 2021-02-04 | MCON | 11 | 0.08119866 | 0.00791379 | 0 | 88.23529 | 0 | 11.76471
Apatite | 2021-02-04 | MCON | 5 | 0.05812326 | 0 | 0 | 100 | 0 | 0
Zircon | 2021-02-04 | MCON | 0 | 0 | 0 | 0 | 0 | 0 | 0
Carbonate gangue | 2021-02-04 | MCON | 93 | 0.5790254 | 0.03339168 | 0.1421717 | 59.01639 | 27.04918 | 13.93443
Ankerite | 2021-02-04 | MCON | 33 | 0.1790852 | 0.02077096 | 0.1193188 | 50 | 20.58824 | 29.41176
Calcite | 2021-02-04 | MCON | 55 | 0.3761123 | 0.01220746 | 0.02058243 | 60.24096 | 31.3253 | 8.433735
Dolomite_ | 2021-02-04 | MCON | 5 | 0.02382786 | 0.0004132589 | 0.002270527 | 100 | 0 | 0
Chalcopyrite | 2021-02-04 | MCON | 280 | 11.9246 | 12.72644 | 16.48157 | 75.08813 | 24.20682 | 0.7050529
Chalcopyrite <20 | 2021-02-04 | MCON | 3081 | 29.72742 | 27.52001 | 35.80176 | 74.8527 | 19.98586 | 5.161442
Chalcopyrite >150 | 2021-02-04 | MCON | 4 | 0.861766 | 0.936548 | 1.242285 | 100 | 0 | 0
CPS floating Cu | 2021-02-04 | MCON | 217 | 3.10299 | 7.527513 | 0.5407827 | 22.65861 | 49.54683 | 27.79456
Cuprite | 2021-02-04 | MCON | 12 | 0.1224 | 0.3267101 | 0.01129873 | 0 | 16.66667 | 83.33333
Delafossite | 2021-02-04 | MCON | 39 | 0.3708953 | 0.4291948 | 0.4420927 | 51.21951 | 21.95122 | 26.82927
Malachite | 2021-02-04 | MCON | 135 | 0.9848849 | 1.959905 | 0.03534976 | 34.83871 | 23.22581 | 41.93548
Fe_Ox | 2021-02-04 | MCON | 84 | 1.049764 | 0.005835474 | 3.604065 | 53.77358 | 29.24528 | 16.98113
Fe_oxyhydroxides | 2021-02-04 | MCON | 16 | 0.1337705 | 0.000325332 | 0.2765658 | 37.5 | 18.75 | 43.75
Haematite | 2021-02-04 | MCON | 22 | 0.2038327 | 0.002547103 | 0.5558395 | 56.52174 | 8.695652 | 34.78261
Magnesioferrite | 2021-02-04 | MCON | 0 | 0 | 0 | 0 | 0 | 0 | 0
Magnetite | 2021-02-04 | MCON | 28 | 0.3961277 | 0.002963039 | 1.389825 | 45.65217 | 47.82609 | 6.521739
Tramp_Steel | 2021-02-04 | MCON | 18 | 0.3160327 | 0 | 1.381835 | 80.95238 | 19.04762 | 0
Fe_Ti_Ox | 2021-02-04 | MCON | 10 | 0.07574752 | 0.003175741 | 0.01304313 | 50 | 20 | 30
Ilmenite | 2021-02-04 | MCON | 1 | 0.008026227 | 0 | 0.01304313 | 100 | 0 | 0
Rutile | 2021-02-04 | MCON | 9 | 0.06772129 | 0.003175741 | 0 | 44.44444 | 22.22222 | 33.33333
Non floating Cu | 2021-02-04 | MCON | 80 | 0.3532376 | 0.226634 | 0.3309948 | 34.09091 | 34.09091 | 31.81818
Chrysocolla | 2021-02-04 | MCON | 50 | 0.1790852 | 0.1513038 | 0.01037635 | 43.13725 | 35.29412 | 21.56863
Cu_Fe_Oxide | 2021-02-04 | MCON | 11 | 0.08427538 | 0.02759401 | 0.2455269 | 8.333333 | 41.66667 | 50
CuFe_Silicate | 2021-02-04 | MCON | 19 | 0.08987702 | 0.04773618 | 0.0750916 | 28 | 28 | 44
Other sulphides | 2021-02-04 | MCON | 300 | 3.717197 | 0.1172625 | 0.4959427 | 20.90909 | 27.27273 | 51.81818
Arsenopyrite | 2021-02-04 | MCON | 1 | 0.01036721 | 0 | 0.01193687 | 100 | 0 | 0
Galena | 2021-02-04 | MCON | 222 | 2.784098 | 0.04671131 | 0.101263 | 10.66667 | 20.44444 | 68.88889
Millerite | 2021-02-04 | MCON | 3 | 0.07183473 | 0 | 0.005227981 | 12.5 | 87.5 | 0
Molybdenite | 2021-02-04 | MCON | 54 | 0.6437703 | 0.07039665 | 0.3316607 | 44.28571 | 41.42857 | 14.28571
Monazite_Ce | 2021-02-04 | MCON | 9 | 0.07750325 | 0.0001545033 | 0 | 22.22222 | 11.11111 | 66.66667
Pentlandite | 2021-02-04 | MCON | 2 | 0.02407868 | 0 | 0.02372325 | 0 | 100 | 0
Siegenite | 2021-02-04 | MCON | 5 | 0.06461113 | 0 | 0.01510641 | 87.5 | 12.5 | 0
Sphalerite | 2021-02-04 | MCON | 4 | 0.04093376 | 0 | 0.007024531 | 50 | 50 | 0
vaesite | 2021-02-04 | MCON | 0 | 0 | 0 | 0 | 0 | 0 | 0
Pyrite | 2021-02-04 | MCON | 869 | 16.26048 | 0.1837689 | 32.97979 | 71.92169 | 24.4204 | 3.657908
Pyrrhotite | 2021-02-04 | MCON | 90 | 1.179404 | 0.02088417 | 3.192431 | 34.64052 | 55.55556 | 9.803922
Sec. Cu Sulphides | 2021-02-04 | MCON | 2012 | 25.00665 | 50.64351 | 4.585875 | 46.67857 | 43.92857 | 9.392857
Bornite | 2021-02-04 | MCON | 752 | 7.399512 | 12.64997 | 3.243622 | 42.89072 | 42.77321 | 14.33608
Chalcocite | 2021-02-04 | MCON | 778 | 13.71783 | 31.38161 | 1.302973 | 45.93664 | 48.96694 | 5.096419
Covellite | 2021-02-04 | MCON | 482 | 3.889309 | 6.611926 | 0.03927953 | 55.33199 | 31.18712 | 13.48089
Silicate gangue | 2021-02-04 | MCON | 1145 | 6.080519 | 0.04711205 | 0.5892891 | 60.71964 | 25.41229 | 13.86807
Amphibole | 2021-02-04 | MCON | 23 | 0.121196 | 0.01648314 | 0.1065781 | 37.5 | 37.5 | 25
Biotite | 2021-02-04 | MCON | 1 | 0.004832458 | 0 | 0.002707445 | 0 | 100 | 0
Garnets | 2021-02-04 | MCON | 326 | 1.613656 | 0.006630851 | 0.3063427 | 49.26686 | 26.97947 | 23.75367
Kaolinite | 2021-02-04 | MCON | 94 | 0.6684509 | 0.006199032 | 0.00795085 | 61.84211 | 33.55263 | 4.605263
Muscovite | 2021-02-04 | MCON | 65 | 0.46211 | 0.005560808 | 0.03284727 | 47.95918 | 38.77551 | 13.26531
Orthoclase | 2021-02-04 | MCON | 0 | 0 | 0 | 0 | 0 | 0 | 0
Plagioclase | 2021-02-04 | MCON | 16 | 0.07390817 | 0.006204201 | 0.009739875 | 29.41176 | 52.94118 | 17.64706
Quartz | 2021-02-04 | MCON | 520 | 2.636532 | 0.003607098 | 0.02320891 | 73.94958 | 18.48739 | 7.563025
Silicate gangue_generic | 2021-02-04 | MCON | 99 | 0.4856871 | 0.002130218 | 0.09508778 | 45.63107 | 25.24272 | 29.12621
Chalcopyrite cl. | 2021-02-04 | MCON | 3365 | 42.51379 | 41.183 | 53.52561 | 75.42848 | 20.76467 | 3.806856
Native Copper | 2021-02-04 | MCON | 31 | 1.624809 | 4.811703 | 0.0520415 | 0 | 95.12195 | 4.878049
CuMn mineral | 2021-02-04 | MCON | 0 | 0 | 0 | 0 | 0 | 0 | 0
Accessory_phases | 2021-02-04 | MClnrT | 21 | 0.2449965 | 0.0445938 | 0 | 72.97297 | 16.21622 | 10.81081
Apatite | 2021-02-04 | MClnrT | 15 | 0.21023 | 0.02029172 | 0 | 80.64516 | 12.90323 | 6.451613
Zircon | 2021-02-04 | MClnrT | 1 | 0.01008658 | 0 | 0 | 0 | 0 | 100
Carbonate gangue | 2021-02-04 | MClnrT | 1249 | 12.58712 | 0.481599 | 2.561042 | 68.71166 | 24.06796 | 7.220387
Ankerite | 2021-02-04 | MClnrT | 215 | 1.575115 | 0.2356363 | 1.691591 | 45.06438 | 32.61803 | 22.3176
Calcite | 2021-02-04 | MClnrT | 947 | 10.13126 | 0.234431 | 0.5771944 | 72.73249 | 22.10103 | 5.166475
Dolomite_ | 2021-02-04 | MClnrT | 87 | 0.8807511 | 0.01153165 | 0.2922563 | 58.33333 | 34.02778 | 7.638889
Chalcopyrite | 2021-02-04 | MClnrT | 99 | 7.913025 | 35.91815 | 18.25384 | 73.29545 | 25.79545 | 0.9090909
Chalcopyrite <20 | 2021-02-04 | MClnrT | 371 | 4.558982 | 17.1225 | 8.967883 | 62.13018 | 27.41617 | 10.45365
Chalcopyrite >150 | 2021-02-04 | MClnrT | 1 | 0.2697622 | 1.235302 | 0.6275832 | 100 | 0 | 0
CPS floating Cu | 2021-02-04 | MClnrT | 107 | 1.562089 | 11.50233 | 1.321043 | 22.35294 | 53.52941 | 24.11765
Cuprite | 2021-02-04 | MClnrT | 2 | 0.02618217 | 0.2413392 | 0.01590509 | 0 | 0 | 100
Delafossite | 2021-02-04 | MClnrT | 33 | 0.557294 | 3.63161 | 1.25956 | 16.66667 | 62.5 | 20.83333
Malachite | 2021-02-04 | MClnrT | 72 | 0.9786124 | 7.629377 | 0.04557854 | 25 | 50.83333 | 24.16667
Fe_Ox | 2021-02-04 | MClnrT | 196 | 2.945773 | 0.02281982 | 15.47662 | 39.02439 | 40.65041 | 20.3252
Fe_oxyhydroxides | 2021-02-04 | MClnrT | 40 | 0.4399464 | 0 | 1.642218 | 36.58537 | 36.58537 | 26.82927
Haematite | 2021-02-04 | MClnrT | 37 | 0.6710791 | 0.019984 | 3.010586 | 25.42373 | 61.01695 | 13.55932
Magnesioferrite | 2021-02-04 | MClnrT | 7 | 0.08981344 | 0 | 0.2616948 | 33.33333 | 55.55556 | 11.11111
Magnetite | 2021-02-04 | MClnrT | 84 | 1.171545 | 0.002835819 | 6.677667 | 43.39623 | 32.07547 | 24.5283
Tramp_Steel | 2021-02-04 | MClnrT | 26 | 0.5601268 | 0 | 3.847741 | 55.17241 | 34.48276 | 10.34483
Fe_Ti_Ox | 2021-02-04 | MClnrT | 38 | 0.7880405 | 0.04670755 | 0.6951235 | 63.75 | 30 | 6.25
Ilmenite | 2021-02-04 | MClnrT | 12 | 0.2472284 | 0.03381179 | 0.680679 | 41.66667 | 50 | 8.333333
Rutile | 2021-02-04 | MClnrT | 26 | 0.5408121 | 0.01289576 | 0.0144445 | 73.21429 | 21.42857 | 5.357143
Non floating Cu | 2021-02-04 | MClnrT | 124 | 0.6962956 | 1.619478 | 1.092801 | 29.19708 | 45.25547 | 25.54745
Chrysocolla | 2021-02-04 | MClnrT | 49 | 0.2298451 | 0.7967886 | 0.04735521 | 43.13725 | 29.41176 | 27.45098
Cu_Fe_Oxide | 2021-02-04 | MClnrT | 14 | 0.135203 | 0.1861325 | 0.5819319 | 6.666667 | 66.66667 | 26.66667
CuFe_Silicate | 2021-02-04 | MClnrT | 59 | 0.3183709 | 0.6079784 | 0.4568951 | 23.18841 | 53.62319 | 23.18841
Other sulphides | 2021-02-04 | MClnrT | 357 | 5.912664 | 0.1319445 | 0.3617961 | 14.4357 | 26.50919 | 59.05512
Arsenopyrite | 2021-02-04 | MClnrT | 1 | 0.01330569 | 0 | 0.02840978 | 0 | 0 | 100
Galena | 2021-02-04 | MClnrT | 326 | 5.44718 | 0.06765187 | 0.1174715 | 14.28571 | 23.32362 | 62.39067
Millerite | 2021-02-04 | MClnrT | 0 | 0 | 0 | 0 | 0 | 0 | 0
Molybdenite | 2021-02-04 | MClnrT | 13 | 0.2124619 | 0.05166063 | 0.2116994 | 33.33333 | 61.11111 | 5.555556
Monazite_Ce | 2021-02-04 | MClnrT | 16 | 0.1989416 | 0.01263203 | 0.004215386 | 0 | 55.55556 | 44.44444
Pentlandite | 2021-02-04 | MClnrT | 0 | 0 | 0 | 0 | 0 | 0 | 0
Siegenite | 2021-02-04 | MClnrT | 0 | 0 | 0 | 0 | 0 | 0 | 0
Sphalerite | 2021-02-04 | MClnrT | 0 | 0 | 0 | 0 | 0 | 0 | 0
vaesite | 2021-02-04 | MClnrT | 0 | 0 | 0 | 0 | 0 | 0 | 0
Pyrite | 2021-02-04 | MClnrT | 298 | 5.773749 | 0.1010025 | 19.43774 | 57.91434 | 32.58845 | 9.497207
Pyrrhotite | 2021-02-04 | MClnrT | 202 | 5.144582 | 0.03516266 | 22.88611 | 44.61538 | 51.53846 | 3.846154
Sec. Cu Sulphides | 2021-02-04 | MClnrT | 188 | 3.520236 | 31.12066 | 0.8385929 | 19.28105 | 53.92157 | 26.79739
Bornite | 2021-02-04 | MClnrT | 59 | 0.8258115 | 6.033668 | 0.6197348 | 27.02703 | 22.97297 | 50
Chalcocite | 2021-02-04 | MClnrT | 74 | 2.121936 | 20.99928 | 0.1771408 | 11.42857 | 74.85714 | 13.71429
Covellite | 2021-02-04 | MClnrT | 55 | 0.5724882 | 4.087715 | 0.04171738 | 33.33333 | 29.82456 | 36.84211
Silicate gangue | 2021-02-04 | MClnrT | 5735 | 48.08268 | 0.6177585 | 7.479835 | 53.61438 | 34.81958 | 11.56603
Amphibole | 2021-02-04 | MClnrT | 239 | 1.659177 | 0.3090271 | 1.609643 | 42.578125 | 35.15625 | 22.265625
Biotite | 2021-02-04 | MClnrT | 53 | 0.471365 | 0 | 0.636823 | 23.68421 | 51.31579 | 25
Garnets | 2021-02-04 | MClnrT | 1161 | 8.387373 | 0.06382495 | 2.502452 | 35.98841 | 41.34685 | 22.66474
Kaolinite | 2021-02-04 | MClnrT | 1321 | 13.6928 | 0.1117979 | 0.1463854 | 59.56307 | 35.98516 | 4.451772
Muscovite | 2021-02-04 | MClnrT | 677 | 6.741867 | 0.0555875 | 0.4860712 | 62.02873 | 33.84201 | 4.129264
Orthoclase | 2021-02-04 | MClnrT | 2 | 0.01098793 | 0 | 0 | 50 | 0 | 50
Plagioclase | 2021-02-04 | MClnrT | 163 | 0.9206682 | 0.02576302 | 0.05070297 | 30.90909 | 36.36364 | 32.72727
Quartz | 2021-02-04 | MClnrT | 1590 | 12.68226 | 0.03553355 | 0.10425 | 62.69058 | 28.20628 | 9.103139
Silicate gangue_generic | 2021-02-04 | MClnrT | 520 | 3.431453 | 0.01622446 | 1.897618 | 35.097 | 38.2716 | 26.63139
Chalcopyrite cl. | 2021-02-04 | MClnrT | 471 | 12.74177 | 54.27595 | 27.8493 | 69.86591 | 25.82922 | 4.304869
Native Copper | 2021-02-04 | MClnrT | 0 | 0 | 0 | 0 | 0 | 0 | 0
CuMn mineral | 2021-02-04 | MClnrT | 2 | 0.01287648 | 0.02857845 | 0.006618765 | 50 | 0 | 50
Accessory_phases | 2021-02-04 | MCOF | 13 | 0.268763 | 0.1683523 | 0.005079938 | 86.84211 | 13.15789 | 0
Apatite | 2021-02-04 | MCOF | 8 | 0.2371519 | 0 | 0 | 87.87879 | 12.12121 | 0
Zircon | 2021-02-04 | MCOF | 1 | 0.01068866 | 0 | 0.005079938 | 100 | 0 | 0
Carbonate gangue | 2021-02-04 | MCOF | 1587 | 24.8886 | 1.159796 | 9.303869 | 73.77543 | 20.37177 | 5.852801
Ankerite | 2021-02-04 | MCOF | 224 | 1.826738 | 0.4405795 | 5.482909 | 42.7451 | 29.41176 | 27.84314
Calcite | 2021-02-04 | MCOF | 1253 | 21.0591 | 0.6984735 | 2.021256 | 77.84606 | 18.11531 | 4.03863
Dolomite_ | 2021-02-04 | MCOF | 110 | 2.00276 | 0.02074255 | 1.799704 | 54.36893 | 37.86408 | 7.76699
Chalcopyrite | 2021-02-04 | MCOF | 11 | 0.9052389 | 13.31104 | 5.47061 | 74.73684 | 25.26316 | 0
Chalcopyrite <20 | 2021-02-04 | MCOF | 164 | 2.077285 | 25.44481 | 10.56056 | 67.43119 | 22.93578 | 9.633028
Chalcopyrite >150 | 2021-02-04 | MCOF | 0 | 0 | 0 | 0 | 0 | 0 | 0
CPS floating Cu | 2021-02-04 | MCOF | 126 | 1.398737 | 33.80931 | 2.173623 | 20 | 33.7931 | 46.2069
Cuprite | 2021-02-04 | MCOF | 4 | 0.06936261 | 2.80169 | 0.007903822 | 0 | 20 | 80
Delafossite | 2021-02-04 | MCOF | 14 | 0.3075834 | 6.762399 | 2.147331 | 48 | 44 | 8
Malachite | 2021-02-04 | MCOF | 106 | 0.9678926 | 21.97459 | 0.01838852 | 15.17857 | 33.03571 | 51.78571
Fe_Ox | 2021-02-04 | MCOF | 181 | 2.987027 | 0.3005595 | 40.02301 | 27.11864 | 48.30508 | 24.57627
Fe_oxyhydroxides | 2021-02-04 | MCOF | 58 | 0.8073352 | 0.1068164 | 8.315523 | 15.49296 | 47.88732 | 36.61972
Haematite | 2021-02-04 | MCOF | 44 | 0.6629246 | 0.1512919 | 7.711902 | 34.54545 | 45.45455 | 20
Magnesioferrite | 2021-02-04 | MCOF | 5 | 0.07402468 | 0 | 0.650199 | 14.28571 | 14.28571 | 71.42857
Magnetite | 2021-02-04 | MCOF | 48 | 0.8901155 | 0.04245125 | 13.33022 | 26.31579 | 63.15789 | 10.52632
Tramp_Steel | 2021-02-04 | MCOF | 26 | 0.5526267 | 0 | 10.01517 | 48.14815 | 22.22222 | 29.62963
Fe_Ti_Ox | 2021-02-04 | MCOF | 39 | 0.8855672 | 0.1055218 | 0.6917391 | 73.25581 | 23.25581 | 3.488372
Ilmenite | 2021-02-04 | MCOF | 5 | 0.08732866 | 0 | 0.6798909 | 87.5 | 12.5 | 0
Rutile | 2021-02-04 | MCOF | 34 | 0.7982385 | 0.1055218 | 0.01184816 | 71.79487 | 24.35897 | 3.846154
Non floating Cu | 2021-02-04 | MCOF | 60 | 0.3843371 | 2.690504 | 2.314479 | 31.81818 | 36.36364 | 31.81818
Chrysocolla | 2021-02-04 | MCOF | 29 | 0.1528252 | 1.731713 | 0.04072495 | 31.25 | 40.625 | 28.125
Cu_Fe_Oxide | 2021-02-04 | MCOF | 13 | 0.133722 | 0.424954 | 1.878077 | 28.57143 | 35.71429 | 35.71429
CuFe_Silicate | 2021-02-04 | MCOF | 18 | 0.0977899 | 0.5338377 | 0.3956771 | 35 | 30 | 35
Other sulphides | 2021-02-04 | MCOF | 472 | 8.218968 | 0.8401933 | 0.3290041 | 14.6 | 30.6 | 54.8
Arsenopyrite | 2021-02-04 | MCOF | 0 | 0 | 0 | 0 | 0 | 0 | 0
Galena | 2021-02-04 | MCOF | 433 | 7.623519 | 0.8401933 | 0.3290041 | 12.58278 | 32.22958 | 55.18764
Millerite | 2021-02-04 | MCOF | 0 | 0 | 0 | 0 | 0 | 0 | 0
Molybdenite | 2021-02-04 | MCOF | 19 | 0.2501602 | 0 | 0 | 30 | 10 | 60
Monazite_Ce | 2021-02-04 | MCOF | 18 | 0.2928012 | 0 | 0 | 40 | 20 | 40
Pentlandite | 2021-02-04 | MCOF | 0 | 0 | 0 | 0 | 0 | 0 | 0
Siegenite | 2021-02-04 | MCOF | 0 | 0 | 0 | 0 | 0 | 0 | 0
Sphalerite | 2021-02-04 | MCOF | 1 | 0.00927867 | 0 | 0 | 0 | 0 | 100
vaesite | 2021-02-04 | MCOF | 0 | 0 | 0 | 0 | 0 | 0 | 0
Pyrite | 2021-02-04 | MCOF | 44 | 0.7178006 | 0.05039933 | 6.095175 | 68.25397 | 30.15873 | 1.587302
Pyrrhotite | 2021-02-04 | MCOF | 8 | 0.1782278 | 0 | 2.090767 | 88.23529 | 5.882353 | 5.882353
Sec. Cu Sulphides | 2021-02-04 | MCOF | 56 | 0.7717898 | 21.10528 | 0.2966961 | 63.63636 | 24.24242 | 12.12121
Bornite | 2021-02-04 | MCOF | 10 | 0.1419091 | 3.30841 | 0.2374498 | 33.33333 | 58.33333 | 8.333333
Chalcocite | 2021-02-04 | MCOF | 19 | 0.3212285 | 10.43912 | 0.0307262 | 60 | 24 | 16
Covellite | 2021-02-04 | MCOF | 27 | 0.3086522 | 7.357747 | 0.02852003 | 79.31034 | 10.34483 | 10.34483
Silicate gangue | 2021-02-04 | MCOF | 6162 | 56.31766 | 1.014236 | 20.64539 | 39.95381 | 43.07709 | 16.9691
Amphibole | 2021-02-04 | MCOF | 233 | 1.833765 | 0.3729546 | 4.093696 | 37.45318 | 34.0824 | 28.46442
Biotite | 2021-02-04 | MCOF | 34 | 0.3351919 | 0 | 1.18243 | 11.76471 | 74.5098 | 13.72549
Garnets | 2021-02-04 | MCOF | 1297 | 11.55251 | 0.1212027 | 7.390897 | 25.79387 | 49.86072 | 24.3454
Kaolinite | 2021-02-04 | MCOF | 1237 | 14.10344 | 0.2117083 | 0.3036293 | 38.63444 | 56.48855 | 4.877014
Muscovite | 2021-02-04 | MCOF | 430 | 5.181864 | 0.08269605 | 0.6737698 | 58.04455 | 34.65347 | 7.30198
Orthoclase | 2021-02-04 | MCOF | 2 | 0.01164382 | 0 | 0 | 50 | 50 | 0
Plagioclase | 2021-02-04 | MCOF | 330 | 2.051769 | 0.122395 | 0.0968036 | 19.30836 | 36.88761 | 43.80403
Quartz | 2021-02-04 | MCOF | 1799 | 15.187 | 0.08786566 | 0.1600143 | 53.53175 | 32.77778 | 13.69048
Silicate gangue_generic | 2021-02-04 | MCOF | 787 | 5.880903 | 0.01541356 | 6.530417 | 27.69902 | 34.4602 | 37.84079
Chalcopyrite cl. | 2021-02-04 | MCOF | 175 | 2.982524 | 38.75585 | 16.03117 | 69.64856 | 23.64217 | 6.709265
Native Copper | 2021-02-04 | MCOF | 2 | 0.05389816 | 2.270629 | 0 | 0 | 0 | 100
CuMn mineral | 2021-02-04 | MCOF | 0 | 0 | 0 | 0 | 0 | 0 | 0
Accessory_phases | 2021-02-04 | MFT | 19 | 0.2865935 | 0.1128765 | 0.02547936 | 44.82759 | 29.31034 | 25.86207
Apatite | 2021-02-04 | MFT | 15 | 0.2545269 | 0 | 0.02547936 | 49.0566 | 24.5283 | 26.41509
Zircon | 2021-02-04 | MFT | 3 | 0.02857121 | 0 | 0 | 0 | 100 | 0
Carbonate gangue | 2021-02-04 | MFT | 1938 | 37.18613 | 0.9434401 | 10.37131 | 62.61171 | 31.38963 | 5.99866
Ankerite | 2021-02-04 | MFT | 210 | 1.172863 | 0.2669803 | 3.820363 | 24.08163 | 22.85714 | 53.06122
Calcite | 2021-02-04 | MFT | 1542 | 32.89041 | 0.6125953 | 2.55567 | 66.02805 | 30.29051 | 3.681443
Dolomite_ | 2021-02-04 | MFT | 186 | 3.122848 | 0.06386456 | 3.995274 | 37.86408 | 46.46325 | 15.67268
Chalcopyrite | 2021-02-04 | MFT | 8 | 0.5921991 | 21.51527 | 4.756682 | 83.87097 | 16.12903 | 0
Chalcopyrite <20 | 2021-02-04 | MFT | 27 | 0.2483415 | 7.700039 | 1.615577 | 46.15385 | 28.20513 | 25.64103
Chalcopyrite >150 | 2021-02-04 | MFT | 2 | 0.3629607 | 13.23592 | 2.96857 | 100 | 0 | 0
CPS floating Cu | 2021-02-04 | MFT | 58 | 0.3788724 | 18.64942 | 0.03708659 | 4.615385 | 44.61538 | 50.76923
Cuprite | 2021-02-04 | MFT | 1 | 0.009270445 | 0.9268261 | 0.007026537 | 0 | 0 | 100
Delafossite | 2021-02-04 | MFT | 0 | 0 | 0 | 0 | 0 | 0 | 0
Malachite | 2021-02-04 | MFT | 57 | 0.369602 | 17.7226 | 0.03006006 | 4.6875 | 45.3125 | 50
Fe_Ox | 2021-02-04 | MFT | 157 | 2.245575 | 0.2019033 | 38.74619 | 35.86957 | 50 | 14.13043
Fe_oxyhydroxides | 2021-02-04 | MFT | 32 | 0.2887516 | 0.03759308 | 3.804692 | 28.94737 | 36.84211 | 34.21053
Haematite | 2021-02-04 | MFT | 66 | 0.9504486 | 0.1643102 | 15.14315 | 32.20339 | 47.45763 | 20.33898
Magnesioferrite | 2021-02-04 | MFT | 3 | 0.02826726 | 0 | 0.3203911 | 50 | 50 | 0
Magnetite | 2021-02-04 | MFT | 44 | 0.8139755 | 0 | 15.47899 | 39.42308 | 60.57692 | 0
Tramp_Steel | 2021-02-04 | MFT | 12 | 0.1641325 | 0 | 3.998958 | 58.33333 | 25 | 16.66667
Fe_Ti_Ox | 2021-02-04 | MFT | 53 | 1.127499 | 0 | 2.171273 | 44.17178 | 33.74233 | 22.08589
Ilmenite | 2021-02-04 | MFT | 11 | 0.2042537 | 0 | 2.08264 | 32.14286 | 46.42857 | 21.42857
Rutile | 2021-02-04 | MFT | 42 | 0.9232451 | 0 | 0.08863288 | 46.66667 | 31.11111 | 22.22222
Non floating Cu | 2021-02-04 | MFT | 36 | 0.1756825 | 3.145325 | 0.9305568 | 41.66667 | 6.25 | 52.08333
Chrysocolla | 2021-02-04 | MFT | 13 | 0.04787197 | 1.21733 | 0.02137791 | 13.33333 | 6.666667 | 80
Cu_Fe_Oxide | 2021-02-04 | MFT | 5 | 0.03829758 | 0.2914945 | 0.5507933 | 50 | 0 | 50
CuFe_Silicate | 2021-02-04 | MFT | 17 | 0.08495375 | 1.567354 | 0.3531968 | 53.84615 | 7.692308 | 38.46154
Other sulphides | 2021-02-04 | MFT | 586 | 6.874582 | 1.54384 | 0.4763367 | 15.19608 | 23.03922 | 61.76471
Arsenopyrite | 2021-02-04 | MFT | 1 | 0.009422419 | 0 | 0.1030789 | 100 | 0 | 0
Galena | 2021-02-04 | MFT | 549 | 6.354054 | 1.455105 | 0.31033 | 13.80531 | 23.71681 | 62.47788
Millerite | 2021-02-04 | MFT | 0 | 0 | 0 | 0 | 0 | 0 | 0
Molybdenite | 2021-02-04 | MFT | 3 | 0.1003032 | 0 | 0 | 100 | 0 | 0
Monazite_Ce | 2021-02-04 | MFT | 24 | 0.1878405 | 0.08873533 | 0 | 4.166667 | 20.83333 | 75
Pentlandite | 2021-02-04 | MFT | 1 | 0.007294776 | 0 | 0.04994601 | 0 | 100 | 0
Siegenite | 2021-02-04 | MFT | 1 | 0.007340369 | 0 | 0.01298181 | 100 | 0 | 0
Sphalerite | 2021-02-04 | MFT | 1 | 0.00620056 | 0 | 0 | 0 | 100 | 0
vaesite | 2021-02-04 | MFT | 0 | 0 | 0 | 0 | 0 | 0 | 0
Pyrite | 2021-02-04 | MFT | 29 | 0.5177467 | 0.008632311 | 5.945603 | 42.64706 | 42.64706 | 14.70588
Pyrrhotite | 2021-02-04 | MFT | 18 | 0.574494 | 0 | 8.90215 | 24.39024 | 48.78049 | 26.82927
Sec. Cu Sulphides | 2021-02-04 | MFT | 24 | 0.4310301 | 31.9053 | 0.1323548 | 16.98113 | 66.03774 | 16.98113
Bornite | 2021-02-04 | MFT | 5 | 0.03951337 | 2.225343 | 0.09201231 | 40 | 0 | 60
Chalcocite | 2021-02-04 | MFT | 5 | 0.291943 | 24.25391 | 0.04034253 | 0 | 100 | 0
Covellite | 2021-02-04 | MFT | 14 | 0.0995737 | 5.426045 | 0 | 50 | 7.142857 | 42.85714
Silicate gangue | 2021-02-04 | MFT | 5580 | 48.9983 | 1.038023 | 22.92084 | 26.14125 | 51.53152 | 22.32723
Amphibole | 2021-02-04 | MFT | 240 | 1.578833 | 0.3385779 | 6.117664 | 18.60465 | 41.86047 | 39.53488
Biotite | 2021-02-04 | MFT | 86 | 0.7598269 | 0 | 3.145423 | 6.358382 | 75.72254 | 17.91908
Garnets | 2021-02-04 | MFT | 1471 | 11.21669 | 0.1511678 | 8.76962 | 13.9954 | 53.79601 | 32.20859
Kaolinite | 2021-02-04 | MFT | 1552 | 20.0406 | 0.3389843 | 0.2514559 | 33.6059 | 58.51615 | 7.877942
Muscovite | 2021-02-04 | MFT | 519 | 4.94139 | 0.1215474 | 0.7435176 | 36.16652 | 39.20208 | 24.6314
Orthoclase | 2021-02-04 | MFT | 6 | 0.02723383 | 0 | 0 | 0 | 14.28571 | 85.71429
Plagioclase | 2021-02-04 | MFT | 171 | 0.715192 | 0.0154844 | 0.04452167 | 8.839779 | 18.78453 | 72.37569
Quartz | 2021-02-04 | MFT | 1004 | 6.902834 | 0.05769218 | 0.114564 | 24.09568 | 46.79113 | 29.11319
Silicate gangue_generic | 2021-02-04 | MFT | 514 | 2.657122 | 0.01456877 | 3.425662 | 19.19355 | 30.48387 | 50.32258
Chalcopyrite cl. | 2021-02-04 | MFT | 37 | 1.203501 | 42.45123 | 9.340828 | 80.95238 | 13.75661 | 5.291005
Native Copper | 2021-02-04 | MFT | 0 | 0 | 0 | 0 | 0 | 0 | 0
CuMn mineral | 2021-02-04 | MFT | 1 | 0.004559235 | 0.06914643 | 0.0051887 | 100 | 0 | 0
Accessory_phases | 2021-02-08 | MCON | 9 | 0.06088287 | 0.002785444 | 0.0002037804 | 31.57895 | 26.31579 | 42.10526
Apatite | 2021-02-08 | MCON | 6 | 0.05142395 | 0 | 0.0002037804 | 25 | 25 | 50
Zircon | 2021-02-08 | MCON | 1 | 0.004780312 | 0 | 0 | 0 | 100 | 0
Carbonate gangue | 2021-02-08 | MCON | 201 | 1.02438 | 0.06113861 | 0.1496024 | 71.58774 | 20.33426 | 8.077994
Ankerite | 2021-02-08 | MCON | 63 | 0.221064 | 0.04968869 | 0.1205657 | 46.37681 | 28.98551 | 24.63768
Calcite | 2021-02-08 | MCON | 123 | 0.7221526 | 0.01069269 | 0.02088574 | 79.00763 | 16.41221 | 4.580153
Dolomite_ | 2021-02-08 | MCON | 15 | 0.0811636 | 0.0007572246 | 0.008150936 | 64.28571 | 35.71429 | 0
Chalcopyrite | 2021-02-08 | MCON | 696 | 24.19309 | 41.24646 | 21.65497 | 77.27673 | 21.89537 | 0.8279021
Chalcopyrite <20 | 2021-02-08 | MCON | 3725 | 21.56368 | 33.11289 | 17.95923 | 83.32016 | 12.37154 | 4.3083
Chalcopyrite >150 | 2021-02-08 | MCON | 22 | 3.843961 | 6.638049 | 3.484701 | 96.11973 | 3.880266 | 0
CPS floating Cu | 2021-02-08 | MCON | 101 | 0.532659 | 1.227838 | 0.2000024 | 50.43478 | 33.04348 | 16.52174
Cuprite | 2021-02-08 | MCON | 2 | 0.01240847 | 0.042081 | 0.002582583 | 0 | 0 | 100
Delafossite | 2021-02-08 | MCON | 50 | 0.2806247 | 0.4851379 | 0.1939467 | 60.78431 | 21.56863 | 17.64706
Malachite | 2021-02-08 | MCON | 49 | 0.2396259 | 0.7006189 | 0.003473086 | 43.54839 | 43.54839 | 12.90323
Fe_Ox | 2021-02-08 | MCON | 117 | 1.25707 | 0.00779937 | 2.575941 | 42.73504 | 41.02564 | 16.23932
Fe_oxyhydroxides | 2021-02-08 | MCON | 30 | 0.162734 | 0 | 0.2263336 | 43.75 | 9.375 | 46.875
Haematite | 2021-02-08 | MCON | 30 | 0.1617169 | 0.001985775 | 0.2642291 | 33.33333 | 30 | 36.66667
Magnesioferrite | 2021-02-08 | MCON | 4 | 0.0331062 | 0 | 0.04029317 | 14.28571 | 14.28571 | 71.42857
Magnetite | 2021-02-08 | MCON | 48 | 0.8171282 | 0.005813595 | 1.823957 | 46.15385 | 52.5641 | 1.282051
Tramp_Steel | 2021-02-08 | MCON | 5 | 0.0823841 | 0 | 0.2211275 | 33.33333 | 11.11111 | 55.55556
Fe_Ti_Ox | 2021-02-08 | MCON | 13 | 0.09214814 | 0.005520557 | 0.01120732 | 55 | 30 | 15
Ilmenite | 2021-02-08 | MCON | 2 | 0.009764042 | 0.002211258 | 0.009112881 | 0 | 50 | 50
Rutile | 2021-02-08 | MCON | 11 | 0.0823841 | 0.003309299 | 0.002094441 | 61.11111 | 27.77778 | 11.11111
Non floating Cu | 2021-02-08 | MCON | 35 | 0.1080147 | 0.08549919 | 0.09292261 | 26.19048 | 30.95238 | 42.85714
Chrysocolla | 2021-02-08 | MCON | 8 | 0.02135884 | 0.03234717 | 0.002723858 | 0 | 20 | 80
Cu_Fe_Oxide | 2021-02-08 | MCON | 6 | 0.03417415 | 0.01506423 | 0.06271914 | 12.5 | 25 | 62.5
CuFe_Silicate | 2021-02-08 | MCON | 21 | 0.05248172 | 0.03808779 | 0.02747961 | 41.66667 | 37.5 | 20.83333
Other sulphides | 2021-02-08 | MCON | 113 | 0.9320998 | 0.1006588 | 0.2376734 | 50.30303 | 36.36364 | 13.33333
Arsenopyrite | 2021-02-08 | MCON | 2 | 0.01261189 | 0 | 0.01229019 | 0 | 50 | 50
Galena | 2021-02-08 | MCON | 23 | 0.1731083 | 0.03487107 | 0.02256485 | 56.52174 | 21.73913 | 21.73913
Millerite | 2021-02-08 | MCON | 2 | 0.02184704 | 0 | 0.002393971 | 100 | 0 | 0
Molybdenite | 2021-02-08 | MCON | 54 | 0.4643005 | 0.06187161 | 0.09884009 | 49.39759 | 39.75904 | 10.84337
Monazite_Ce | 2021-02-08 | MCON | 6 | 0.03666601 | 0 | 0 | 71.42857 | 0 | 28.57143
Pentlandite | 2021-02-08 | MCON | 13 | 0.1220505 | 0.003916074 | 0.08560742 | 32 | 56 | 12
Siegenite | 2021-02-08 | MCON | 7 | 0.073688 | 0 | 0.01204434 | 53.33333 | 40 | 6.666667
Sphalerite | 2021-02-08 | MCON | 2 | 0.008299435 | 0 | 0.0007435685 | 50 | 0 | 50
vaesite | 2021-02-08 | MCON | 4 | 0.01952808 | 0 | 0.003188961 | 75 | 25 | 0
Pyrite | 2021-02-08 | MCON | 1542 | 36.39284 | 0.1665006 | 48.90303 | 79.05349 | 19.50434 | 1.442173
Pyrrhotite | 2021-02-08 | MCON | 147 | 2.095882 | 0.01367132 | 3.666893 | 51.45414 | 41.38702 | 7.158837
Sec. Cu Sulphides | 2021-02-08 | MCON | 589 | 5.27543 | 17.28606 | 0.8392503 | 50 | 39.43515 | 10.56485
Bornite | 2021-02-08 | MCON | 244 | 1.724167 | 4.801747 | 0.5865572 | 47.23926 | 36.19632 | 16.56442
Chalcocite | 2021-02-08 | MCON | 275 | 3.218065 | 11.60502 | 0.2396278 | 50 | 43.39286 | 6.607143
Covellite | 2021-02-08 | MCON | 70 | 0.3331979 | 0.8792949 | 0.01306529 | 62.85714 | 22.85714 | 14.28571
Silicate gangue | 2021-02-08 | MCON | 619 | 2.62786 | 0.04512767 | 0.2243681 | 56.55824 | 30.22036 | 13.22141
Amphibole | 2021-02-08 | MCON | 30 | 0.09829135 | 0.02680534 | 0.05150859 | 62.5 | 9.375 | 28.125
Biotite | 2021-02-08 | MCON | 1 | 0.002939383 | 0 | 0.001944718 | 0 | 100 | 0
Garnets | 2021-02-08 | MCON | 101 | 0.3655515 | 0.002873387 | 0.1048259 | 28.34646 | 50.3937 | 21.25984
Kaolinite | 2021-02-08 | MCON | 212 | 0.8452812 | 0.009933118 | 0.008207578 | 63.29114 | 26.89873 | 9.810127
Muscovite | 2021-02-08 | MCON | 83 | 0.4244917 | 0.001831499 | 0.01219513 | 58.10811 | 32.43243 | 9.459459
Orthoclase | 2021-02-08 | MCON | 1 | 0.002603744 | 0 | 0 | 0 | 100 | 0
Plagioclase | 2021-02-08 | MCON | 31 | 0.08197727 | 0.002110177 | 0.005600877 | 29.03226 | 35.48387 | 35.48387
Quartz | 2021-02-08 | MCON | 126 | 0.7034687 | 0.001333326 | 0.003500623 | 66.28352 | 24.90421 | 8.812261
Silicate gangue_generic | 2021-02-08 | MCON | 34 | 0.1032547 | 0.0002408316 | 0.0365847 | 41.66667 | 27.77778 | 30.55556
Chalcopyrite cl. | 2021-02-08 | MCON | 4443 | 49.60073 | 80.9974 | 43.0989 | 81.36438 | 16.35879 | 2.276828
Native Copper | 2021-02-08 | MCON | 0 | 0 | 0 | 0 | 0 | 0 | 0
CuMn mineral | 2021-02-08 | MCON | 0 | 0 | 0 | 0 | 0 | 0 | 0
Accessory_phases | 2021-02-08 | MCOF | 11 | 0.6944269 | 0 | 0 | 82.97872 | 17.02128 | 0
Apatite | 2021-02-08 | MCOF | 11 | 0.6944269 | 0 | 0 | 82.97872 | 17.02128 | 0
Zircon | 2021-02-08 | MCOF | 0 | 0 | 0 | 0 | 0 | 0 | 0
Carbonate gangue | 2021-02-08 | MCOF | 958 | 35.30141 | 0.3762716 | 10.74749 | 88.2716 | 8.714597 | 3.013798
Ankerite | 2021-02-08 | MCOF | 87 | 1.796851 | 0.2260308 | 4.396859 | 53.27869 | 9.016393 | 37.70492
Calcite | 2021-02-08 | MCOF | 781 | 30.35972 | 0.1502407 | 2.834517 | 91.69449 | 7.178631 | 1.126878
Dolomite_ | 2021-02-08 | MCOF | 90 | 3.144839 | 0 | 3.516115 | 71.61017 | 24.15254 | 4.237288
Chalcopyrite | 2021-02-08 | MCOF | 14 | 1.959096 | 35.18191 | 10.53427 | 88 | 12 | 0
Chalcopyrite <20 | 2021-02-08 | MCOF | 52 | 1.488913 | 24.94925 | 7.41443 | 89.47368 | 5.263158 | 5.263158
Chalcopyrite >150 | 2021-02-08 | MCOF | 1 | 0.5093649 | 8.971934 | 2.71338 | 100 | 0 | 0
CPS floating Cu | 2021-02-08 | MCOF | 4 | 0.3357581 | 14.31182 | 0.1130158 | 100 | 0 | 0
Cuprite | 2021-02-08 | MCOF | 0 | 0 | 0 | 0 | 0 | 0 | 0
Delafossite | 2021-02-08 | MCOF | 1 | 0.02529524 | 0.3600874 | 0.1130158 | 100 | 0 | 0
Malachite | 2021-02-08 | MCOF | 2 | 0.08883727 | 3.227141 | 0 | 100 | 0 | 0
Fe_Ox | 2021-02-08 | MCOF | 46 | 1.616838 | 0.1428161 | 19.79846 | 45.16129 | 37.09677 | 17.74194
Fe_oxyhydroxides | 2021-02-08 | MCOF | 10 | 0.3506734 | 0 | 3.167487 | 26.66667 | 33.33333 | 40
Haematite | 2021-02-08 | MCOF | 9 | 0.2973711 | 0 | 3.009403 | 50 | 25 | 25
Magnesioferrite | 2021-02-08 | MCOF | 0 | 0 | 0 | 0 | 0 | 0 | 0
Magnetite | 2021-02-08 | MCOF | 20 | 0.6742281 | 0.1428161 | 8.802466 | 42.85714 | 50 | 7.142857
Tramp_Steel | 2021-02-08 | MCOF | 7 | 0.2945657 | 0 | 4.819104 | 85.71429 | 14.28571 | 0
Fe_Ti_Ox | 2021-02-08 | MCOF | 19 | 0.7462331 | 0 | 1.176999 | 74.28571 | 11.42857 | 14.28571
Ilmenite | 2021-02-08 | MCOF | 4 | 0.1571017 | 0 | 1.168253 | 71.42857 | 14.28571 | 14.28571
Rutile | 2021-02-08 | MCOF | 15 | 0.5891314 | 0 | 0.008745337 | 75 | 10.71429 | 14.28571
Non floating Cu | 2021-02-08 | MCOF | 9 | 0.1042669 | 0.668988 | 0.2797609 | 60 | 10 | 30
Chrysocolla | 2021-02-08 | MCOF | 1 | 0.009818856 | 0.09111623 | 0.008317235 | 0 | 0 | 100
Cu_Fe_Oxide | 2021-02-08 | MCOF | 0 | 0 | 0 | 0 | 0 | 0 | 0
CuFe_Silicate | 2021-02-08 | MCOF | 7 | 0.08042111 | 0.379556 | 0.229974 | 62.5 | 12.5 | 25
Other sulphides | 2021-02-08 | MCOF | 6 | 0.2089079 | 0 | 0.2243933 | 100 | 0 | 0
Arsenopyrite | 2021-02-08 | MCOF | 0 | 0 | 0 | 0 | 0 | 0 | 0
Galena | 2021-02-08 | MCOF | 2 | 0.06919956 | 0 | 0 | 100 | 0 | 0
Millerite | 2021-02-08 | MCOF | 0 | 0 | 0 | 0 | 0 | 0 | 0
Molybdenite | 2021-02-08 | MCOF | 0 | 0 | 0 | 0 | 0 | 0 | 0
Monazite_Ce | 2021-02-08 | MCOF | 1 | 0.07223873 | 0 | 0 | 100 | 0 | 0
Pentlandite | 2021-02-08 | MCOF | 2 | 0.0448862 | 0 | 0.2094047 | 100 | 0 | 0
Siegenite | 2021-02-08 | MCOF | 1 | 0.02258337 | 0 | 0.01498865 | 100 | 0 | 0
Sphalerite | 2021-02-08 | MCOF | 0 | 0 | 0 | 0 | 0 | 0 | 0
vaesite | 2021-02-08 | MCOF | 0 | 0 | 0 | 0 | 0 | 0 | 0
Pyrite | 2021-02-08 | MCOF | 38 | 3.326348 | 0 | 26.74914 | 77.46479 | 22.53521 | 0
Pyrrhotite | 2021-02-08 | MCOF | 8 | 0.3233209 | 0 | 3.357394 | 40 | 60 | 0
Sec. Cu Sulphides | 2021-02-08 | MCOF | 14 | 0.4444201 | 15.17976 | 0.1717955 | 61.11111 | 22.22222 | 16.66667
Bornite | 2021-02-08 | MCOF | 4 | 0.09725343 | 2.830191 | 0.1546609 | 50 | 25 | 25
Chalcocite | 2021-02-08 | MCOF | 5 | 0.2377566 | 8.922803 | 0.008775421 | 88.88889 | 0 | 11.11111
Covellite | 2021-02-08 | MCOF | 5 | 0.1094101 | 3.426771 | 0.008359171 | 20 | 60 | 20
Silicate gangue | 2021-02-08 | MCOF | 1487 | 52.9407 | 0.2172512 | 16.71947 | 59.79626 | 32.362 | 7.841744
Amphibole | 2021-02-08 | MCOF | 39 | 0.9743111 | 0.04868972 | 4.413722 | 63.76812 | 5.797101 | 30.43478
Biotite | 2021-02-08 | MCOF | 21 | 0.351328 | 0 | 1.228178 | 38.46154 | 50 | 11.53846
Garnets | 2021-02-08 | MCOF | 189 | 3.546197 | 0 | 4.609695 | 29.85075 | 35.07463 | 35.07463
Kaolinite | 2021-02-08 | MCOF | 603 | 24.34796 | 0.09678459 | 0.1270307 | 66.66667 | 31.21212 | 2.121212
Muscovite | 2021-02-08 | MCOF | 186 | 5.52465 | 0.04292072 | 0.9443575 | 65.39379 | 20.52506 | 14.08115
Orthoclase | 2021-02-08 | MCOF | 5 | 0.2034841 | 0 | 0.003379702 | 58.82353 | 41.17647 | 0
Plagioclase | 2021-02-08 | MCOF | 64 | 0.7780275 | 0 | 0.02120969 | 15.625 | 14.0625 | 70.3125
Quartz | 2021-02-08 | MCOF | 291 | 14.88094 | 0 | 0.08065553 | 60.11657 | 37.38551 | 2.497918
Silicate gangue_generic | 2021-02-08 | MCOF | 77 | 1.371273 | 0.02885621 | 4.14694 | 25.96154 | 39.42308 | 34.61538
Chalcopyrite cl. | 2021-02-08 | MCOF | 67 | 3.957373 | 69.10309 | 20.66208 | 90.09901 | 7.920792 | 1.980198
Native Copper | 2021-02-08 | MCOF | 1 | 0.2216256 | 10.72459 | 0 | 100 | 0 | 0
CuMn mineral | 2021-02-08 | MCOF | 1 | 0.01402694 | 0.1983158 | 0.04146969 | 100 | 0 | 0
Accessory_phases | 2021-02-08 | MFT | 25 | 0.4132749 | 0 | 0.005006642 | 75.34247 | 4.109589 | 20.54795
Apatite | 2021-02-08 | MFT | 25 | 0.4132749 | 0 | 0.005006642 | 75.34247 | 4.109589 | 20.54795
Zircon | 2021-02-08 | MFT | 0 | 0 | 0 | 0 | 0 | 0 | 0
Carbonate gangue | 2021-02-08 | MFT | 2735 | 48.45236 | 1.433731 | 22.71988 | 88.71473 | 9.45495 | 1.830317
Ankerite | 2021-02-08 | MFT | 200 | 1.670442 | 1.064197 | 7.643521 | 44.25676 | 30.06757 | 25.67568
Calcite | 2021-02-08 | MFT | 2280 | 42.56954 | 0.2108136 | 7.635912 | 92.97445 | 6.147354 | 0.8781934
Dolomite_ | 2021-02-08 | MFT | 255 | 4.212383 | 0.1587201 | 7.440448 | 59.39394 | 37.21212 | 3.393939
Chalcopyrite | 2021-02-08 | MFT | 2 | 0.1201056 | 20.93075 | 1.282667 | 50 | 0 | 50
Chalcopyrite <20 | 2021-02-08 | MFT | 9 | 0.06755937 | 8.603232 | 0.5732531 | 66.66667 | 11.11111 | 22.22222
Chalcopyrite >150 | 2021-02-08 | MFT | 0 | 0 | 0 | 0 | 0 | 0 | 0
CPS floating Cu | 2021-02-08 | MFT | 7 | 0.1715768 | 47.26067 | 1.610193 | 5.555556 | 94.44444 | 0
Cuprite | 2021-02-08 | MFT | 0 | 0 | 0 | 0 | 0 | 0 | 0
Delafossite | 2021-02-08 | MFT | 6 | 0.1647689 | 44.76731 | 1.610193 | 0 | 100 | 0
Malachite | 2021-02-08 | MFT | 1 | 0.006807892 | 2.49336 | 0 | 100 | 0 | 0
Fe_Ox | 2021-02-08 | MFT | 93 | 1.306847 | 1.399604 | 29.73432 | 48.57143 | 30.71429 | 20.71429
Fe_oxyhydroxides | 2021-02-08 | MFT | 24 | 0.2597748 | 0 | 4.702684 | 34.48276 | 34.48276 | 31.03448
Haematite | 2021-02-08 | MFT | 31 | 0.3228374 | 0.8806143 | 6.674498 | 47.05882 | 20.58824 | 32.35294
Magnesioferrite | 2021-02-08 | MFT | 0 | 0 | 0 | 0 | 0 | 0 | 0
Magnetite | 2021-02-08 | MFT | 36 | 0.6919864 | 0.5189897 | 17.32569 | 53.33333 | 34.66667 | 12
Tramp_Steel | 2021-02-08 | MFT | 2 | 0.03224791 | 0 | 1.031455 | 100 | 0 | 0
Fe_Ti_Ox | 2021-02-08 | MFT | 44 | 1.436107 | 0.1233164 | 4.05107 | 57.95455 | 27.84091 | 14.20455
Ilmenite | 2021-02-08 | MFT | 9 | 0.2751822 | 0 | 3.946886 | 34.375 | 62.5 | 3.125
Rutile | 2021-02-08 | MFT | 35 | 1.160925 | 0.1233164 | 0.1041844 | 63.19444 | 20.13889 | 16.66667
Non floating Cu | 2021-02-08 | MFT | 36 | 0.3465755 | 18.38819 | 5.837027 | 23.72881 | 47.45763 | 28.81356
Chrysocolla | 2021-02-08 | MFT | 4 | 0.02633579 | 3.849809 | 0.02794983 | 71.42857 | 0 | 28.57143
Cu_Fe_Oxide | 2021-02-08 | MFT | 15 | 0.2332599 | 8.587542 | 5.232479 | 6.451613 | 64.51613 | 29.03226
CuFe_Silicate | 2021-02-08 | MFT | 15 | 0.06548117 | 2.908256 | 0.5229362 | 35.29412 | 47.05882 | 17.64706
Other sulphides | 2021-02-08 | MFT | 19 | 0.3320639 | 0 | 0.05335781 | 68.96552 | 17.24138 | 13.7931
Arsenopyrite | 2021-02-08 | MFT | 0 | 0 | 0 | 0 | 0 | 0 | 0
Galena | 2021-02-08 | MFT | 16 | 0.2121196 | 0 | 0.05335781 | 43.75 | 31.25 | 25
Millerite | 2021-02-08 | MFT | 0 | 0 | 0 | 0 | 0 | 0 | 0
Molybdenite | 2021-02-08 | MFT | 0 | 0 | 0 | 0 | 0 | 0 | 0
Monazite_Ce | 2021-02-08 | MFT | 3 | 0.1199443 | 0 | 0 | 100 | 0 | 0
Pentlandite | 2021-02-08 | MFT | 0 | 0 | 0 | 0 | 0 | 0 | 0
Siegenite | 2021-02-08 | MFT | 0 | 0 | 0 | 0 | 0 | 0 | 0
Sphalerite | 2021-02-08 | MFT | 0 | 0 | 0 | 0 | 0 | 0 | 0
vaesite | 2021-02-08 | MFT | 0 | 0 | 0 | 0 | 0 | 0 | 0
Pyrite | 2021-02-08 | MFT | 17 | 0.5385401 | 0 | 8.371601 | 46.66667 | 31.66667 | 21.66667
Pyrrhotite | 2021-02-08 | MFT | 9 | 0.09910858 | 0 | 2.006757 | 66.66667 | 8.333333 | 25
Sec. Cu Sulphides | 2021-02-08 | MFT | 0 | 0 | 0 | 0 | 0 | 0 | 0
Bornite | 2021-02-08 | MFT | 0 | 0 | 0 | 0 | 0 | 0 | 0
Chalcocite | 2021-02-08 | MFT | 0 | 0 | 0 | 0 | 0 | 0 | 0
Covellite | 2021-02-08 | MFT | 0 | 0 | 0 | 0 | 0 | 0 | 0
Silicate gangue | 2021-02-08 | MFT | 3165 | 46.71588 | 1.860507 | 23.75486 | 60.98236 | 30.85521 | 8.162428
Amphibole | 2021-02-08 | MFT | 88 | 0.7791095 | 1.116184 | 6.905922 | 57.63889 | 25 | 17.36111
Biotite | 2021-02-08 | MFT | 59 | 0.6005994 | 0 | 4.223948 | 31.89655 | 54.31034 | 13.7931
Garnets | 2021-02-08 | MFT | 369 | 2.29168 | 0.08755907 | 4.919084 | 26.54867 | 23.00885 | 50.44248
Kaolinite | 2021-02-08 | MFT | 1319 | 22.64009 | 0.1394632 | 0.2292614 | 66.20187 | 31.30073 | 2.497399
Muscovite | 2021-02-08 | MFT | 381 | 3.960903 | 0 | 0.9667707 | 63.90306 | 22.19388 | 13.90306
Orthoclase | 2021-02-08 | MFT | 12 | 0.1009001 | 0 | 0 | 27.27273 | 59.09091 | 13.63636
Plagioclase | 2021-02-08 | MFT | 134 | 0.6334923 | 0.3191543 | 0.03565958 | 13.23529 | 16.91176 | 69.85294
Quartz | 2021-02-08 | MFT | 644 | 14.46122 | 0.1007305 | 0.09600804 | 63.19764 | 32.40315 | 4.399212
Silicate gangue_generic | 2021-02-08 | MFT | 136 | 0.9245476 | 0.09741589 | 5.415957 | 20.21858 | 45.90164 | 33.87978
Chalcopyrite cl. | 2021-02-08 | MFT | 11 | 0.1876649 | 29.53398 | 1.85592 | 56 | 4 | 40
Native Copper | 2021-02-08 | MFT | 0 | 0 | 0 | 0 | 0 | 0 | 0
CuMn mineral | 2021-02-08 | MFT | 2 | 0.02149861 | 3.042585 | 0.05366155 | 25 | 0 | 75
Accessory_phases | 2021-02-08 | MClnrT | 34 | 0.3432192 | 0.02276322 | 0.001205498 | 63.95349 | 26.74419 | 9.302326
Apatite | 2021-02-08 | MClnrT | 29 | 0.3226709 | 0.01261657 | 0.001014873 | 66.66667 | 25.92593 | 7.407407
Zircon | 2021-02-08 | MClnrT | 2 | 0.01184992 | 0 | 0 | 50 | 50 | 0
Carbonate gangue | 2021-02-08 | MClnrT | 1477 | 10.65216 | 0.4278481 | 1.439045 | 75.07389 | 19.63875 | 5.287356
Ankerite | 2021-02-08 | MClnrT | 296 | 1.49309 | 0.2023209 | 0.9201835 | 38.82979 | 38.03191 | 23.1383
Calcite | 2021-02-08 | MClnrT | 1069 | 8.325543 | 0.2222684 | 0.3229062 | 81.69881 | 15.51087 | 2.790316
Dolomite_ | 2021-02-08 | MClnrT | 112 | 0.8335287 | 0.003258792 | 0.1959555 | 64.22414 | 33.18966 | 2.586207
Chalcopyrite | 2021-02-08 | MClnrT | 256 | 13.68577 | 32.95129 | 18.23823 | 79.00425 | 19.76071 | 1.235044
Chalcopyrite <20 | 2021-02-08 | MClnrT | 470 | 3.62348 | 7.507034 | 4.494119 | 69.09621 | 16.61808 | 14.28571
Chalcopyrite >150 | 2021-02-08 | MClnrT | 36 | 6.797987 | 16.45017 | 9.124384 | 82.12898 | 17.87102 | 0
CPS floating Cu | 2021-02-08 | MClnrT | 282 | 4.260842 | 20.81737 | 1.559589 | 33.19559 | 44.35262 | 22.45179
Cuprite | 2021-02-08 | MClnrT | 32 | 0.3768024 | 2.06927 | 0.07955512 | 0 | 32.65306 | 67.34694
Delafossite | 2021-02-08 | MClnrT | 93 | 1.111662 | 3.637003 | 1.392912 | 10.42945 | 60.1227 | 29.44785
Malachite | 2021-02-08 | MClnrT | 133 | 2.174839 | 11.27331 | 0.07533627 | 49.33921 | 37.22467 | 13.43612
Fe_Ox | 2021-02-08 | MClnrT | 285 | 3.134809 | 0.07855191 | 9.440484 | 28.44444 | 48.66667 | 22.88889
Fe_oxyhydroxides | 2021-02-08 | MClnrT | 39 | 0.2773387 | 0.002834332 | 0.6442434 | 45.45455 | 25 | 29.54545
Haematite | 2021-02-08 | MClnrT | 85 | 0.8952996 | 0.01762729 | 2.249411 | 35.07463 | 49.25373 | 15.67164
Magnesioferrite | 2021-02-08 | MClnrT | 8 | 0.07034317 | 0 | 0.1122925 | 8.333333 | 16.66667 | 75
Magnetite | 2021-02-08 | MClnrT | 114 | 1.41531 | 0.05528178 | 4.519879 | 20.6422 | 60.09174 | 19.26606
Tramp_Steel | 2021-02-08 | MClnrT | 39 | 0.4765182 | 0.002808504 | 1.914658 | 35.71429 | 21.42857 | 42.85714
Fe_Ti_Ox | 2021-02-08 | MClnrT | 53 | 0.6644782 | 0.007809344 | 0.3351723 | 60.86957 | 20.86957 | 18.26087
Ilmenite | 2021-02-08 | MClnrT | 17 | 0.1936328 | 0.002601562 | 0.3214691 | 40.625 | 37.5 | 21.875
Rutile | 2021-02-08 | MClnrT | 36 | 0.4708454 | 0.005207782 | 0.01370324 | 68.6747 | 14.45783 | 16.86747
Non floating Cu | 2021-02-08 | MClnrT | 198 | 1.22527 | 1.072422 | 2.591788 | 30.84746 | 41.35593 | 27.79661
Chrysocolla | 2021-02-08 | MClnrT | 30 | 0.090009 | 0.182316 | 0.008747604 | 44.11765 | 26.47059 | 29.41176
Cu_Fe_Oxide | 2021-02-08 | MClnrT | 88 | 0.8524382 | 0.6628752 | 2.356089 | 24.2236 | 48.4472 | 27.32919
CuFe_Silicate | 2021-02-08 | MClnrT | 74 | 0.2412216 | 0.1865655 | 0.203911 | 30.33708 | 38.20225 | 31.46067
Other sulphides | 2021-02-08 | MClnrT | 49 | 0.5124966 | 0.05281761 | 0.1683149 | 40.57971 | 46.37681 | 13.04348
Arsenopyrite | 2021-02-08 | MClnrT | 2 | 0.01563182 | 0 | 0.03057116 | 50 | 0 | 50
Galena | 2021-02-08 | MClnrT | 21 | 0.2052306 | 0.03380268 | 0.02499134 | 59.09091 | 31.81818 | 9.090909
Millerite | 2021-02-08 | MClnrT | 1 | 0.006769585 | 0 | 0 | 100 | 0 | 0
Molybdenite | 2021-02-08 | MClnrT | 14 | 0.1178689 | 0.01649472 | 0.05410857 | 29.41176 | 52.94118 | 17.64706
Monazite_Ce | 2021-02-08 | MClnrT | 4 | 0.04544572 | 0 | 0 | 71.42857 | 14.28571 | 14.28571
Pentlandite | 2021-02-08 | MClnrT | 5 | 0.03630615 | 0.002520206 | 0.03607274 | 50 | 16.66667 | 33.33333
Siegenite | 2021-02-08 | MClnrT | 2 | 0.08524382 | 0 | 0.02257113 | 0 | 100 | 0
Sphalerite | 2021-02-08 | MClnrT | 0 | 0 | 0 | 0 | 0 | 0 | 0
vaesite | 2021-02-08 | MClnrT | 0 | 0 | 0 | 0 | 0 | 0 | 0
Pyrite | 2021-02-08 | MClnrT | 548 | 14.73466 | 0.1020313 | 29.62606 | 66.05229 | 31.29018 | 2.657523
Pyrrhotite | 2021-02-08 | MClnrT | 372 | 7.531711 | 0.02566761 | 19.65862 | 65.74074 | 31.6358 | 2.623457
Sec. Cu Sulphides | 2021-02-08 | MClnrT | 227 | 4.103225 | 20.20998 | 0.5537439 | 40 | 37.45763 | 22.54237
Bornite | 2021-02-08 | MClnrT | 79 | 0.7210805 | 2.824052 | 0.3492151 | 17.27273 | 31.81818 | 50.90909
Chalcocite | 2021-02-08 | MClnrT | 121 | 3.205152 | 16.76965 | 0.1864239 | 45.33333 | 41.11111 | 13.55556
Covellite | 2021-02-08 | MClnrT | 27 | 0.1769925 | 0.6162819 | 0.018105 | 43.33333 | 3.333333 | 53.33333
Silicate gangue | 2021-02-08 | MClnrT | 5034 | 28.72989 | 0.2742319 | 2.769244 | 51.96299 | 37.68236 | 10.35464
Amphibole | 2021-02-08 | MClnrT | 169 | 0.7233496 | 0.1026098 | 0.570272 | 45.26316 | 28.94737 | 25.78947
Biotite | 2021-02-08 | MClnrT | 55 | 0.2695984 | 0.001779951 | 0.241213 | 28.37838 | 56.75676 | 14.86486
Garnets | 2021-02-08 | MClnrT | 659 | 2.615039 | 0.0306756 | 0.7316428 | 32.33288 | 37.2442 | 30.42292
Kaolinite | 2021-02-08 | MClnrT | 1403 | 8.467679 | 0.06169757 | 0.06524471 | 51.56617 | 44.44009 | 3.993735
Muscovite | 2021-02-08 | MClnrT | 755 | 4.305078 | 0.03125725 | 0.1899194 | 67.79521 | 24.52519 | 7.679604
Orthoclase | 2021-02-08 | MClnrT | 11 | 0.06131706 | 0 | 0.0002917398 | 63.15789 | 36.84211 | 0
Plagioclase | 2021-02-08 | MClnrT | 348 | 1.232392 | 0.01827664 | 0.02511961 | 21.54255 | 41.2234 | 37.23404
Quartz | 2021-02-08 | MClnrT | 1168 | 9.096645 | 0.01588911 | 0.06264698 | 60.30114 | 35.69592 | 4.002938
Silicate gangue_generic | 2021-02-08 | MClnrT | 450 | 1.827258 | 0.01204603 | 0.8318714 | 30.35019 | 41.43969 | 28.21012
Chalcopyrite cl. | 2021-02-08 | MClnrT | 762 | 24.10723 | 56.9085 | 31.85674 | 78.39614 | 18.75548 | 2.848379
Native Copper | 2021-02-08 | MClnrT | 24 | 0.5975387 | 3.837788 | 0.01178562 | 0 | 65 | 35
CuMn mineral | 2021-02-08 | MClnrT | 6 | 0.0416008 | 0.04066519 | 0.02304075 | 90.90909 | 9.090909 | 0
Accessory_phases | 2021-02-08 | MRoST | 10 | 0.2593994 | 0 | 0.01163771 | 47.05882 | 17.64706 | 35.29412
Apatite | 2021-02-08 | MRoST | 10 | 0.2593994 | 0 | 0.01163771 | 47.05882 | 17.64706 | 35.29412
Zircon | 2021-02-08 | MRoST | 0 | 0 | 0 | 0 | 0 | 0 | 0
Carbonate gangue | 2021-02-08 | MRoST | 1192 | 46.13277 | 1.517816 | 20.21084 | 85.39101 | 12.14552 | 2.463478
Ankerite | 2021-02-08 | MRoST | 106 | 2.099049 | 0.2663218 | 8.29301 | 47.82609 | 26.08696 | 26.08696
Calcite | 2021-02-08 | MRoST | 989 | 40.84096 | 1.156691 | 6.577775 | 89.49055 | 9.676386 | 0.8330663
Dolomite_ | 2021-02-08 | MRoST | 97 | 3.192756 | 0.09480232 | 5.34006 | 52.58621 | 37.06897 | 10.34483
Chalcopyrite | 2021-02-08 | MRoST | 1 | 0.1011619 | 7.302276 | 0.902518 | 0 | 100 | 0
Chalcopyrite <20 | 2021-02-08 | MRoST | 9 | 0.3034857 | 21.24133 | 2.514682 | 80 | 6.666667 | 13.33333
Chalcopyrite >150 | 2021-02-08 | MRoST | 1 | 0.6676685 | 48.13648 | 5.975652 | 100 | 0 | 0
CPS floating Cu | 2021-02-08 | MRoST | 4 | 0.07339669 | 10.09852 | 0.03053355 | 75 | 25 | 0
Cuprite | 2021-02-08 | MRoST | 0 | 0 | 0 | 0 | 0 | 0 | 0
Delafossite | 2021-02-08 | MRoST | 0 | 0 | 0 | 0 | 0 | 0 | 0
Malachite | 2021-02-08 | MRoST | 4 | 0.07339669 | 10.09852 | 0.03053355 | 75 | 25 | 0
Fe_Ox | 2021-02-08 | MRoST | 46 | 1.706715 | 0.2862127 | 33.36888 | 39.39394 | 36.36364 | 24.24242
Fe_oxyhydroxides | 2021-02-08 | MRoST | 12 | 0.2897238 | 0.08553592 | 4.317686 | 50 | 33.33333 | 16.66667
Haematite | 2021-02-08 | MRoST | 8 | 0.3326995 | 0 | 5.511101 | 7.692308 | 30.76923 | 61.53846
Magnesioferrite | 2021-02-08 | MRoST | 3 | 0.08981437 | 0 | 1.094169 | 0 | 25 | 75
Magnetite | 2021-02-08 | MRoST | 19 | 0.8206426 | 0.2006768 | 17.95132 | 51.51515 | 42.42424 | 6.060606
Tramp_Steel | 2021-02-08 | MRoST | 4 | 0.1738343 | 0 | 4.494608 | 50 | 25 | 25
Fe_Ti_Ox | 2021-02-08 | MRoST | 13 | 0.6200089 | 0 | 2.244743 | 78.57143 | 7.142857 | 14.28571
Ilmenite | 2021-02-08 | MRoST | 3 | 0.1854232 | 0 | 2.244743 | 100 | 0 | 0
Rutile | 2021-02-08 | MRoST | 10 | 0.4345857 | 0 | 0 | 70 | 10 | 20
Non floating Cu | 2021-02-08 | MRoST | 7 | 0.09222874 | 1.901881 | 1.189897 | 85.71429 | 14.28571 | 0
Chrysocolla | 2021-02-08 | MRoST | 1 | 0.01014033 | 0.4115542 | 0 | 100 | 0 | 0
Cu_Fe_Oxide | 2021-02-08 | MRoST | 2 | 0.04056133 | 0.5706064 | 0.8547777 | 100 | 0 | 0
CuFe_Silicate | 2021-02-08 | MRoST | 4 | 0.04152708 | 0.9197201 | 0.3351189 | 75 | 25 | 0
Other sulphides | 2021-02-08 | MRoST | 16 | 0.5514409 | 0 | 0.467426 | 47.05882 | 29.41176 | 23.52941
Arsenopyrite | 2021-02-08 | MRoST | 0 | 0 | 0 | 0 | 0 | 0 | 0
Galena | 2021-02-08 | MRoST | 12 | 0.4287912 | 0 | 0.1858481 | 33.33333 | 41.66667 | 25
Millerite | 2021-02-08 | MRoST | 0 | 0 | 0 | 0 | 0 | 0 | 0
Molybdenite | 2021-02-08 | MRoST | 0 | 0 | 0 | 0 | 0 | 0 | 0
Monazite_Ce | 2021-02-08 | MRoST | 3 | 0.09947183 | 0 | 0 | 100 | 0 | 0
Pentlandite | 2021-02-08 | MRoST | 1 | 0.0231779 | 0 | 0.2815779 | 0 | 0 | 100
Siegenite | 2021-02-08 | MRoST | 0 | 0 | 0 | 0 | 0 | 0 | 0
Sphalerite | 2021-02-08 | MRoST | 0 | 0 | 0 | 0 | 0 | 0 | 0
vaesite | 2021-02-08 | MRoST | 0 | 0 | 0 | 0 | 0 | 0 | 0
Pyrite | 2021-02-08 | MRoST | 7 | 0.3386871 | 0 | 4.333872 | 14.28571 | 42.85714 | 42.85714
Pyrrhotite | 2021-02-08 | MRoST | 2 | 0.06678133 | 0 | 1.146001 | 100 | 0 | 0
Sec. Cu Sulphides | 2021-02-08 | MRoST | 2 | 0.06779537 | 7.868279 | 0 | 100 | 0 | 0
Bornite | 2021-02-08 | MRoST | 0 | 0 | 0 | 0 | 0 | 0 | 0
Chalcocite | 2021-02-08 | MRoST | 0 | 0 | 0 | 0 | 0 | 0 | 0
Covellite | 2021-02-08 | MRoST | 2 | 0.06779537 | 7.868279 | 0 | 100 | 0 | 0
Silicate gangue | 2021-02-08 | MRoST | 1826 | 49.01846 | 1.647208 | 27.60331 | 51.65651 | 38.24543 | 10.09807
Amphibole | 2021-02-08 | MRoST | 49 | 0.8749658 | 0.1721493 | 4.912981 | 50 | 33.33333 | 16.66667
Biotite | 2021-02-08 | MRoST | 37 | 0.6977515 | 0 | 4.26711 | 26 | 48 | 26
Garnets | 2021-02-08 | MRoST | 199 | 3.307004 | 0.1398607 | 5.622802 | 32.64463 | 33.8843 | 33.47107
Kaolinite | 2021-02-08 | MRoST | 639 | 19.25253 | 1.04507 | 0.2622432 | 50.32982 | 48.54881 | 1.121372
Muscovite | 2021-02-08 | MRoST | 246 | 6.07319 | 0.2170902 | 1.761682 | 71.74888 | 19.50673 | 8.744395
Orthoclase | 2021-02-08 | MRoST | 5 | 0.247231 | 0 | 0.006054815 | 95 | 5 | 0
Plagioclase | 2021-02-08 | MRoST | 163 | 2.247291 | 0 | 0.04003825 | 19.55307 | 31.28492 | 49.16201
Quartz | 2021-02-08 | MRoST | 311 | 13.07765 | 0.07303818 | 0.06690469 | 61.93738 | 32.48532 | 5.577299
Silicate gangue_generic | 2021-02-08 | MRoST | 162 | 2.873191 | 0 | 9.724712 | 20.37915 | 45.0237 | 34.59716
Chalcopyrite cl. | 2021-02-08 | MRoST | 11 | 1.072316 | 76.68008 | 9.392853 | 84.90566 | 11.32075 | 3.773585
Native Copper | 2021-02-08 | MRoST | 0 | 0 | 0 | 0 | 0 | 0 | 0
CuMn mineral | 2021-02-08 | MRoST | 0 | 0 | 0 | 0 | 0 | 0 | 0
Accessory_phases | 2021-02-08 | MRoT | 13 | 0.2980536 | 0 | 0.004788047 | 45.83333 | 52.08333 | 2.083333
Apatite | 2021-02-08 | MRoT | 12 | 0.2935083 | 0 | 0.004788047 | 44.68085 | 53.19149 | 2.12766
Zircon | 2021-02-08 | MRoT | 0 | 0 | 0 | 0 | 0 | 0 | 0
Carbonate gangue | 2021-02-08 | MRoT | 2161 | 45.41228 | 0.6253689 | 15.11844 | 88.29129 | 9.86435 | 1.84436
Ankerite | 2021-02-08 | MRoT | 152 | 1.475347 | 0.2438583 | 4.871165 | 52.74262 | 22.78481 | 24.47257
Calcite | 2021-02-08 | MRoT | 1814 | 39.90426 | 0.3815106 | 4.530241 | 91.86686 | 7.233928 | 0.8992082
Dolomite_ | 2021-02-08 | MRoT | 195 | 4.032676 | 0 | 5.717034 | 62.84916 | 32.96089 | 4.189944
Chalcopyrite | 2021-02-08 | MRoT | 16 | 1.622951 | 48.13802 | 11.49748 | 97.95918 | 0 | 2.040816
Chalcopyrite <20 | 2021-02-08 | MRoT | 53 | 0.6458684 | 17.46624 | 4.039574 | 79.48718 | 12.82051 | 7.692308
Chalcopyrite >150 | 2021-02-08 | MRoT | 1 | 0.2815324 | 8.398193 | 2.004925 | 0 | 100 | 0
CPS floating Cu | 2021-02-08 | MRoT | 9 | 0.07509638 | 3.09194 | 0 | 40 | 10 | 50
Cuprite | 2021-02-08 | MRoT | 0 | 0 | 0 | 0 | 0 | 0 | 0
Delafossite | 2021-02-08 | MRoT | 0 | 0 | 0 | 0 | 0 | 0 | 0
Malachite | 2021-02-08 | MRoT | 9 | 0.07509638 | 3.09194 | 0 | 40 | 10 | 50
Fe_Ox | 2021-02-08 | MRoT | 88 | 2.049934 | 0.931763 | 31.85438 | 67.00508 | 26.90355 | 6.091371
Fe_oxyhydroxides | 2021-02-08 | MRoT | 21 | 0.2371465 | 0 | 2.752367 | 45.83333 | 33.33333 | 20.83333
Haematite | 2021-02-08 | MRoT | 31 | 0.3770629 | 0.1590308 | 5.116695 | 52.77778 | 30.55556 | 16.66667
Magnesioferrite | 2021-02-08 | MRoT | 6 | 0.1102731 | 0 | 0.801354 | 33.33333 | 66.66667 | 0
Magnetite | 2021-02-08 | MRoT | 25 | 1.200949 | 0.7727322 | 20.45738 | 77.11864 | 22.0339 | 0.8474576
Tramp_Steel | 2021-02-08 | MRoT | 5 | 0.1245019 | 0 | 2.726586 | 100 | 0 | 0
Fe_Ti_Ox | 2021-02-08 | MRoT | 30 | 0.7582758 | 0.01991875 | 1.754604 | 65.47619 | 20.2381 | 14.28571
Ilmenite | 2021-02-08 | MRoT | 3 | 0.1802313 | 0.01991875 | 1.754604 | 100 | 0 | 0
Rutile | 2021-02-08 | MRoT | 27 | 0.5780445 | 0 | 0 | 55.38462 | 26.15385 | 18.46154
Non floating Cu | 2021-02-08 | MRoT | 30 | 0.3597709 | 4.098081 | 3.710909 | 47.36842 | 36.84211 | 15.78947
Chrysocolla | 2021-02-08 | MRoT | 9 | 0.06640101 | 1.922644 | 0.05732586 | 31.25 | 62.5 | 6.25
Cu_Fe_Oxide | 2021-02-08 | MRoT | 11 | 0.2407037 | 1.731661 | 3.452967 | 55.17241 | 27.58621 | 17.24138
CuFe_Silicate | 2021-02-08 | MRoT | 9 | 0.04673762 | 0.3328024 | 0.2006165 | 45.45455 | 27.27273 | 27.27273
Other sulphides | 2021-02-08 | MRoT | 27 | 0.4679097 | 0 | 0.2075907 | 55.26316 | 26.31579 | 18.42105
Arsenopyrite | 2021-02-08 | MRoT | 0 | 0 | 0 | 0 | 0 | 0 | 0
Galena | 2021-02-08 | MRoT | 18 | 0.2632326 | 0 | 0.00929966 | 27.77778 | 44.44444 | 27.77778
Millerite | 2021-02-08 | MRoT | 1 | 0.0106123 | 0 | 0 | 0 | 100 | 0
Molybdenite | 2021-02-08 | MRoT | 2 | 0.02173843 | 0 | 0.147644 | 0 | 0 | 100
Monazite_Ce | 2021-02-08 | MRoT | 5 | 0.1628406 | 0 | 0 | 93.75 | 6.25 | 0
Pentlandite | 2021-02-08 | MRoT | 1 | 0.009485859 | 0 | 0.05064707 | 100 | 0 | 0
Siegenite | 2021-02-08 | MRoT | 0 | 0 | 0 | 0 | 0 | 0 | 0
Sphalerite | 2021-02-08 | MRoT | 0 | 0 | 0 | 0 | 0 | 0 | 0
vaesite | 2021-02-08 | MRoT | 0 | 0 | 0 | 0 | 0 | 0 | 0
Pyrite | 2021-02-08 | MRoT | 31 | 0.8316726 | 0 | 8.71405 | 91.66667 | 3.571429 | 4.761905
Pyrrhotite | 2021-02-08 | MRoT | 11 | 0.5739537 | 0 | 7.932568 | 85.71429 | 14.28571 | 0
Sec. Cu Sulphides | 2021-02-08 | MRoT | 12 | 0.2670862 | 16.92271 | 0.08962802 | 75 | 20.83333 | 4.166667
Bornite | 2021-02-08 | MRoT | 1 | 0.01027635 | 0.4888394 | 0.03357585 | 0 | 0 | 100
Chalcocite | 2021-02-08 | MRoT | 11 | 0.2568099 | 16.43387 | 0.05605217 | 78.26087 | 21.73913 | 0
Covellite | 2021-02-08 | MRoT | 0 | 0 | 0 | 0 | 0 | 0 | 0
Silicate gangue | 2021-02-08 | MRoT | 2997 | 46.35561 | 0.3077736 | 13.07106 | 55.93935 | 34.54172 | 9.518924
Amphibole | 2021-02-08 | MRoT | 59 | 0.4118048 | 0.1455025 | 1.853537 | 44.92754 | 28.98551 | 26.08696
Biotite | 2021-02-08 | MRoT | 42 | 0.371233 | 0 | 1.75475 | 10.76923 | 61.53846 | 27.69231
Garnets | 2021-02-08 | MRoT | 396 | 2.66772 | 0.0302732 | 3.728782 | 23.89937 | 27.04403 | 49.0566
Kaolinite | 2021-02-08 | MRoT | 1189 | 21.59545 | 0.02098811 | 0.1718443 | 62.02166 | 35.11432 | 2.864019
Muscovite | 2021-02-08 | MRoT | 355 | 4.263301 | 0.08418705 | 0.7626886 | 52.94118 | 31.63399 | 15.42484
Orthoclase | 2021-02-08 | MRoT | 4 | 0.04553212 | 0 | 0 | 33.33333 | 66.66667 | 0
Plagioclase | 2021-02-08 | MRoT | 128 | 0.6782389 | 0 | 0.0429219 | 15.15152 | 18.93939 | 65.90909
Quartz | 2021-02-08 | MRoT | 656 | 14.8678 | 0.01736147 | 0.05373587 | 59.0701 | 35.61113 | 5.318774
Silicate gangue_generic | 2021-02-08 | MRoT | 147 | 1.226047 | 0.009461292 | 4.270911 | 24.54545 | 36.36364 | 39.09091
Chalcopyrite cl. | 2021-02-08 | MRoT | 70 | 2.550352 | 74.00245 | 17.54198 | 82.46753 | 14.28571 | 3.246753
Native Copper | 2021-02-08 | MRoT | 0 | 0 | 0 | 0 | 0 | 0 | 0
CuMn mineral | 2021-02-08 | MRoT | 1 | 0.005928662 | 0.1109744 | 0 | 100 | 0 | 0
Accessory_phases | 2021-02-15 | LF | 27 | 0.3154232 | 0 | 0.020946 | 63.7931 | 12.06897 | 24.13793
Apatite | 2021-02-15 | LF | 19 | 0.2507966 | 0 | 0.005065522 | 69.38776 | 4.081633 | 26.53061
Zircon | 2021-02-15 | LF | 7 | 0.06090126 | 0 | 0.01588048 | 25 | 62.5 | 12.5
Carbonate gangue | 2021-02-15 | LF | 1686 | 20.90604 | 1.327279 | 8.219641 | 82.32258 | 13.87097 | 3.806452
Ankerite | 2021-02-15 | LF | 341 | 3.173506 | 0.9384703 | 5.517655 | 57.07395 | 33.27974 | 9.646302
Calcite | 2021-02-15 | LF | 1235 | 16.67543 | 0.3336959 | 1.739805 | 88.04949 | 9.871019 | 2.079495
Dolomite_ | 2021-02-15 | LF | 110 | 1.057107 | 0.05511281 | 0.9621817 | 55.8952 | 27.51092 | 16.59389
Chalcopyrite | 2021-02-15 | LF | 2 | 0.1425187 | 7.186414 | 0.5484349 | 100 | 0 | 0
Chalcopyrite <20 | 2021-02-15 | LF | 11 | 0.101799 | 3.408318 | 0.3176483 | 66.66667 | 13.33333 | 20
Chalcopyrite >150 | 2021-02-15 | LF | 0 | 0 | 0 | 0 | 0 | 0 | 0
CPS floating Cu | 2021-02-15 | LF | 10 | 0.209996 | 21.63731 | 0.1398574 | 6.25 | 78.125 | 15.625
Cuprite | 2021-02-15 | LF | 0 | 0 | 0 | 0 | 0 | 0 | 0
Delafossite | 2021-02-15 | LF | 2 | 0.04381327 | 3.193095 | 0.1327464 | 0 | 40 | 60
Malachite | 2021-02-15 | LF | 8 | 0.1661827 | 18.44422 | 0.007111032 | 7.407407 | 85.18519 | 7.407407
Fe_Ox | 2021-02-15 | LF | 268 | 4.090054 | 3.652175 | 35.86124 | 48.06867 | 36.0515 | 15.87983
Fe_oxyhydroxides | 2021-02-15 | LF | 102 | 1.044716 | 0.6060805 | 6.781015 | 31.78295 | 34.88372 | 33.33333
Haematite | 2021-02-15 | LF | 51 | 0.5064847 | 0.7654786 | 3.804792 | 40.67797 | 25.42373 | 33.89831
Magnesioferrite | 2021-02-15 | LF | 1 | 0.007531672 | 0 | 0.04154679 | 100 | 0 | 0
Magnetite | 2021-02-15 | LF | 83 | 1.976942 | 2.280616 | 18.8127 | 51.89873 | 43.45992 | 4.64135
Tramp_Steel | 2021-02-15 | LF | 29 | 0.5393649 | 0 | 6.340611 | 91.89189 | 8.108108 | 0
Fe_Ti_Ox | 2021-02-15 | LF | 58 | 1.581651 | 0.1211796 | 4.398097 | 76.66667 | 15.2381 | 8.095238
Ilmenite | 2021-02-15 | LF | 22 | 0.8163361 | 0.1211796 | 4.336851 | 72.38095 | 21.90476 | 5.714286
Rutile | 2021-02-15 | LF | 36 | 0.765315 | 0 | 0.06124639 | 80.95238 | 8.571429 | 10.47619
Non floating Cu | 2021-02-15 | LF | 308 | 2.064812 | 47.3299 | 7.231554 | 44.44444 | 37.03704 | 18.51852
Chrysocolla | 2021-02-15 | LF | 48 | 0.3775554 | 21.14935 | 0.1220553 | 35.13514 | 53.15315 | 11.71171
Cu_Fe_Oxide | 2021-02-15 | LF | 43 | 0.5238156 | 6.689047 | 3.927505 | 35.06494 | 31.16883 | 33.76623
CuFe_Silicate | 2021-02-15 | LF | 197 | 1.051681 | 16.21115 | 2.954649 | 50 | 34.10596 | 15.89404
Other sulphides | 2021-02-15 | LF | 21 | 0.2636895 | 0 | 0.04930122 | 42.30769 | 30.76923 | 26.92308
Arsenopyrite | 2021-02-15 | LF | 0 | 0 | 0 | 0 | 0 | 0 | 0
Galena | 2021-02-15 | LF | 13 | 0.1558165 | 0 | 0.03317277 | 15.38462 | 46.15385 | 38.46154
Millerite | 2021-02-15 | LF | 0 | 0 | 0 | 0 | 0 | 0 | 0
Molybdenite | 2021-02-15 | LF | 0 | 0 | 0 | 0 | 0 | 0 | 0
Monazite_Ce | 2021-02-15 | LF | 7 | 0.1000983 | 0 | 0 | 75 | 16.66667 | 8.333333
Pentlandite | 2021-02-15 | LF | 1 | 0.007774629 | 0 | 0.01612845 | 0 | 0 | 100
Siegenite | 2021-02-15 | LF | 0 | 0 | 0 | 0 | 0 | 0 | 0
Sphalerite | 2021-02-15 | LF | 0 | 0 | 0 | 0 | 0 | 0 | 0
vaesite | 2021-02-15 | LF | 0 | 0 | 0 | 0 | 0 | 0 | 0
Pyrite | 2021-02-15 | LF | 9 | 0.1866397 | 0 | 1.043609 | 39.13043 | 56.52174 | 4.347826
Pyrrhotite | 2021-02-15 | LF | 9 | 0.4928143 | 0 | 3.648304 | 45.45455 | 54.54545 | 0
Sec. Cu Sulphides | 2021-02-15 | LF | 9 | 0.09230752 | 7.844096 | 0.04795731 | 27.27273 | 18.18182 | 54.54545
Bornite | 2021-02-15 | LF | 5 | 0.04211257 | 3.188097 | 0.03960983 | 40 | 0 | 60
Chalcocite | 2021-02-15 | LF | 2 | 0.02745416 | 2.763466 | 0.005932665 | 33.33333 | 66.66667 | 0
Covellite | 2021-02-15 | LF | 2 | 0.02274079 | 1.892533 | 0.002414809 | 0 | 0 | 100
Silicate gangue | 2021-02-15 | LF | 6732 | 69.55225 | 7.493324 | 38.47341 | 60.58917 | 31.32721 | 8.083624
Amphibole | 2021-02-15 | LF | 284 | 1.770737 | 1.658165 | 5.580758 | 49.72376 | 29.00552 | 21.27072
Biotite | 2021-02-15 | LF | 398 | 4.189472 | 0.7080832 | 11.37973 | 23.46369 | 71.28492 | 5.251397
Garnets | 2021-02-15 | LF | 774 | 4.739641 | 0.7540715 | 7.171659 | 34.04255 | 34.91296 | 31.04449
Kaolinite | 2021-02-15 | LF | 1552 | 18.32161 | 1.589043 | 0.3219707 | 67.21693 | 29.34201 | 3.44106
Muscovite | 2021-02-15 | LF | 1482 | 13.14097 | 1.143008 | 2.45333 | 71.56761 | 22.38443 | 6.047967
Orthoclase | 2021-02-15 | LF | 9 | 0.06219703 | 0 | 0 | 26.66667 | 60 | 13.33333
Plagioclase | 2021-02-15 | LF | 179 | 0.7748714 | 0.1426934 | 0.1293621 | 19.56522 | 27.71739 | 52.71739
Quartz | 2021-02-15 | LF | 1253 | 21.62432 | 0.1477791 | 0.221825 | 69.05518 | 27.9079 | 3.036919
Silicate gangue_generic | 2021-02-15 | LF | 761 | 4.604135 | 1.350482 | 10.88349 | 31.94444 | 43.15476 | 24.90079
Chalcopyrite cl. | 2021-02-15 | LF | 13 | 0.2443177 | 10.59473 | 0.8660832 | 86.11111 | 5.555556 | 8.333333
Native Copper | 2021-02-15 | LF | 0 | 0 | 0 | 0 | 0 | 0 | 0
CuMn mineral | 2021-02-15 | LF | 20 | 0.1117603 | 3.280354 | 0.2273452 | 47.82609 | 17.3913 | 34.78261
Accessory_phases | 2021-02-15 | CCD6T1 | 44 | 0.335631 | 0 | 0.03803007 | 43.85965 | 47.36842 | 8.77193
Apatite | 2021-02-15 | CCD6T1 | 5 | 0.1003671 | 0 | 0.003354588 | 85.71429 | 7.142857 | 7.142857
Zircon | 2021-02-15 | CCD6T1 | 2 | 0.02132575 | 0 | 0 | 50 | 50 | 0
Carbonate gangue | 2021-02-15 | CCD6T1 | 188 | 2.400372 | 0.4697478 | 1.568546 | 76.3587 | 14.13043 | 9.51087
Ankerite | 2021-02-15 | CCD6T1 | 126 | 0.9504705 | 0.3808128 | 1.42104 | 60.15038 | 24.06015 | 15.78947
Calcite | 2021-02-15 | CCD6T1 | 53 | 1.346449 | 0.08893501 | 0.08947689 | 89.49772 | 7.305936 | 3.196347
Dolomite_ | 2021-02-15 | CCD6T1 | 9 | 0.1034526 | 0 | 0.05802884 | 31.25 | 25 | 43.75
Chalcopyrite | 2021-02-15 | CCD6T1 | 4 | 0.237646 | 39.4622 | 0.9182973 | 80 | 20 | 0
Chalcopyrite <20 | 2021-02-15 | CCD6T1 | 21 | 0.2186343 | 28.12189 | 0.6645779 | 69.56522 | 21.73913 | 8.695652
Chalcopyrite >150 | 2021-02-15 | CCD6T1 | 0 | 0 | 0 | 0 | 0 | 0 | 0
CPS floating Cu | 2021-02-15 | CCD6T1 | 1 | 0.0172421 | 6.692347 | 0.008585175 | 100 | 0 | 0
Cuprite | 2021-02-15 | CCD6T1 | 0 | 0 | 0 | 0 | 0 | 0 | 0
Delafossite | 2021-02-15 | CCD6T1 | 0 | 0 | 0 | 0 | 0 | 0 | 0
Malachite | 2021-02-15 | CCD6T1 | 1 | 0.0172421 | 6.692347 | 0.008585175 | 100 | 0 | 0
Fe_Ox | 2021-02-15 | CCD6T1 | 228 | 4.067229 | 2.518344 | 34.37344 | 52.58621 | 37.06897 | 10.34483
Fe_oxyhydroxides | 2021-02-15 | CCD6T1 | 91 | 1.202409 | 0.4968906 | 8.199775 | 46.22642 | 37.73585 | 16.03774
Haematite | 2021-02-15 | CCD6T1 | 39 | 0.5771564 | 1.335787 | 4.298395 | 37.5 | 45.83333 | 16.66667
Magnesioferrite | 2021-02-15 | CCD6T1 | 6 | 0.06329664 | 0 | 0.2019512 | 0 | 0 | 100
Magnetite | 2021-02-15 | CCD6T1 | 83 | 1.997928 | 0.6856661 | 19.47876 | 60.81871 | 36.84211 | 2.339181
Tramp_Steel | 2021-02-15 | CCD6T1 | 8 | 0.1633462 | 0 | 1.827258 | 37.5 | 50 | 12.5
Fe_Ti_Ox | 2021-02-15 | CCD6T1 | 81 | 2.872851 | 0.4815887 | 9.299237 | 84.87085 | 13.28413 | 1.845018
Ilmenite | 2021-02-15 | CCD6T1 | 38 | 1.6988 | 0.4815887 | 9.228082 | 82.05128 | 17.30769 | 0.6410256
Rutile | 2021-02-15 | CCD6T1 | 43 | 1.174051 | 0 | 0.07115496 | 88.69565 | 7.826087 | 3.478261
Non floating Cu | 2021-02-15 | CCD6T1 | 48 | 0.3143279 | 11.49141 | 1.351745 | 42.59259 | 38.88889 | 18.51852
Chrysocolla | 2021-02-15 | CCD6T1 | 1 | 0.009528526 | 1.715662 | 0.005089413 | 100 | 0 | 0
Cu_Fe_Oxide | 2021-02-15 | CCD6T1 | 11 | 0.1048138 | 3.293164 | 0.8339388 | 54.54545 | 36.36364 | 9.090909
CuFe_Silicate | 2021-02-15 | CCD6T1 | 36 | 0.1999856 | 6.48258 | 0.5127169 | 36.58537 | 41.46341 | 21.95122
Other sulphides | 2021-02-15 | CCD6T1 | 11 | 0.2556821 | 0 | 0 | 60 | 15 | 25
Arsenopyrite | 2021-02-15 | CCD6T1 | 0 | 0 | 0 | 0 | 0 | 0 | 0
Galena | 2021-02-15 | CCD6T1 | 4 | 0.06715342 | 0 | 0 | 25 | 50 | 25
Millerite | 2021-02-15 | CCD6T1 | 0 | 0 | 0 | 0 | 0 | 0 | 0
Molybdenite | 2021-02-15 | CCD6T1 | 2 | 0.02495566 | 0 | 0 | 50 | 0 | 50
Monazite_Ce | 2021-02-15 | CCD6T1 | 5 | 0.163573 | 0 | 0 | 71.42857 | 7.142857 | 21.42857
Pentlandite | 2021-02-15 | CCD6T1 | 0 | 0 | 0 | 0 | 0 | 0 | 0
Siegenite | 2021-02-15 | CCD6T1 | 0 | 0 | 0 | 0 | 0 | 0 | 0
Sphalerite | 2021-02-15 | CCD6T1 | 0 | 0 | 0 | 0 | 0 | 0 | 0
vaesite | 2021-02-15 | CCD6T1 | 0 | 0 | 0 | 0 | 0 | 0 | 0
Pyrite | 2021-02-15 | CCD6T1 | 22 | 0.2614219 | 0 | 1.317625 | 82.6087 | 13.04348 | 4.347826
Pyrrhotite | 2021-02-15 | CCD6T1 | 3 | 0.05229346 | 0 | 0.3930992 | 40 | 20 | 40
Sec. Cu Sulphides | 2021-02-15 | CCD6T1 | 0 | 0 | 0 | 0 | 0 | 0 | 0
Bornite | 2021-02-15 | CCD6T1 | 0 | 0 | 0 | 0 | 0 | 0 | 0
Chalcocite | 2021-02-15 | CCD6T1 | 0 | 0 | 0 | 0 | 0 | 0 | 0
Covellite | 2021-02-15 | CCD6T1 | 0 | 0 | 0 | 0 | 0 | 0 | 0
Silicate gangue | 2021-02-15 | CCD6T1 | 6891 | 88.96667 | 10.76248 | 50.06681 | 66.27688 | 28.23832 | 5.484792
Amphibole | 2021-02-15 | CCD6T1 | 211 | 2.192469 | 0.8820585 | 6.897769 | 51.25 | 38.125 | 10.625
Biotite | 2021-02-15 | CCD6T1 | 374 | 4.550234 | 0.7404833 | 12.57606 | 28.67435 | 64.55331 | 6.772334
Garnets | 2021-02-15 | CCD6T1 | 792 | 6.580922 | 1.664272 | 9.554063 | 52.87805 | 26.92683 | 20.19512
Kaolinite | 2021-02-15 | CCD6T1 | 1563 | 22.92396 | 2.408626 | 0.5292854 | 69.49505 | 28.76106 | 1.743883
Muscovite | 2021-02-15 | CCD6T1 | 1738 | 21.50915 | 1.872219 | 4.061009 | 79.77394 | 16.62701 | 3.599048
Orthoclase | 2021-02-15 | CCD6T1 | 9 | 0.09873368 | 0 | 0.005088679 | 64.70588 | 29.41176 | 5.882353
Plagioclase | 2021-02-15 | CCD6T1 | 141 | 0.8611973 | 0 | 0.1048844 | 17.12329 | 34.93151 | 47.94521
Quartz | 2021-02-15 | CCD6T1 | 1237 | 23.21251 | 0 | 0.3781885 | 72.23517 | 26.67703 | 1.087801
Silicate gangue_generic | 2021-02-15 | CCD6T1 | 766 | 6.237782 | 3.194821 | 15.08603 | 39.38462 | 40.41026 | 20.20513
Chalcopyrite cl. | 2021-02-15 | CCD6T1 | 25 | 0.4562803 | 67.58409 | 1.582875 | 75 | 20.83333 | 4.166667
Native Copper | 2021-02-15 | CCD6T1 | 0 | 0 | 0 | 0 | 0 | 0 | 0
CuMn mineral | 2021-02-15 | CCD6T1 | 0 | 0 | 0 | 0 | 0 | 0 | 0
Accessory_phases | 2021-02-15 | MClnrT | 38 | 0.2689853 | 0.04304112 | 0.008178564 | 48.27586 | 43.10345 | 8.62069
Apatite | 2021-02-15 | MClnrT | 29 | 0.2279177 | 0 | 0.005540786 | 48.97959 | 40.81633 | 10.20408
Zircon | 2021-02-15 | MClnrT | 3 | 0.02075458 | 0 | 0.001726511 | 0 | 100 | 0
Carbonate gangue | 2021-02-15 | MClnrT | 2174 | 17.02885 | 2.532366 | 4.061995 | 62.60241 | 22.81928 | 14.57831
Ankerite | 2021-02-15 | MClnrT | 515 | 2.87473 | 1.520203 | 2.495002 | 27.74194 | 24.83871 | 47.41935
Calcite | 2021-02-15 | MClnrT | 1499 | 12.66907 | 0.9819739 | 0.9730476 | 70.65491 | 20.52897 | 8.816121
Dolomite_ | 2021-02-15 | MClnrT | 160 | 1.485056 | 0.03018867 | 0.5939457 | 51.41243 | 39.83051 | 8.757062
Chalcopyrite | 2021-02-15 | MClnrT | 68 | 3.52164 | 28.48002 | 7.085491 | 71.27846 | 23.11734 | 5.604203
Chalcopyrite <20 | 2021-02-15 | MClnrT | 655 | 5.051179 | 31.32133 | 8.174471 | 63.85836 | 14.28571 | 21.85592
Chalcopyrite >150 | 2021-02-15 | MClnrT | 2 | 0.3268773 | 2.774113 | 0.6800815 | 100 | 0 | 0
CPS floating Cu | 2021-02-15 | MClnrT | 45 | 0.486246 | 7.705588 | 0.3338967 | 35.29412 | 45.58824 | 19.11765
Cuprite | 2021-02-15 | MClnrT | 2 | 0.01795786 | 0.3619475 | 0.00822445 | 0 | 0 | 100
Delafossite | 2021-02-15 | MClnrT | 16 | 0.1911188 | 2.233552 | 0.3206196 | 25 | 66.66667 | 8.333333
Malachite | 2021-02-15 | MClnrT | 24 | 0.1957702 | 3.243614 | 0.005052596 | 51.42857 | 25.71429 | 22.85714
Fe_Ox | 2021-02-15 | MClnrT | 295 | 3.474758 | 0.07580245 | 16.87471 | 40.96386 | 43.13253 | 15.90361
Fe_oxyhydroxides | 2021-02-15 | MClnrT | 58 | 0.4710259 | 0.008269189 | 1.638386 | 29.6875 | 32.8125 | 37.5
Haematite | 2021-02-15 | MClnrT | 40 | 0.4056711 | 0 | 1.630604 | 30.76923 | 42.30769 | 26.92308
Magnesioferrite | 2021-02-15 | MClnrT | 27 | 0.3148514 | 0.008788967 | 0.7663134 | 30.43478 | 58.69565 | 10.86957
Magnetite | 2021-02-15 | MClnrT | 117 | 1.417567 | 0.05874429 | 7.385324 | 43.31551 | 44.91979 | 11.76471
Tramp_Steel | 2021-02-15 | MClnrT | 52 | 0.8610943 | 0 | 5.4403 | 61.53846 | 38.46154 | 0
Fe_Ti_Ox | 2021-02-15 | MClnrT | 60 | 0.9145263 | 0.03597647 | 0.2696574 | 53.28467 | 35.0365 | 11.67883
Ilmenite | 2021-02-15 | MClnrT | 11 | 0.09891545 | 0.03081245 | 0.2406765 | 50 | 35.71429 | 14.28571
Rutile | 2021-02-15 | MClnrT | 48 | 0.8014801 | 0.005164024 | 0.02898089 | 52.89256 | 35.53719 | 11.57025
Non floating Cu | 2021-02-15 | MClnrT | 235 | 0.9273323 | 2.886054 | 1.276833 | 18.88889 | 30.37037 | 50.74074
Chrysocolla | 2021-02-15 | MClnrT | 54 | 0.1700109 | 1.057059 | 0.04375175 | 23.63636 | 25.45455 | 50.90909
Cu_Fe_Oxide | 2021-02-15 | MClnrT | 15 | 0.142191 | 0.3491356 | 0.6253662 | 21.73913 | 52.17391 | 26.08696
CuFe_Silicate | 2021-02-15 | MClnrT | 162 | 0.5886352 | 1.353167 | 0.5775318 | 17.74194 | 27.41935 | 54.83871
Other sulphides | 2021-02-15 | MClnrT | 39 | 0.4951807 | 0.04570668 | 0.2331118 | 34.54545 | 50.90909 | 14.54545
Arsenopyrite | 2021-02-15 | MClnrT | 0 | 0 | 0 | 0 | 0 | 0 | 0
Galena | 2021-02-15 | MClnrT | 24 | 0.2614194 | 0.04570668 | 0.05769761 | 58.33333 | 25 | 16.66667
Millerite | 2021-02-15 | MClnrT | 0 | 0 | 0 | 0 | 0 | 0 | 0
Molybdenite | 2021-02-15 | MClnrT | 5 | 0.07286183 | 0 | 0.08017958 | 33.33333 | 66.66667 | 0
Monazite_Ce | 2021-02-15 | MClnrT | 4 | 0.07580574 | 0 | 0.003496075 | 10 | 90 | 0
Pentlandite | 2021-02-15 | MClnrT | 4 | 0.02826156 | 0 | 0.06421916 | 0 | 0 | 100
Siegenite | 2021-02-15 | MClnrT | 1 | 0.04976683 | 0 | 0.02751934 | 0 | 100 | 0
Sphalerite | 2021-02-15 | MClnrT | 0 | 0 | 0 | 0 | 0 | 0 | 0
vaesite | 2021-02-15 | MClnrT | 1 | 0.007065389 | 0 | 0 | 100 | 0 | 0
Pyrite | 2021-02-15 | MClnrT | 523 | 11.46735 | 0.1483217 | 34.50756 | 59.16399 | 35.75563 | 5.080386
Pyrrhotite | 2021-02-15 | MClnrT | 190 | 4.736431 | 0.006385812 | 19.13721 | 59.02579 | 37.67908 | 3.295129
Sec. Cu Sulphides | 2021-02-15 | MClnrT | 119 | 1.460283 | 22.53707 | 0.4465733 | 54.54545 | 27.27273 | 18.18182
Bornite | 2021-02-15 | MClnrT | 42 | 0.535792 | 7.052893 | 0.3711373 | 47.14286 | 24.28571 | 28.57143
Chalcocite | 2021-02-15 | MClnrT | 44 | 0.6902738 | 12.39124 | 0.06652623 | 59.03614 | 30.12048 | 10.84337
Covellite | 2021-02-15 | MClnrT | 33 | 0.2342177 | 3.092936 | 0.008909767 | 58.82353 | 26.47059 | 14.70588
Silicate gangue | 2021-02-15 | MClnrT | 7179 | 49.84036 | 1.408225 | 6.910239 | 51.74153 | 32.94099 | 15.31748
Amphibole | 2021-02-15 | MClnrT | 225 | 1.213569 | 0.4559593 | 1.436663 | 34.43223 | 24.17582 | 41.39194
Biotite | 2021-02-15 | MClnrT | 55 | 0.2552372 | 0.01492199 | 0.3557016 | 26.66667 | 45 | 28.33333
Garnets | 2021-02-15 | MClnrT | 870 | 4.053164 | 0.1210514 | 1.599736 | 28.36588 | 33.6074 | 38.02672
Kaolinite | 2021-02-15 | MClnrT | 1940 | 15.20625 | 0.1741195 | 0.2227038 | 61.04888 | 30.93177 | 8.019348
Muscovite | 2021-02-15 | MClnrT | 1700 | 11.46898 | 0.3901828 | 0.8808156 | 54.21643 | 30.90843 | 14.87514
Orthoclase | 2021-02-15 | MClnrT | 11 | 0.08666877 | 0 | 0.0005545934 | 17.3913 | 73.91304 | 8.695652
Plagioclase | 2021-02-15 | MClnrT | 312 | 1.289728 | 0.1395505 | 0.1639103 | 18.39763 | 33.23442 | 48.36795
Quartz | 2021-02-15 | MClnrT | 1598 | 13.79282 | 0.02265132 | 0.1778887 | 56.13688 | 35.23756 | 8.625566
Silicate gangue_generic | 2021-02-15 | MClnrT | 445 | 2.283004 | 0.08978858 | 1.964022 | 18.90909 | 42.72727 | 38.36364
Chalcopyrite cl. | 2021-02-15 | MClnrT | 725 | 8.899697 | 62.57546 | 15.94004 | 68.12197 | 17.25572 | 14.62231
Native Copper | 2021-02-15 | MClnrT | 3 | 0.08139917 | 1.866474 | 0 | 0 | 85.71429 | 14.28571
CuMn mineral | 2021-02-15 | MClnrT | 4 | 0.02649521 | 0.1266926 | 0.03018363 | 0 | 83.33333 | 16.66667
Accessory_phases | 2021-02-15 | MRoT | 31 | 0.4236931 | 0 | 0.01071852 | 71.76471 | 21.17647 | 7.058824
Apatite | 2021-02-15 | MRoT | 29 | 0.4018276 | 0 | 0.003659807 | 74.39024 | 18.29268 | 7.317073
Zircon | 2021-02-15 | MRoT | 2 | 0.02186543 | 0 | 0.007058716 | 0 | 100 | 0
Carbonate gangue | 2021-02-15 | MRoT | 2689 | 30.2751 | 6.374195 | 11.80646 | 80.64198 | 15.81022 | 3.547797
Ankerite | 2021-02-15 | MRoT | 398 | 2.334949 | 2.973276 | 5.519907 | 35.35565 | 39.53975 | 25.1046
Calcite | 2021-02-15 | MRoT | 2120 | 25.93365 | 3.3368 | 3.880018 | 85.38324 | 13.06109 | 1.555664
Dolomite_ | 2021-02-15 | MRoT | 171 | 2.006502 | 0.06411938 | 2.406537 | 63.87665 | 28.19383 | 7.929515
Chalcopyrite | 2021-02-15 | MRoT | 3 | 0.1494448 | 11.06206 | 0.8262471 | 69.56522 | 0 | 30.43478
Chalcopyrite <20 | 2021-02-15 | MRoT | 84 | 0.6757503 | 35.3803 | 2.90792 | 59.61538 | 21.15385 | 19.23077
Chalcopyrite >150 | 2021-02-15 | MRoT | 0 | 0 | 0 | 0 | 0 | 0 | 0
CPS floating Cu | 2021-02-15 | MRoT | 10 | 0.1033723 | 11.77989 | 0.2845688 | 20 | 33.33333 | 46.66667
Cuprite | 2021-02-15 | MRoT | 0 | 0 | 0 | 0 | 0 | 0 | 0
Delafossite | 2021-02-15 | MRoT | 5 | 0.05033701 | 4.584571 | 0.2688652 | 33.33333 | 0 | 66.66667
Malachite | 2021-02-15 | MRoT | 5 | 0.05303529 | 7.195324 | 0.01570369 | 11.11111 | 55.55556 | 33.33333
Fe_Ox | 2021-02-15 | MRoT | 167 | 2.234461 | 0.3875059 | 26.0403 | 22.9927 | 54.0146 | 22.9927
Fe_oxyhydroxides | 2021-02-15 | MRoT | 42 | 0.5039904 | 0.06412094 | 4.642106 | 9.230769 | 63.07692 | 27.69231
Haematite | 2021-02-15 | MRoT | 39 | 0.4027271 | 0.1010886 | 4.216436 | 32.65306 | 28.57143 | 38.77551
Magnesioferrite | 2021-02-15 | MRoT | 15 | 0.2019063 | 0 | 1.438187 | 35.71429 | 42.85714 | 21.42857
Magnetite | 2021-02-15 | MRoT | 60 | 0.9583571 | 0.2222964 | 12.95793 | 18.33333 | 65.83333 | 15.83333
Tramp_Steel | 2021-02-15 | MRoT | 11 | 0.1674799 | 0 | 2.785644 | 75 | 16.66667 | 8.333333
Fe_Ti_Ox | 2021-02-15 | MRoT | 77 | 1.24726 | 0 | 2.298617 | 59.09091 | 30.11364 | 10.79545
Ilmenite | 2021-02-15 | MRoT | 16 | 0.297742 | 0 | 2.272317 | 65 | 32.5 | 2.5
Rutile | 2021-02-15 | MRoT | 60 | 0.9420743 | 0 | 0.02629968 | 57.03704 | 29.62963 | 13.33333
Non floating Cu | 2021-02-15 | MRoT | 64 | 0.2947181 | 7.14061 | 1.700411 | 35.13514 | 37.83784 | 27.02703
Chrysocolla | 2021-02-15 | MRoT | 13 | 0.04233519 | 1.979473 | 0.02947027 | 30.76923 | 30.76923 | 38.46154
Cu_Fe_Oxide | 2021-02-15 | MRoT | 12 | 0.09769659 | 1.439588 | 1.212077 | 20 | 26.66667 | 53.33333
CuFe_Silicate | 2021-02-15 | MRoT | 38 | 0.1500341 | 3.494693 | 0.4543674 | 40 | 44.44444 | 15.55556
Other sulphides | 2021-02-15 | MRoT | 17 | 0.20645 | 0 | 0.2459132 | 45 | 45 | 10
Arsenopyrite | 2021-02-15 | MRoT | 0 | 0 | 0 | 0 | 0 | 0 | 0
Galena | 2021-02-15 | MRoT | 14 | 0.1606566 | 0 | 0.1303246 | 42.85714 | 42.85714 | 14.28571
Millerite | 2021-02-15 | MRoT | 0 | 0 | 0 | 0 | 0 | 0 | 0
Molybdenite | 2021-02-15 | MRoT | 0 | 0 | 0 | 0 | 0 | 0 | 0
Monazite_Ce | 2021-02-15 | MRoT | 1 | 0.01597262 | 0 | 0 | 100 | 0 | 0
Pentlandite | 2021-02-15 | MRoT | 1 | 0.02233065 | 0 | 0.08828179 | 0 | 100 | 0
Siegenite | 2021-02-15 | MRoT | 1 | 0.007490072 | 0 | 0.02730675 | 100 | 0 | 0
Sphalerite | 2021-02-15 | MRoT | 0 | 0 | 0 | 0 | 0 | 0 | 0
vaesite | 2021-02-15 | MRoT | 0 | 0 | 0 | 0 | 0 | 0 | 0
Pyrite | 2021-02-15 | MRoT | 83 | 1.965609 | 0.02663991 | 15.8907 | 62.84585 | 28.85375 | 8.300395
Pyrrhotite | 2021-02-15 | MRoT | 54 | 1.315399 | 0 | 14.01478 | 65.76087 | 27.71739 | 6.521739
Sec. Cu Sulphides | 2021-02-15 | MRoT | 19 | 0.1874999 | 25.91338 | 0.08926902 | 47.82609 | 43.47826 | 8.695652
Bornite | 2021-02-15 | MRoT | 5 | 0.04031923 | 4.62909 | 0.04463252 | 20 | 60 | 20
Chalcocite | 2021-02-15 | MRoT | 8 | 0.09637846 | 14.86528 | 0.03675254 | 54.54545 | 45.45455 | 0
Covellite | 2021-02-15 | MRoT | 6 | 0.05080223 | 6.419013 | 0.007883958 | 57.14286 | 28.57143 | 14.28571
Silicate gangue | 2021-02-15 | MRoT | 6198 | 60.92124 | 1.935417 | 23.88409 | 52.11229 | 37.36755 | 10.52016
Amphibole | 2021-02-15 | MRoT | 106 | 0.7305844 | 0.2993473 | 3.448396 | 27.5641 | 53.84615 | 18.58974
Biotite | 2021-02-15 | MRoT | 131 | 1.304156 | 0.0406777 | 5.130029 | 16.49485 | 62.19931 | 21.30584
Garnets | 2021-02-15 | MRoT | 633 | 3.4626 | 0.2133174 | 4.741543 | 34.34728 | 28.39037 | 37.26236
Kaolinite | 2021-02-15 | MRoT | 1740 | 19.33999 | 0.339713 | 0.2620215 | 57.76044 | 36.58794 | 5.651624
Muscovite | 2021-02-15 | MRoT | 1507 | 12.67758 | 0.7287409 | 1.380391 | 53.19076 | 36.56433 | 10.24491
Orthoclase | 2021-02-15 | MRoT | 4 | 0.01984947 | 0 | 0.003773518 | 40 | 40 | 20
Plagioclase | 2021-02-15 | MRoT | 251 | 1.052332 | 0.140747 | 0.1309384 | 21.45594 | 18.3908 | 60.15326
Quartz | 2021-02-15 | MRoT | 1412 | 19.34734 | 0 | 0.1614644 | 56.37213 | 38.12659 | 5.501274
Silicate gangue_generic | 2021-02-15 | MRoT | 384 | 2.619478 | 0.1728738 | 8.150244 | 27.8798 | 46.41068 | 25.70952
Chalcopyrite cl. | 2021-02-15 | MRoT | 87 | 0.8251951 | 46.44236 | 3.734167 | 61.41732 | 17.32283 | 21.25984
Native Copper | 2021-02-15 | MRoT | 0 | 0 | 0 | 0 | 0 | 0 | 0
CuMn mineral | 2021-02-15 | MRoT | 1 | 0.004652219 | 0.2268551 | 0.004496561 | 100 | 0 | 0
Accessory_phases | 2021-02-15 | MRoST | 11 | 0.3928379 | 0 | 0 | 70 | 6.666667 | 23.33333
Apatite | 2021-02-15 | MRoST | 11 | 0.3928379 | 0 | 0 | 70 | 6.666667 | 23.33333
Zircon | 2021-02-15 | MRoST | 0 | 0 | 0 | 0 | 0 | 0 | 0
Carbonate gangue | 2021-02-15 | MRoST | 1061 | 41.77334 | 3.165984 | 20.66717 | 77.4579 | 18.35959 | 4.18251
Ankerite | 2021-02-15 | MRoST | 116 | 1.971027 | 1.918807 | 7.113077 | 25.16556 | 30.46358 | 44.37086
Calcite | 2021-02-15 | MRoST | 870 | 36.75533 | 1.247177 | 7.74694 | 80.93492 | 17.44577 | 1.61931
Dolomite_ | 2021-02-15 | MRoST | 75 | 3.04698 | 0 | 5.807155 | 63.95349 | 22.86822 | 13.17829
Chalcopyrite | 2021-02-15 | MRoST | 3 | 0.2430788 | 20.75365 | 1.996911 | 71.42857 | 28.57143 | 0
Chalcopyrite <20 | 2021-02-15 | MRoST | 15 | 0.2951671 | 14.85472 | 1.916233 | 70.58824 | 17.64706 | 11.76471
Chalcopyrite >150 | 2021-02-15 | MRoST | 1 | 0.538246 | 49.12653 | 4.797078 | 100 | 0 | 0
CPS floating Cu | 2021-02-15 | MRoST | 2 | 0.03149334 | 5.143804 | 0 | 50 | 50 | 0
Cuprite | 2021-02-15 | MRoST | 0 | 0 | 0 | 0 | 0 | 0 | 0
Delafossite | 2021-02-15 | MRoST | 0 | 0 | 0 | 0 | 0 | 0 | 0
Malachite | 2021-02-15 | MRoST | 2 | 0.03149334 | 5.143804 | 0 | 50 | 50 | 0
Fe_Ox | 2021-02-15 | MRoST | 61 | 1.828271 | 0.9490607 | 35.80955 | 36.14458 | 45.78313 | 18.07229
Fe_oxyhydroxides | 2021-02-15 | MRoST | 22 | 0.4972632 | 0.244693 | 7.40993 | 37.5 | 41.66667 | 20.83333
Haematite | 2021-02-15 | MRoST | 13 | 0.2855119 | 0.2375223 | 4.933554 | 53.84615 | 15.38462 | 30.76923
Magnesioferrite | 2021-02-15 | MRoST | 0 | 0 | 0 | 0 | 0 | 0 | 0
Magnetite | 2021-02-15 | MRoST | 22 | 0.8963169 | 0.4668454 | 19.6542 | 33.33333 | 61.90476 | 4.761905
Tramp_Steel | 2021-02-15 | MRoST | 4 | 0.149179 | 0 | 3.811873 | 0 | 0 | 100
Fe_Ti_Ox | 2021-02-15 | MRoST | 18 | 0.8018369 | 0 | 0.1009523 | 32.55814 | 30.23256 | 37.2093
Ilmenite | 2021-02-15 | MRoST | 0 | 0 | 0 | 0 | 0 | 0 | 0
Rutile | 2021-02-15 | MRoST | 18 | 0.8018369 | 0 | 0.1009523 | 32.55814 | 30.23256 | 37.2093
Non floating Cu | 2021-02-15 | MRoST | 15 | 0.1667904 | 4.172671 | 1.642927 | 46.66667 | 13.33333 | 40
Chrysocolla | 2021-02-15 | MRoST | 4 | 0.03480842 | 1.731609 | 0.02601877 | 50 | 0 | 50
Cu_Fe_Oxide | 2021-02-15 | MRoST | 4 | 0.06961685 | 1.146236 | 1.317471 | 75 | 25 | 0
CuFe_Silicate | 2021-02-15 | MRoST | 7 | 0.06236509 | 1.294826 | 0.2994376 | 28.57143 | 14.28571 | 57.14286
Other sulphides | 2021-02-15 | MRoST | 5 | 0.4121069 | 0.3406139 | 0.1409251 | 5.555556 | 83.33333 | 11.11111
Arsenopyrite | 2021-02-15 | MRoST | 0 | 0 | 0 | 0 | 0 | 0 | 0
Galena | 2021-02-15 | MRoST | 3 | 0.09199369 | 0 | 0 | 33.33333 | 0 | 66.66667
Millerite | 2021-02-15 | MRoST | 0 | 0 | 0 | 0 | 0 | 0 | 0
Molybdenite | 2021-02-15 | MRoST | 0 | 0 | 0 | 0 | 0 | 0 | 0
Monazite_Ce | 2021-02-15 | MRoST | 2 | 0.3201132 | 0.3406139 | 0.1409251 | 0 | 100 | 0
Pentlandite | 2021-02-15 | MRoST | 0 | 0 | 0 | 0 | 0 | 0 | 0
Siegenite | 2021-02-15 | MRoST | 0 | 0 | 0 | 0 | 0 | 0 | 0
Sphalerite | 2021-02-15 | MRoST | 0 | 0 | 0 | 0 | 0 | 0 | 0
vaesite | 2021-02-15 | MRoST | 0 | 0 | 0 | 0 | 0 | 0 | 0
Pyrite | 2021-02-15 | MRoST | 23 | 0.788908 | 0.2551429 | 9.741562 | 34.21053 | 60.52632 | 5.263158
Pyrrhotite | 2021-02-15 | MRoST | 8 | 0.2101351 | 0 | 3.503833 | 63.63636 | 18.18182 | 18.18182
Sec. Cu Sulphides | 2021-02-15 | MRoST | 0 | 0 | 0 | 0 | 0 | 0 | 0
Bornite | 2021-02-15 | MRoST | 0 | 0 | 0 | 0 | 0 | 0 | 0
Chalcocite | 2021-02-15 | MRoST | 0 | 0 | 0 | 0 | 0 | 0 | 0
Covellite | 2021-02-15 | MRoST | 0 | 0 | 0 | 0 | 0 | 0 | 0
Silicate gangue | 2021-02-15 | MRoST | 2189 | 52.51779 | 1.237822 | 19.68285 | 45.8856 | 41.12269 | 12.99171
Amphibole | 2021-02-15 | MRoST | 38 | 0.5381216 | 0.1537987 | 3.272948 | 30.23256 | 32.55814 | 37.2093
Biotite | 2021-02-15 | MRoST | 23 | 0.586812 | 0 | 3.33787 | 40.81633 | 32.65306 | 26.53061
Garnets | 2021-02-15 | MRoST | 216 | 3.037325 | 0.3087312 | 5.350423 | 39.38224 | 29.72973 | 30.88803
Kaolinite | 2021-02-15 | MRoST | 716 | 20.33632 | 0.2516737 | 0.3889112 | 48.17792 | 45.60557 | 6.216506
Muscovite | 2021-02-15 | MRoST | 473 | 10.37689 | 0.224083 | 1.127764 | 54.95495 | 34.90991 | 10.13514
Orthoclase | 2021-02-15 | MRoST | 7 | 0.1697325 | 0 | 0 | 37.5 | 31.25 | 31.25
Plagioclase | 2021-02-15 | MRoST | 165 | 1.928552 | 0.02930593 | 0.1639116 | 11.17318 | 20.67039 | 68.15642
Quartz | 2021-02-15 | MRoST | 388 | 13.26532 | 0.2185287 | 0.1932437 | 46.52318 | 46.77152 | 6.705298
Silicate gangue_generic | 2021-02-15 | MRoST | 150 | 1.963195 | 0.05170082 | 5.129751 | 22.61905 | 29.16667 | 48.21429
Chalcopyrite cl. | 2021-02-15 | MRoST | 19 | 1.076492 | 84.7349 | 8.710222 | 85.48387 | 11.29032 | 3.225806
Native Copper | 2021-02-15 | MRoST | 0 | 0 | 0 | 0 | 0 | 0 | 0
CuMn mineral | 2021-02-15 | MRoST | 0 | 0 | 0 | 0 | 0 | 0 | 0
Accessory_phases | 2021-02-15 | MCON | 9 | 0.0587567 | 0.0003347238 | 0.001844347 | 52.94118 | 11.76471 | 35.29412
Apatite | 2021-02-15 | MCON | 6 | 0.04646758 | 0.0003347238 | 0.0002831279 | 64.28571 | 0 | 35.71429
Zircon | 2021-02-15 | MCON | 2 | 0.00987331 | 0 | 0.001561219 | 0 | 50 | 50
Carbonate gangue | 2021-02-15 | MCON | 147 | 0.6863421 | 0.06373744 | 0.1203831 | 56.46552 | 34.48276 | 9.051724
Ankerite | 2021-02-15 | MCON | 48 | 0.1753563 | 0.02458555 | 0.0943789 | 35.84906 | 47.16981 | 16.98113
Calcite | 2021-02-15 | MCON | 91 | 0.4810508 | 0.03915189 | 0.01670665 | 63.31361 | 31.95266 | 4.733728
Dolomite_ | 2021-02-15 | MCON | 8 | 0.02993503 | 0 | 0.009297499 | 50 | 10 | 40
Chalcopyrite | 2021-02-15 | MCON | 1084 | 40.20291 | 47.7729 | 40.77573 | 77.03339 | 21.87192 | 1.094691
Chalcopyrite <20 | 2021-02-15 | MCON | 3289 | 21.03666 | 23.33861 | 20.09679 | 79.83264 | 14.37238 | 5.794979
Chalcopyrite >150 | 2021-02-15 | MCON | 34 | 4.643029 | 5.565948 | 4.769958 | 74.9763 | 25.0237 | 0
CPS floating Cu | 2021-02-15 | MCON | 157 | 1.024482 | 2.128572 | 0.4488791 | 27.31707 | 38.04878 | 34.63415
Cuprite | 2021-02-15 | MCON | 9 | 0.07688577 | 0.2282612 | 0.006807251 | 0 | 0 | 100
Delafossite | 2021-02-15 | MCON | 76 | 0.4943692 | 0.7130991 | 0.4245397 | 35.63218 | 21.83908 | 42.52874
Malachite | 2021-02-15 | MCON | 69 | 0.3951425 | 1.001877 | 0.01524852 | 25.25253 | 53.53535 | 21.21212
Fe_Ox | 2021-02-15 | MCON | 133 | 1.167162 | 0.001249405 | 3.15486 | 41.95402 | 35.63218 | 22.41379
Fe_oxyhydroxides | 2021-02-15 | MCON | 16 | 0.08402817 | 0 | 0.1358524 | 37.5 | 18.75 | 43.75
Haematite | 2021-02-15 | MCON | 21 | 0.1280379 | 0 | 0.2452906 | 17.3913 | 69.56522 | 13.04348
Magnesioferrite | 2021-02-15 | MCON | 2 | 0.009768274 | 0 | 0.01452639 | 50 | 0 | 50
Magnetite | 2021-02-15 | MCON | 48 | 0.3840612 | 0.001249405 | 1.028844 | 39.43662 | 45.07042 | 15.49296
Tramp_Steel | 2021-02-15 | MCON | 45 | 0.5482838 | 0 | 1.711347 | 51.72414 | 18.96552 | 29.31034
Fe_Ti_Ox | 2021-02-15 | MCON | 7 | 0.1799253 | 0.004262681 | 0.006136893 | 63.15789 | 26.31579 | 10.52632
Ilmenite | 2021-02-15 | MCON | 1 | 0.00504169 | 0 | 0.004045823 | 0 | 0 | 100
Rutile | 2021-02-15 | MCON | 6 | 0.1748836 | 0.004262681 | 0.00209107 | 64.86486 | 27.02703 | 8.108108
Non floating Cu | 2021-02-15 | MCON | 60 | 0.1769318 | 0.1249157 | 0.1642592 | 11.76471 | 38.23529 | 50
Chrysocolla | 2021-02-15 | MCON | 20 | 0.05073201 | 0.05466337 | 0.007448986 | 8.695652 | 39.13043 | 52.17391
Cu_Fe_Oxide | 2021-02-15 | MCON | 7 | 0.04852627 | 0.0214698 | 0.1074529 | 9.090909 | 63.63636 | 27.27273
CuFe_Silicate | 2021-02-15 | MCON | 32 | 0.07452248 | 0.04774621 | 0.04789244 | 15.15152 | 27.27273 | 57.57576
Other sulphides | 2021-02-15 | MCON | 79 | 0.5593755 | 0.07240552 | 0.1973281 | 36.55914 | 32.25806 | 31.1828
Arsenopyrite | 2021-02-15 | MCON | 0 | 0 | 0 | 0 | 0 | 0 | 0
Galena | 2021-02-15 | MCON | 17 | 0.1321343 | 0.04105301 | 0.03551459 | 41.17647 | 23.52941 | 35.29412
Millerite | 2021-02-15 | MCON | 1 | 0.005640391 | 0 | 0.001159454 | 0 | 0 | 100
Molybdenite | 2021-02-15 | MCON | 52 | 0.3408393 | 0.03056446 | 0.1090966 | 40.67797 | 25.42373 | 33.89831
Monazite_Ce | 2021-02-15 | MCON | 0 | 0 | 0 | 0 | 0 | 0 | 0
Pentlandite | 2021-02-15 | MCON | 4 | 0.0504169 | 0 | 0.04236804 | 10 | 80 | 10
Siegenite | 2021-02-15 | MCON | 3 | 0.0152196 | 0 | 0.006016506 | 33.33333 | 33.33333 | 33.33333
Sphalerite | 2021-02-15 | MCON | 0 | 0 | 0 | 0 | 0 | 0 | 0
vaesite | 2021-02-15 | MCON | 2 | 0.01512507 | 0.000788051 | 0.003172928 | 33.33333 | 66.66667 | 0
Pyrite | 2021-02-15 | MCON | 816 | 15.86573 | 0.1132669 | 24.34173 | 64.74295 | 30.8126 | 4.444444
Pyrrhotite | 2021-02-15 | MCON | 159 | 1.970744 | 0.008232042 | 3.922434 | 48.89435 | 42.26044 | 8.845209
Sec. Cu Sulphides | 2021-02-15 | MCON | 851 | 8.970889 | 20.76844 | 1.657664 | 48.24505 | 32.92916 | 18.82578
Bornite | 2021-02-15 | MCON | 368 | 2.818305 | 5.436308 | 1.184401 | 34.10853 | 34.30233 | 31.58915
Chalcocite | 2021-02-15 | MCON | 401 | 5.744586 | 14.5981 | 0.4596786 | 55.2686 | 33.26446 | 11.46694
Covellite | 2021-02-15 | MCON | 82 | 0.4079988 | 0.7340284 | 0.0135844 | 54.21687 | 20.48193 | 25.3012
Silicate gangue | 2021-02-15 | MCON | 792 | 3.457066 | 0.03712921 | 0.3420025 | 48.43493 | 33.60791 | 17.95717
Amphibole | 2021-02-15 | MCON | 7 | 0.02220444 | 0.01251592 | 0.01386278 | 28.57143 | 42.85714 | 28.57143
Biotite | 2021-02-15 | MCON | 3 | 0.01821311 | 0 | 0.01590971 | 33.33333 | 66.66667 | 0
Garnets | 2021-02-15 | MCON | 80 | 0.2526622 | 0.003601072 | 0.07795386 | 34.11765 | 30.58824 | 35.29412
Kaolinite | 2021-02-15 | MCON | 145 | 0.5745846 | 0.007690427 | 0.007148329 | 42.78846 | 38.46154 | 18.75
Muscovite | 2021-02-15 | MCON | 138 | 0.6427525 | 0.005200425 | 0.0328063 | 51.15207 | 33.64055 | 15.20737
Orthoclase | 2021-02-15 | MCON | 1 | 0.002688901 | 0 | 0 | 100 | 0 | 0
Plagioclase | 2021-02-15 | MCON | 65 | 0.1857023 | 0.00423328 | 0.008931048 | 36.76471 | 36.76471 | 26.47059
Quartz | 2021-02-15 | MCON | 230 | 1.310997 | 0.001967559 | 0.01638346 | 61.1465 | 29.08705 | 9.766454
Silicate gangue_generic | 2021-02-15 | MCON | 123 | 0.4472609 | 0.00192053 | 0.169007 | 27.15232 | 39.7351 | 33.11258
Chalcopyrite cl. | 2021-02-15 | MCON | 4407 | 65.8826 | 76.67745 | 65.64248 | 77.78223 | 19.6994 | 2.51837
Native Copper | 2021-02-15 | MCON | 3 | 0.05808447 | 0.1853351 | 0.002283585 | 0 | 85.71429 | 14.28571
CuMn mineral | 2021-02-15 | MCON | 1 | 0.003151056 | 0.001036369 | 0.001464888 | 0 | 100 | 0
Accessory_phases | 2021-02-15 | MFT | 15 | 0.2231793 | 0 | 0.00730897 | 71.79487 | 23.07692 | 5.128205
Apatite | 2021-02-15 | MFT | 14 | 0.1985678 | 0 | 0.00730897 | 69.44444 | 25 | 5.555556
Zircon | 2021-02-15 | MFT | 1 | 0.02461151 | 0 | 0 | 100 | 0 | 0
Carbonate gangue | 2021-02-15 | MFT | 1991 | 38.0882 | 4.485337 | 15.43723 | 88.2375 | 9.394964 | 2.367531
Ankerite | 2021-02-15 | MFT | 159 | 1.154647 | 0.9178712 | 4.533801 | 34.28571 | 35.2381 | 30.47619
Calcite | 2021-02-15 | MFT | 1632 | 33.57565 | 3.567466 | 5.212021 | 92.16681 | 6.663849 | 1.169343
Dolomite_ | 2021-02-15 | MFT | 200 | 3.357901 | 0 | 5.691409 | 63.7037 | 30.07407 | 6.222222
Chalcopyrite | 2021-02-15 | MFT | 3 | 0.1243318 | 34.07483 | 0.9521972 | 76.47059 | 0 | 23.52941
Chalcopyrite <20 | 2021-02-15 | MFT | 16 | 0.1609 | 36.50285 | 0.9713139 | 77.27273 | 22.72727 | 0
Chalcopyrite >150 | 2021-02-15 | MFT | 0 | 0 | 0 | 0 | 0 | 0 | 0
CPS floating Cu | 2021-02-15 | MFT | 2 | 0.01607603 | 4.152565 | 0.1172528 | 100 | 0 | 0
Cuprite | 2021-02-15 | MFT | 0 | 0 | 0 | 0 | 0 | 0 | 0
Delafossite | 2021-02-15 | MFT | 1 | 0.009443141 | 1.879133 | 0.1172528 | 100 | 0 | 0
Malachite | 2021-02-15 | MFT | 1 | 0.00663289 | 2.273431 | 0 | 100 | 0 | 0
Fe_Ox | 2021-02-15 | MFT | 142 | 2.7427 | 3.786939 | 47.7332 | 46.68874 | 31.45695 | 21.8543
Fe_oxyhydroxides | 2021-02-15 | MFT | 27 | 0.2792796 | 0.605351 | 3.70309 | 18.75 | 28.125 | 53.125
Haematite | 2021-02-15 | MFT | 44 | 0.7123375 | 0.5219482 | 10.94017 | 19.48052 | 45.45455 | 35.06494
Magnesioferrite | 2021-02-15 | MFT | 15 | 0.1623313 | 0 | 1.491354 | 15 | 10 | 75
Magnetite | 2021-02-15 | MFT | 52 | 1.510204 | 2.65964 | 29.68191 | 67.85714 | 27.97619 | 4.166667
Tramp_Steel | 2021-02-15 | MFT | 4 | 0.07854738 | 0 | 1.916677 | 60 | 40 | 0
Fe_Ti_Ox | 2021-02-15 | MFT | 42 | 0.9944099 | 0 | 0.3748909 | 74.60317 | 15.07937 | 10.31746
Ilmenite | 2021-02-15 | MFT | 3 | 0.02513516 | 0 | 0.241782 | 33.33333 | 33.33333 | 33.33333
Rutile | 2021-02-15 | MFT | 36 | 0.9190044 | 0 | 0 | 76.92308 | 12.82051 | 10.25641
Non floating Cu | 2021-02-15 | MFT | 18 | 0.1362361 | 8.779312 | 1.777625 | 47.82609 | 21.73913 | 30.43478
Chrysocolla | 2021-02-15 | MFT | 1 | 0.007331089 | 1.690809 | 0 | 100 | 0 | 0
Cu_Fe_Oxide | 2021-02-15 | MFT | 10 | 0.1026352 | 5.66908 | 1.649622 | 35.71429 | 14.28571 | 50
CuFe_Silicate | 2021-02-15 | MFT | 7 | 0.02626974 | 1.419423 | 0.1280033 | 57.14286 | 42.85714 | 0
Other sulphides | 2021-02-15 | MFT | 13 | 0.3061253 | 1.910527 | 0.1385693 | 71.875 | 15.625 | 12.5
Arsenopyrite | 2021-02-15 | MFT | 0 | 0 | 0 | 0 | 0 | 0 | 0
Galena | 2021-02-15 | MFT | 5 | 0.0645834 | 1.910527 | 0.04057112 | 40 | 0 | 60
Millerite | 2021-02-15 | MFT | 0 | 0 | 0 | 0 | 0 | 0 | 0
Molybdenite | 2021-02-15 | MFT | 0 | 0 | 0 | 0 | 0 | 0 | 0
Monazite_Ce | 2021-02-15 | MFT | 6 | 0.2247328 | 0 | 0.02294119 | 80 | 20 | 0
Pentlandite | 2021-02-15 | MFT | 1 | 0.008378388 | 0 | 0.0396802 | 0 | 0 | 100
Siegenite | 2021-02-15 | MFT | 1 | 0.008430752 | 0 | 0.0353768 | 100 | 0 | 0
Sphalerite | 2021-02-15 | MFT | 0 | 0 | 0 | 0 | 0 | 0 | 0
vaesite | 2021-02-15 | MFT | 0 | 0 | 0 | 0 | 0 | 0 | 0
Pyrite | 2021-02-15 | MFT | 19 | 0.6383808 | 0.3667079 | 7.546631 | 49.31507 | 43.83562 | 6.849315
Pyrrhotite | 2021-02-15 | MFT | 10 | 0.4747578 | 0 | 7.344922 | 74.57627 | 18.64407 | 6.779661
Sec. Cu Sulphides | 2021-02-15 | MFT | 1 | 0.009076586 | 4.410723 | 0.01090287 | 0 | 0 | 100
Bornite | 2021-02-15 | MFT | 1 | 0.009076586 | 4.410723 | 0.01090287 | 0 | 0 | 100
Chalcocite | 2021-02-15 | MFT | 0 | 0 | 0 | 0 | 0 | 0 | 0
Covellite | 2021-02-15 | MFT | 0 | 0 | 0 | 0 | 0 | 0 | 0
Silicate gangue | 2021-02-15 | MFT | 4540 | 56.08562 | 1.530206 | 17.58795 | 54.40488 | 35.53159 | 10.06352
Amphibole | 2021-02-15 | MFT | 59 | 0.4480692 | 0.3175074 | 2.941251 | 69.41176 | 11.76471 | 18.82353
Biotite | 2021-02-15 | MFT | 44 | 0.3632031 | 0 | 1.837558 | 16.66667 | 52.77778 | 30.55556
Garnets | 2021-02-15 | MFT | 465 | 3.04783 | 0.09415563 | 6.513224 | 32.57699 | 27.71475 | 39.70827
Kaolinite | 2021-02-15 | MFT | 1606 | 24.11932 | 0.4688088 | 0.2146007 | 65.43586 | 31.02398 | 3.54016
Muscovite | 2021-02-15 | MFT | 942 | 9.682169 | 0.4274051 | 1.276882 | 44.07728 | 42.60295 | 13.31978
Orthoclase | 2021-02-15 | MFT | 7 | 0.160865 | 0 | 0 | 0 | 55.55556 | 44.44444
Plagioclase | 2021-02-15 | MFT | 242 | 1.157265 | 0.1588486 | 0.1628457 | 19.60784 | 22.35294 | 58.03922
Quartz | 2021-02-15 | MFT | 964 | 15.54653 | 0.06348019 | 0.1963646 | 53.07944 | 40.58316 | 6.3374
Silicate gangue_generic | 2021-02-15 | MFT | 173 | 1.023839 | 0 | 3.17847 | 29.32692 | 25 | 45.67308
Chalcopyrite cl. | 2021-02-15 | MFT | 19 | 0.2852317 | 70.57768 | 1.923511 | 76.92308 | 12.82051 | 10.25641
Native Copper | 2021-02-15 | MFT | 0 | 0 | 0 | 0 | 0 | 0 | 0
CuMn mineral | 2021-02-15 | MFT | 0 | 0 | 0 | 0 | 0 | 0 | 0
Accessory_phases | 2021-02-15 | MCOF | 10 | 0.2934564 | 0 | 0.02200301 | 86.36364 | 4.545455 | 9.090909
Apatite | 2021-02-15 | MCOF | 10 | 0.2934564 | 0 | 0.02200301 | 86.36364 | 4.545455 | 9.090909
Zircon | 2021-02-15 | MCOF | 0 | 0 | 0 | 0 | 0 | 0 | 0
Carbonate gangue | 2021-02-15 | MCOF | 1321 | 46.61461 | 1.551876 | 17.38378 | 86.53132 | 10.00248 | 3.466205
Ankerite | 2021-02-15 | MCOF | 127 | 1.888134 | 0.6661996 | 5.765429 | 38.73239 | 24.64789 | 36.61972
Calcite | 2021-02-15 | MCOF | 1117 | 41.73092 | 0.8165049 | 7.755269 | 89.33662 | 8.744518 | 1.91886
Dolomite_ | 2021-02-15 | MCOF | 77 | 2.99556 | 0.06917114 | 3.863086 | 72.69076 | 20.08032 | 7.228916
Chalcopyrite | 2021-02-15 | MCOF | 8 | 1.397253 | 30.44271 | 10.33178 | 78.48101 | 21.51899 | 0
Chalcopyrite <20 | 2021-02-15 | MCOF | 77 | 1.874795 | 36.14817 | 12.10808 | 79.24528 | 9.433962 | 11.32075
Chalcopyrite >150 | 2021-02-15 | MCOF | 0 | 0 | 0 | 0 | 0 | 0 | 0
CPS floating Cu | 2021-02-15 | MCOF | 2 | 0.03208097 | 1.185545 | 0 | 100 | 0 | 0
Cuprite | 2021-02-15 | MCOF | 0 | 0 | 0 | 0 | 0 | 0 | 0
Delafossite | 2021-02-15 | MCOF | 0 | 0 | 0 | 0 | 0 | 0 | 0
Malachite | 2021-02-15 | MCOF | 2 | 0.03208097 | 1.185545 | 0 | 100 | 0 | 0
Fe_Ox | 2021-02-15 | MCOF | 29 | 0.7507368 | 0 | 12.43382 | 78.125 | 15.625 | 6.25
Fe_oxyhydroxides | 2021-02-15 | MCOF | 12 | 0.2743767 | 0 | 3.551574 | 84.61538 | 0 | 15.38462
Haematite | 2021-02-15 | MCOF | 4 | 0.08948901 | 0 | 1.281045 | 75 | 25 | 0
Magnesioferrite | 2021-02-15 | MCOF | 2 | 0.03925697 | 0 | 0.4155494 | 50 | 50 | 0
Magnetite | 2021-02-15 | MCOF | 7 | 0.1956517 | 0 | 3.83373 | 77.77778 | 22.22222 | 0
Tramp_Steel | 2021-02-15 | MCOF | 4 | 0.1519625 | 0 | 3.35192 | 75 | 25 | 0
Fe_Ti_Ox | 2021-02-15 | MCOF | 16 | 0.572392 | 0 | 0.4895655 | 50 | 33.33333 | 16.66667
Ilmenite | 2021-02-15 | MCOF | 2 | 0.04052332 | 0 | 0.4543373 | 100 | 0 | 0
Rutile | 2021-02-15 | MCOF | 14 | 0.5318686 | 0 | 0.03522824 | 46.42857 | 35.71429 | 17.85714
Non floating Cu | 2021-02-15 | MCOF | 14 | 0.7112688 | 5.985238 | 9.060151 | 82.97872 | 12.76596 | 4.255319
Chrysocolla | 2021-02-15 | MCOF | 3 | 0.03545791 | 1.020759 | 0.01442857 | 25 | 75 | 0
Cu_Fe_Oxide | 2021-02-15 | MCOF | 1 | 0.5850555 | 4.502942 | 8.738212 | 100 | 0 | 0
CuFe_Silicate | 2021-02-15 | MCOF | 10 | 0.09075536 | 0.4615368 | 0.3075111 | 50 | 30 | 20
Other sulphides | 2021-02-15 | MCOF | 11 | 0.296369 | 0 | 0.230251 | 45.45455 | 18.18182 | 36.36364
Arsenopyrite | 2021-02-15 | MCOF | 0 | 0 | 0 | 0 | 0 | 0 | 0
Galena | 2021-02-15 | MCOF | 6 | 0.1874204 | 0 | 0.008469213 | 33.33333 | 0 | 66.66667
Millerite | 2021-02-15 | MCOF | 0 | 0 | 0 | 0 | 0 | 0 | 0
Molybdenite | 2021-02-15 | MCOF | 2 | 0.04643298 | 0 | 0.1605145 | 50 | 50 | 0
Monazite_Ce | 2021-02-15 | MCOF | 1 | 0.02173908 | 0 | 0 | 100 | 0 | 0
Pentlandite | 2021-02-15 | MCOF | 0 | 0 | 0 | 0 | 0 | 0 | 0
Siegenite | 2021-02-15 | MCOF | 2 | 0.0407766 | 0 | 0.06126731 | 50 | 50 | 0
Sphalerite | 2021-02-15 | MCOF | 0 | 0 | 0 | 0 | 0 | 0 | 0
vaesite | 2021-02-15 | MCOF | 0 | 0 | 0 | 0 | 0 | 0 | 0
Pyrite | 2021-02-15 | MCOF | 20 | 1.797589 | 0.1127143 | 19.44832 | 81.17647 | 12.94118 | 5.882353
Pyrrhotite | 2021-02-15 | MCOF | 9 | 0.428112 | 0 | 6.031732 | 95.45455 | 0 | 4.545455
Sec. Cu Sulphides | 2021-02-15 | MCOF | 17 | 0.5838314 | 24.31481 | 0.1671101 | 61.53846 | 23.07692 | 15.38462
Bornite | 2021-02-15 | MCOF | 4 | 0.08780054 | 3.237355 | 0.1671101 | 50 | 0 | 50
Chalcocite | 2021-02-15 | MCOF | 6 | 0.357745 | 16.63611 | 0 | 66.66667 | 20 | 13.33333
Covellite | 2021-02-15 | MCOF | 7 | 0.1382858 | 4.441344 | 0 | 57.14286 | 42.85714 | 0
Silicate gangue | 2021-02-15 | MCOF | 1721 | 44.6475 | 0.2589397 | 12.2934 | 55.37484 | 35.19695 | 9.428208
Amphibole | 2021-02-15 | MCOF | 21 | 0.2804552 | 0 | 1.396395 | 27.27273 | 36.36364 | 36.36364
Biotite | 2021-02-15 | MCOF | 13 | 0.2195858 | 0 | 1.055276 | 22.22222 | 72.22222 | 5.555556
Garnets | 2021-02-15 | MCOF | 219 | 3.273187 | 0.07211516 | 5.452925 | 36.86131 | 29.19708 | 33.94161
Kaolinite | 2021-02-15 | MCOF | 582 | 17.40747 | 0.09885573 | 0.3014922 | 60.45918 | 34.50255 | 5.038265
Muscovite | 2021-02-15 | MCOF | 368 | 7.57077 | 0.08796884 | 1.06239 | 55.18868 | 35.69182 | 9.119497
Orthoclase | 2021-02-15 | MCOF | 3 | 0.03241866 | 0 | 0 | 66.66667 | 33.33333 | 0
Plagioclase | 2021-02-15 | MCOF | 102 | 1.130432 | 0 | 0.1261969 | 22.3301 | 20.38835 | 57.28155
Quartz | 2021-02-15 | MCOF | 347 | 13.60233 | 0 | 0.1274165 | 58.63487 | 37.33553 | 4.029605
Silicate gangue_generic | 2021-02-15 | MCOF | 55 | 0.7499348 | 0 | 2.036606 | 17.46032 | 47.61905 | 34.92063
Chalcopyrite cl. | 2021-02-15 | MCOF | 85 | 3.272047 | 66.59088 | 22.43986 | 78.91892 | 14.59459 | 6.486486
Native Copper | 2021-02-15 | MCOF | 0 | 0 | 0 | 0 | 0 | 0 | 0
CuMn mineral | 2021-02-15 | MCOF | 0 | 0 | 0 | 0 | 0 | 0 | 0
Accessory_phases | 2021-02-15 | CCD6T3 | 48 | 0.3630772 | 0 | 0.03779367 | 42.25352 | 35.21127 | 22.53521
Apatite | 2021-02-15 | CCD6T3 | 5 | 0.112495 | 0 | 0 | 44.44444 | 0 | 55.55556
Zircon | 2021-02-15 | CCD6T3 | 2 | 0.01859094 | 0 | 0 | 50 | 50 | 0
Carbonate gangue | 2021-02-15 | CCD6T3 | 225 | 5.251863 | 0.7160807 | 2.17026 | 82.91139 | 12.97468 | 4.113924
Ankerite | 2021-02-15 | CCD6T3 | 148 | 1.221069 | 0.4473207 | 1.939358 | 44.38776 | 43.36735 | 12.2449
Calcite | 2021-02-15 | CCD6T3 | 76 | 4.025157 | 0.26876 | 0.2269688 | 93.0759 | 5.05992 | 1.864181
Dolomite_ | 2021-02-15 | CCD6T3 | 1 | 0.005636616 | 0 | 0.003933434 | 0 | 0 | 100
Chalcopyrite | 2021-02-15 | CCD6T3 | 3 | 0.1574495 | 32.60928 | 0.5625558 | 78.94737 | 21.05263 | 0
Chalcopyrite <20 | 2021-02-15 | CCD6T3 | 25 | 0.2486044 | 28.79933 | 0.6797118 | 53.33333 | 20 | 26.66667
Chalcopyrite >150 | 2021-02-15 | CCD6T3 | 0 | 0 | 0 | 0 | 0 | 0 | 0
CPS floating Cu | 2021-02-15 | CCD6T3 | 1 | 0.007515488 | 1.68918 | 0 | 0 | 100 | 0
Cuprite | 2021-02-15 | CCD6T3 | 0 | 0 | 0 | 0 | 0 | 0 | 0
Delafossite | 2021-02-15 | CCD6T3 | 0 | 0 | 0 | 0 | 0 | 0 | 0
Malachite | 2021-02-15 | CCD6T3 | 1 | 0.007515488 | 1.68918 | 0 | 0 | 100 | 0
Fe_Ox | 2021-02-15 | CCD6T3 | 355 | 6.229173 | 9.294969 | 52.29003 | 41.84397 | 42.9078 | 15.24823
Fe_oxyhydroxides | 2021-02-15 | CCD6T3 | 113 | 1.473431 | 0.3034503 | 9.352762 | 44.96644 | 33.55705 | 21.47651
Haematite | 2021-02-15 | CCD6T3 | 82 | 0.9643558 | 3.526299 | 6.741014 | 38.04348 | 25 | 36.95652
Magnesioferrite | 2021-02-15 | CCD6T3 | 0 | 0 | 0 | 0 | 0 | 0 | 0
Magnetite | 2021-02-15 | CCD6T3 | 110 | 2.556552 | 5.46522 | 22.84272 | 33.86454 | 59.76096 | 6.374502
Tramp_Steel | 2021-02-15 | CCD6T3 | 48 | 1.210389 | 0 | 13.2327 | 70.58824 | 23.52941 | 5.882353
Fe_Ti_Ox | 2021-02-15 | CCD6T3 | 51 | 1.618599 | 0 | 3.313491 | 63.84181 | 25.42373 | 10.73446
Ilmenite | 2021-02-15 | CCD6T3 | 20 | 0.6930071 | 0 | 3.268936 | 76.71233 | 23.28767 | 0
Rutile | 2021-02-15 | CCD6T3 | 31 | 0.9255917 | 0 | 0.04455409 | 54.80769 | 26.92308 | 18.26923
Non floating Cu | 2021-02-15 | CCD6T3 | 51 | 0.484749 | 18.50934 | 3.158568 | 16.43836 | 41.09589 | 42.46575
Chrysocolla | 2021-02-15 | CCD6T3 | 0 | 0 | 0 | 0 | 0 | 0 | 0
Cu_Fe_Oxide | 2021-02-15 | CCD6T3 | 29 | 0.3571835 | 13.34878 | 2.795285 | 18.60465 | 34.88372 | 46.51163
CuFe_Silicate | 2021-02-15 | CCD6T3 | 22 | 0.1275655 | 5.160552 | 0.3632829 | 13.33333 | 50 | 36.66667
Other sulphides | 2021-02-15 | CCD6T3 | 7 | 0.1064035 | 0 | 0.04992355 | 44.44444 | 33.33333 | 22.22222
Arsenopyrite | 2021-02-15 | CCD6T3 | 0 | 0 | 0 | 0 | 0 | 0 | 0
Galena | 2021-02-15 | CCD6T3 | 3 | 0.04390627 | 0 | 0.04992355 | 66.66667 | 0 | 33.33333
Millerite | 2021-02-15 | CCD6T3 | 0 | 0 | 0 | 0 | 0 | 0 | 0
Molybdenite | 2021-02-15 | CCD6T3 | 2 | 0.02175536 | 0 | 0 | 50 | 0 | 50
Monazite_Ce | 2021-02-15 | CCD6T3 | 2 | 0.04074186 | 0 | 0 | 25 | 75 | 0
Pentlandite | 2021-02-15 | CCD6T3 | 0 | 0 | 0 | 0 | 0 | 0 | 0
Siegenite | 2021-02-15 | CCD6T3 | 0 | 0 | 0 | 0 | 0 | 0 | 0
Sphalerite | 2021-02-15 | CCD6T3 | 0 | 0 | 0 | 0 | 0 | 0 | 0
vaesite | 2021-02-15 | CCD6T3 | 0 | 0 | 0 | 0 | 0 | 0 | 0
Pyrite | 2021-02-15 | CCD6T3 | 11 | 0.5053375 | 0.3419386 | 2.643395 | 92.15686 | 3.921569 | 3.921569
Pyrrhotite | 2021-02-15 | CCD6T3 | 4 | 0.1002922 | 0 | 0.6871762 | 36.36364 | 63.63636 | 0
Sec. Cu Sulphides | 2021-02-15 | CCD6T3 | 1 | 0.01028435 | 3.357792 | 0.008202047 | 100 | 0 | 0
Bornite | 2021-02-15 | CCD6T3 | 1 | 0.01028435 | 3.357792 | 0.008202047 | 100 | 0 | 0
Chalcocite | 2021-02-15 | CCD6T3 | 0 | 0 | 0 | 0 | 0 | 0 | 0
Covellite | 2021-02-15 | CCD6T3 | 0 | 0 | 0 | 0 | 0 | 0 | 0
Silicate gangue | 2021-02-15 | CCD6T3 | 5948 | 84.91665 | 4.682095 | 34.3989 | 53.75174 | 35.34101 | 10.90725
Amphibole | 2021-02-15 | CCD6T3 | 220 | 1.977009 | 0.5689941 | 5.819613 | 50.75529 | 34.13897 | 15.10574
Biotite | 2021-02-15 | CCD6T3 | 155 | 1.674708 | 0.3027189 | 4.387037 | 10.9215 | 70.64846 | 18.43003
Garnets | 2021-02-15 | CCD6T3 | 976 | 7.785512 | 1.241226 | 9.805637 | 42.6312 | 26.95902 | 30.40978
Kaolinite | 2021-02-15 | CCD6T3 | 1227 | 22.14282 | 0.6172743 | 0.524548 | 53.4179 | 40.33357 | 6.248532
Muscovite | 2021-02-15 | CCD6T3 | 1444 | 18.09828 | 0.568583 | 3.231727 | 58.64407 | 32.51156 | 8.844376
Orthoclase | 2021-02-15 | CCD6T3 | 9 | 0.06075679 | 0 | 0.004150095 | 33.33333 | 50 | 16.66667
Plagioclase | 2021-02-15 | CCD6T3 | 211 | 1.136421 | 0 | 0.1800066 | 15.38462 | 18.09955 | 66.51584
Quartz | 2021-02-15 | CCD6T3 | 1058 | 27.04389 | 0.4292557 | 0.4041969 | 62.42248 | 33.10078 | 4.476744
Silicate gangue_generic | 2021-02-15 | CCD6T3 | 624 | 4.690495 | 0.9540429 | 9.74387 | 29.25089 | 41.37931 | 29.3698
Chalcopyrite cl. | 2021-02-15 | CCD6T3 | 28 | 0.4060539 | 61.40861 | 1.242268 | 63.26531 | 20.40816 | 16.32653
Native Copper | 2021-02-15 | CCD6T3 | 0 | 0 | 0 | 0 | 0 | 0 | 0
CuMn mineral | 2021-02-15 | CCD6T3 | 0 | 0 | 0 | 0 | 0 | 0 | 0
Accessory_phases | 2021-02-18 | MClnrT | 54 | 0.8017848 | 0 | 0.006773026 | 83.33333 | 14.16667 | 2.5
Apatite | 2021-02-18 | MClnrT | 46 | 0.7056952 | 0 | 0.006773026 | 88.99083 | 9.174312 | 1.834862
Zircon | 2021-02-18 | MClnrT | 6 | 0.08666504 | 0 | 0 | 22.22222 | 77.77778 | 0
Carbonate gangue | 2021-02-18 | MClnrT | 974 | 10.40726 | 1.006946 | 3.546376 | 87.93478 | 9.891304 | 2.173913
Ankerite | 2021-02-18 | MClnrT | 84 | 0.8131762 | 0.7451094 | 1.854255 | 64.28571 | 26.98413 | 8.730159
Calcite | 2021-02-18 | MClnrT | 748 | 8.01752 | 0.2618363 | 0.5102542 | 92.59003 | 5.747922 | 1.66205
Dolomite_ | 2021-02-18 | MClnrT | 142 | 1.576566 | 0 | 1.181867 | 74.07407 | 24.07407 | 1.851852
Chalcopyrite | 2021-02-18 | MClnrT | 6 | 0.4292275 | 22.68779 | 1.808886 | 64 | 36 | 0
Chalcopyrite <20 | 2021-02-18 | MClnrT | 71 | 0.7811941 | 36.81929 | 2.910322 | 79.12088 | 16.48352 | 4.395604
Chalcopyrite >150 | 2021-02-18 | MClnrT | 0 | 0 | 0 | 0 | 0 | 0 | 0
CPS floating Cu | 2021-02-18 | MClnrT | 17 | 0.2521481 | 25.3318 | 0.3197479 | 25.92593 | 25.92593 | 48.14815
Cuprite | 2021-02-18 | MClnrT | 2 | 0.04999118 | 5.877253 | 0.04439799 | 0 | 0 | 100
Delafossite | 2021-02-18 | MClnrT | 5 | 0.07758877 | 6.338684 | 0.2661996 | 0 | 14.28571 | 85.71429
Malachite | 2021-02-18 | MClnrT | 10 | 0.1245682 | 13.11586 | 0.009150306 | 43.75 | 37.5 | 18.75
Fe_Ox | 2021-02-18 | MClnrT | 147 | 2.838823 | 0.04959148 | 26.38096 | 44.88189 | 42.91339 | 12.20472
Fe_oxyhydroxides | 2021-02-18 | MClnrT | 25 | 0.3175669 | 0 | 2.241516 | 45.16129 | 19.35484 | 35.48387
Haematite | 2021-02-18 | MClnrT | 47 | 0.8578405 | 0 | 6.925446 | 36.70886 | 51.89873 | 11.39241
Magnesioferrite | 2021-02-18 | MClnrT | 9 | 0.1619591 | 0 | 0.8851355 | 29.41176 | 64.70588 | 5.882353
Magnetite | 2021-02-18 | MClnrT | 49 | 1.107899 | 0.04959148 | 11.39741 | 42.85714 | 48.57143 | 8.571429
Tramp_Steel | 2021-02-18 | MClnrT | 16 | 0.3872268 | 0 | 4.908062 | 100 | 0 | 0
Fe_Ti_Ox | 2021-02-18 | MClnrT | 65 | 1.360211 | 0 | 1.407968 | 73.28767 | 20.54795 | 6.164384
Ilmenite | 2021-02-18 | MClnrT | 14 | 0.2261896 | 0 | 1.401538 | 95.65217 | 4.347826 | 0
Rutile | 2021-02-18 | MClnrT | 51 | 1.134021 | 0 | 0.006430088 | 69.10569 | 23.57724 | 7.317073
Non floating Cu | 2021-02-18 | MClnrT | 14 | 0.1288707 | 2.477859 | 0.991677 | 33.33333 | 16.66667 | 50
Chrysocolla | 2021-02-18 | MClnrT | 1 | 0.00430252 | 0.3507213 | 0 | 100 | 0 | 0
Cu_Fe_Oxide | 2021-02-18 | MClnrT | 9 | 0.09465543 | 1.600338 | 0.893061 | 18.18182 | 9.090909 | 72.72727
CuFe_Silicate | 2021-02-18 | MClnrT | 3 | 0.01761984 | 0.2730131 | 0.06160245 | 75 | 0 | 25
Other sulphides | 2021-02-18 | MClnrT | 30 | 0.4157053 | 0 | 0.5066318 | 50 | 40.625 | 9.375
Arsenopyrite | 2021-02-18 | MClnrT | 2 | 0.02540535 | 0 | 0.1234913 | 100 | 0 | 0
Galena | 2021-02-18 | MClnrT | 16 | 0.2425802 | 0 | 0.04564706 | 50 | 43.75 | 6.25
Millerite | 2021-02-18 | MClnrT | 0 | 0 | 0 | 0 | 0 | 0 | 0
Molybdenite | 2021-02-18 | MClnrT | 4 | 0.04507401 | 0 | 0.1515649 | 50 | 0 | 50
Monazite_Ce | 2021-02-18 | MClnrT | 5 | 0.0633085 | 0 | 0 | 66.66667 | 33.33333 | 0
Pentlandite | 2021-02-18 | MClnrT | 3 | 0.03933732 | 0 | 0.1859285 | 0 | 100 | 0
Siegenite | 2021-02-18 | MClnrT | 0 | 0 | 0 | 0 | 0 | 0 | 0
Sphalerite | 2021-02-18 | MClnrT | 0 | 0 | 0 | 0 | 0 | 0 | 0
vaesite | 2021-02-18 | MClnrT | 0 | 0 | 0 | 0 | 0 | 0 | 0
Pyrite | 2021-02-18 | MClnrT | 237 | 3.356518 | 0.09054686 | 20.2543 | 82.56881 | 14.37309 | 3.058104
Pyrrhotite | 2021-02-18 | MClnrT | 167 | 3.683571 | 0 | 29.82757 | 64.87179 | 34.35897 | 0.7692308
Sec. Cu Sulphides | 2021-02-18 | MClnrT | 5 | 0.1021951 | 11.10112 | 0.0515633 | 44.44444 | 55.55556 | 0
Bornite | 2021-02-18 | MClnrT | 0 | 0 | 0 | 0 | 0 | 0 | 0
Chalcocite | 2021-02-18 | MClnrT | 4 | 0.09260661 | 10.3836 | 0.0408001 | 37.5 | 62.5 | 0
Covellite | 2021-02-18 | MClnrT | 1 | 0.009588472 | 0.7175164 | 0.01076321 | 100 | 0 | 0
Silicate gangue | 2021-02-18 | MClnrT | 7843 | 75.44249 | 0.4350495 | 11.98722 | 65.66618 | 28.35286 | 5.980966
Amphibole | 2021-02-18 | MClnrT | 51 | 0.4021831 | 0 | 1.453786 | 35.38462 | 40 | 24.61538
Biotite | 2021-02-18 | MClnrT | 75 | 0.550661 | 0 | 1.536243 | 39.78495 | 51.6129 | 8.602151
Garnets | 2021-02-18 | MClnrT | 701 | 4.597939 | 0.1004541 | 3.060109 | 38.20933 | 36.9483 | 24.84237
Kaolinite | 2021-02-18 | MClnrT | 2034 | 20.06638 | 0.08943968 | 0.1268743 | 69.92481 | 27.28249 | 2.792696
Muscovite | 2021-02-18 | MClnrT | 1714 | 15.07972 | 0.1952935 | 0.9090858 | 70.45977 | 23.29502 | 6.245211
Orthoclase | 2021-02-18 | MClnrT | 7 | 0.0891646 | 0 | 0 | 88.23529 | 5.882353 | 5.882353
Plagioclase | 2021-02-18 | MClnrT | 302 | 1.667329 | 0.01955975 | 0.1127957 | 27.47604 | 36.42173 | 36.10224
Quartz | 2021-02-18 | MClnrT | 2556 | 30.19273 | 0.03030256 | 0.2831508 | 69.77162 | 28.32224 | 1.906132
Silicate gangue_generic | 2021-02-18 | MClnrT | 378 | 2.547952 | 0 | 4.217166 | 33.33333 | 42.40363 | 24.26304
Chalcopyrite cl. | 2021-02-18 | MClnrT | 77 | 1.210422 | 59.50709 | 4.719208 | 73.75887 | 23.40426 | 2.836879
Native Copper | 2021-02-18 | MClnrT | 0 | 0 | 0 | 0 | 0 | 0 | 0
CuMn mineral | 2021-02-18 | MClnrT | 1 | 0.01229291 | 0.253786 | 0.03701351 | 0 | 100 | 0
Accessory_phases | 2021-02-18 | MCON | 2 | 0.03720713 | 0 | 0 | 66.66667 | 33.33333 | 0
Apatite | 2021-02-18 | MCON | 1 | 0.02727948 | 0 | 0 | 100 | 0 | 0
Zircon | 2021-02-18 | MCON | 0 | 0 | 0 | 0 | 0 | 0 | 0
Carbonate gangue | 2021-02-18 | MCON | 67 | 1.594727 | 0.00520464 | 0.229987 | 59.09091 | 34.09091 | 6.818182
Ankerite | 2021-02-18 | MCON | 12 | 0.1767555 | 0 | 0.0687766 | 53.84615 | 15.38462 | 30.76923
Calcite | 2021-02-18 | MCON | 45 | 0.8890002 | 0.00520464 | 0.03625784 | 53.94737 | 40.78947 | 5.263158
Dolomite_ | 2021-02-18 | MCON | 10 | 0.5289715 | 0 | 0.1249526 | 69.76744 | 27.90698 | 2.325581
Chalcopyrite | 2021-02-18 | MCON | 189 | 29.49762 | 57.05537 | 29.44377 | 83.07787 | 16.67689 | 0.2452483
Chalcopyrite <20 | 2021-02-18 | MCON | 476 | 11.84607 | 21.55514 | 11.20705 | 86.41221 | 9.618321 | 3.969466
Chalcopyrite >150 | 2021-02-18 | MCON | 6 | 3.363922 | 6.549432 | 3.374072 | 100 | 0 | 0
CPS floating Cu | 2021-02-18 | MCON | 36 | 0.9616447 | 3.812377 | 0.1926852 | 52.83019 | 41.50943 | 5.660377
Cuprite | 2021-02-18 | MCON | 1 | 0.07898962 | 0.396916 | 0.002117561 | 0 | 100 | 0
Delafossite | 2021-02-18 | MCON | 9 | 0.2101642 | 0.4493895 | 0.1710551 | 44.44444 | 33.33333 | 22.22222
Malachite | 2021-02-18 | MCON | 26 | 0.6724909 | 2.966071 | 0.01951257 | 58.53659 | 39.02439 | 2.439024
Fe_Ox | 2021-02-18 | MCON | 63 | 2.469829 | 0.01382097 | 4.337225 | 26.78571 | 46.42857 | 26.78571
Fe_oxyhydroxides | 2021-02-18 | MCON | 11 | 0.2805642 | 0 | 0.4431698 | 23.07692 | 23.07692 | 53.84615
Haematite | 2021-02-18 | MCON | 21 | 0.9379478 | 0 | 1.77022 | 41.46341 | 31.70732 | 26.82927
Magnesioferrite | 2021-02-18 | MCON | 15 | 0.6623474 | 0.01382097 | 0.6399502 | 3.030303 | 78.78788 | 18.18182
Magnetite | 2021-02-18 | MCON | 15 | 0.5112744 | 0 | 1.245958 | 30.43478 | 43.47826 | 26.08696
Tramp_Steel | 2021-02-18 | MCON | 1 | 0.07769471 | 0 | 0.2379274 | 100 | 0 | 0
Fe_Ti_Ox | 2021-02-18 | MCON | 11 | 0.3120738 | 0 | 0.01349102 | 50 | 6.25 | 43.75
Ilmenite | 2021-02-18 | MCON | 1 | 0.02071859 | 0 | 0.007554775 | 0 | 0 | 100
Rutile | 2021-02-18 | MCON | 10 | 0.2913552 | 0 | 0.005936246 | 53.33333 | 6.666667 | 40
Non floating Cu | 2021-02-18 | MCON | 13 | 0.2460333 | 0.1693232 | 0.4216876 | 23.52941 | 41.17647 | 35.29412
Chrysocolla | 2021-02-18 | MCON | 1 | 0.009064383 | 0.01095799 | 0 | 0 | 0 | 100
Cu_Fe_Oxide | 2021-02-18 | MCON | 6 | 0.1812877 | 0.1256179 | 0.3962705 | 20 | 60 | 20
CuFe_Silicate | 2021-02-18 | MCON | 6 | 0.05568121 | 0.0327473 | 0.02541707 | 33.33333 | 16.66667 | 50
Other sulphides | 2021-02-18 | MCON | 25 | 0.7945579 | 0 | 0.3632187 | 20.58824 | 35.29412 | 44.11765
Arsenopyrite | 2021-02-18 | MCON | 1 | 0.02676151 | 0 | 0.02282438 | 0 | 0 | 100
Galena | 2021-02-18 | MCON | 2 | 0.1277646 | 0 | 0 | 0 | 75 | 25
Millerite | 2021-02-18 | MCON | 2 | 0.04635784 | 0 | 0.006804499 | 50 | 50 | 0
Molybdenite | 2021-02-18 | MCON | 8 | 0.1899204 | 0 | 0.1673453 | 37.5 | 37.5 | 25
Monazite_Ce | 2021-02-18 | MCON | 2 | 0.1333759 | 0 | 0.009195519 | 0 | 0 | 100
Pentlandite | 2021-02-18 | MCON | 5 | 0.1035929 | 0 | 0.07298681 | 40 | 60 | 0
Siegenite | 2021-02-18 | MCON | 5 | 0.1667846 | 0 | 0.08406222 | 12.5 | 25 | 62.5
Sphalerite | 2021-02-18 | MCON | 0 | 0 | 0 | 0 | 0 | 0 | 0
vaesite | 2021-02-18 | MCON | 0 | 0 | 0 | 0 | 0 | 0 | 0
Pyrite | 2021-02-18 | MCON | 378 | 29.51816 | 0.05485185 | 44.10025 | 82.63736 | 15.75092 | 1.611722
Pyrrhotite | 2021-02-18 | MCON | 45 | 2.686295 | 0.006956235 | 5.244477 | 79.25926 | 12.59259 | 8.148148
Sec. Cu Sulphides | 2021-02-18 | MCON | 80 | 2.84177 | 10.72364 | 0.3586368 | 45.45455 | 40.49587 | 14.04959
Bornite | 2021-02-18 | MCON | 17 | 0.5835736 | 1.804285 | 0.234426 | 7.692308 | 61.53846 | 30.76923
Chalcocite | 2021-02-18 | MCON | 49 | 1.975388 | 8.044156 | 0.1155254 | 58.02469 | 34.5679 | 7.407407
Covellite | 2021-02-18 | MCON | 14 | 0.2828088 | 0.8751963 | 0.008685472 | 42.85714 | 35.71429 | 21.42857
Silicate gangue | 2021-02-18 | MCON | 661 | 13.83009 | 0.05388566 | 0.7134494 | 50.58923 | 36.70034 | 12.71044
Amphibole | 2021-02-18 | MCON | 2 | 0.02607089 | 0 | 0.02549646 | 0 | 50 | 50
Biotite | 2021-02-18 | MCON | 8 | 0.1372175 | 0 | 0.08863917 | 27.27273 | 45.45455 | 27.27273
Garnets | 2021-02-18 | MCON | 79 | 1.050519 | 0.003429292 | 0.266447 | 43.02326 | 23.25581 | 33.72093
Kaolinite | 2021-02-18 | MCON | 163 | 3.473731 | 0.0200236 | 0.01581647 | 57.84314 | 36.9281 | 5.228758
Muscovite | 2021-02-18 | MCON | 124 | 2.556156 | 0.02411843 | 0.07203817 | 47.14286 | 34.7619 | 18.09524
Orthoclase | 2021-02-18 | MCON | 0 | 0 | 0 | 0 | 0 | 0 | 0
Plagioclase | 2021-02-18 | MCON | 29 | 0.3478997 | 0 | 0.002048133 | 22.58065 | 32.25806 | 45.16129
Quartz | 2021-02-18 | MCON | 208 | 5.593372 | 0.004119997 | 0.02831047 | 54.19223 | 39.8773 | 5.93047
Silicate gangue_generic | 2021-02-18 | MCON | 44 | 0.5599199 | 0.002194344 | 0.1859672 | 21.73913 | 41.30435 | 36.95652
Chalcopyrite cl. | 2021-02-18 | MCON | 671 | 44.70761 | 85.15994 | 44.0249 | 85.23463 | 13.55178 | 1.213592
Native Copper | 2021-02-18 | MCON | 0 | 0 | 0 | 0 | 0 | 0 | 0
CuMn mineral | 2021-02-18 | MCON | 0 | 0 | 0 | 0 | 0 | 0 | 0
Accessory_phases | 2021-02-18 | MRoST | 22 | 0.4904914 | 0.1635175 | 0.008929534 | 90.19608 | 1.960784 | 7.843137
Apatite | 2021-02-18 | MRoST | 19 | 0.4691496 | 0 | 0 | 91.66667 | 0 | 8.333333
Zircon | 2021-02-18 | MRoST | 0 | 0 | 0 | 0 | 0 | 0 | 0
Carbonate gangue | 2021-02-18 | MRoST | 1070 | 27.29413 | 2.982749 | 11.40237 | 83.37484 | 14.38356 | 2.241594
Ankerite | 2021-02-18 | MRoST | 75 | 1.597855 | 1.213528 | 5.7832 | 42.68293 | 35.97561 | 21.34146
Calcite | 2021-02-18 | MRoST | 867 | 22.69032 | 1.769221 | 1.739608 | 89.6195 | 9.272257 | 1.108238
Dolomite_ | 2021-02-18 | MRoST | 128 | 3.005953 | 0 | 3.879563 | 53.37243 | 44.57478 | 2.052786
Chalcopyrite | 2021-02-18 | MRoST | 1 | 0.05183905 | 9.517939 | 0.3379225 | 0 | 0 | 100
Chalcopyrite <20 | 2021-02-18 | MRoST | 17 | 0.2591952 | 44.14191 | 1.364117 | 60 | 25 | 15
Chalcopyrite >150 | 2021-02-18 | MRoST | 0 | 0 | 0 | 0 | 0 | 0 | 0
CPS floating Cu | 2021-02-18 | MRoST | 2 | 0.02350697 | 7.532258 | 0 | 0 | 50 | 50
Cuprite | 2021-02-18 | MRoST | 0 | 0 | 0 | 0 | 0 | 0 | 0
Delafossite | 2021-02-18 | MRoST | 0 | 0 | 0 | 0 | 0 | 0 | 0
Malachite | 2021-02-18 | MRoST | 2 | 0.02350697 | 7.532258 | 0 | 0 | 50 | 50
Fe_Ox | 2021-02-18 | MRoST | 81 | 2.353635 | 6.490958 | 32.39549 | 46.52778 | 36.11111 | 17.36111
Fe_oxyhydroxides | 2021-02-18 | MRoST | 23 | 0.5722091 | 0 | 5.492432 | 13.51351 | 62.16216 | 24.32432
Haematite | 2021-02-18 | MRoST | 17 | 0.5245765 | 0 | 6.455362 | 21.875 | 78.125 | 0
Magnesioferrite | 2021-02-18 | MRoST | 3 | 0.08629531 | 0 | 0.5527741 | 16.66667 | 0 | 83.33333
Magnetite | 2021-02-18 | MRoST | 32 | 1.003531 | 6.490958 | 16.58537 | 76.19048 | 6.349206 | 17.46032
Tramp_Steel | 2021-02-18 | MRoST | 6 | 0.1670232 | 0 | 3.309542 | 100 | 0 | 0
Fe_Ti_Ox | 2021-02-18 | MRoST | 41 | 1.309276 | 0.799814 | 4.287222 | 65.21739 | 13.04348 | 21.73913
Ilmenite | 2021-02-18 | MRoST | 6 | 0.4157022 | 0 | 4.15403 | 89.28571 | 0 | 10.71429
Rutile | 2021-02-18 | MRoST | 34 | 0.8490345 | 0.799814 | 0 | 57.37705 | 19.67213 | 22.95082
Non floating Cu | 2021-02-18 | MRoST | 20 | 0.3717812 | 20.68413 | 4.90289 | 11.42857 | 68.57143 | 20
Chrysocolla | 2021-02-18 | MRoST | 3 | 0.01948604 | 4.207989 | 0.01179459 | 33.33333 | 33.33333 | 33.33333
Cu_Fe_Oxide | 2021-02-18 | MRoST | 9 | 0.2857952 | 11.17167 | 4.464161 | 0 | 90.90909 | 9.090909
CuFe_Silicate | 2021-02-18 | MRoST | 8 | 0.06649997 | 5.304476 | 0.4269341 | 30 | 30 | 40
Other sulphides | 2021-02-18 | MRoST | 24 | 0.6461323 | 0 | 0.09815961 | 54.54545 | 33.33333 | 12.12121
Arsenopyrite | 2021-02-18 | MRoST | 0 | 0 | 0 | 0 | 0 | 0 | 0
Galena | 2021-02-18 | MRoST | 17 | 0.3891022 | 0 | 0.05068313 | 35.29412 | 41.17647 | 23.52941
Millerite | 2021-02-18 | MRoST | 0 | 0 | 0 | 0 | 0 | 0 | 0
Molybdenite | 2021-02-18 | MRoST | 2 | 0.03402324 | 0 | 0.04747647 | 50 | 50 | 0
Monazite_Ce | 2021-02-18 | MRoST | 5 | 0.2230069 | 0 | 0 | 78.57143 | 21.42857 | 0
Pentlandite | 2021-02-18 | MRoST | 0 | 0 | 0 | 0 | 0 | 0 | 0
Siegenite | 2021-02-18 | MRoST | 0 | 0 | 0 | 0 | 0 | 0 | 0
Sphalerite | 2021-02-18 | MRoST | 0 | 0 | 0 | 0 | 0 | 0 | 0
vaesite | 2021-02-18 | MRoST | 0 | 0 | 0 | 0 | 0 | 0 | 0
Pyrite | 2021-02-18 | MRoST | 23 | 0.4338891 | 0 | 3.900411 | 64.28571 | 28.57143 | 7.142857
Pyrrhotite | 2021-02-18 | MRoST | 24 | 0.6844239 | 0 | 8.634027 | 83.33333 | 16.66667 | 0
Sec. Cu Sulphides | 2021-02-18 | MRoST | 1 | 0.01447534 | 4.290536 | 0 | 0 | 100 | 0
Bornite | 2021-02-18 | MRoST | 0 | 0 | 0 | 0 | 0 | 0 | 0
Chalcocite | 2021-02-18 | MRoST | 0 | 0 | 0 | 0 | 0 | 0 | 0
Covellite | 2021-02-18 | MRoST | 1 | 0.01447534 | 4.290536 | 0 | 0 | 100 | 0
Silicate gangue | 2021-02-18 | MRoST | 3814 | 66.06723 | 3.396183 | 32.66847 | 57.74968 | 33.51454 | 8.735777
Amphibole | 2021-02-18 | MRoST | 44 | 0.7846378 | 0.8728235 | 5.318269 | 35.71429 | 48.80952 | 15.47619
Biotite | 2021-02-18 | MRoST | 127 | 1.984421 | 0.5323192 | 9.621838 | 23.87387 | 67.56757 | 8.558559
Garnets | 2021-02-18 | MRoST | 379 | 4.044003 | 0.2727535 | 6.342085 | 35.49784 | 33.11688 | 31.38528
Kaolinite | 2021-02-18 | MRoST | 1162 | 23.924 | 0.7488943 | 0.1196694 | 61.54369 | 34.78409 | 3.67222
Muscovite | 2021-02-18 | MRoST | 823 | 12.34209 | 0.5256532 | 1.135231 | 71.16608 | 22.68551 | 6.14841
Orthoclase | 2021-02-18 | MRoST | 4 | 0.118772 | 0 | 0 | 80 | 20 | 0
Plagioclase | 2021-02-18 | MRoST | 206 | 1.745083 | 0 | 0.1684939 | 20.73733 | 23.5023 | 55.76037
Quartz | 2021-02-18 | MRoST | 785 | 17.96675 | 0.4437389 | 0.1362546 | 59.48905 | 35.58394 | 4.927007
Silicate gangue_generic | 2021-02-18 | MRoST | 252 | 2.642864 | 0 | 8.817649 | 36.30363 | 34.9835 | 28.71287
Chalcopyrite cl. | 2021-02-18 | MRoST | 18 | 0.3110343 | 53.65985 | 1.702039 | 50 | 20.83333 | 29.16667
Native Copper | 2021-02-18 | MRoST | 0 | 0 | 0 | 0 | 0 | 0 | 0
CuMn mineral | 2021-02-18 | MRoST | 0 | 0 | 0 | 0 | 0 | 0 | 0
Accessory_phases | 2021-02-18 | MRoT | 17 | 0.4823452 | 0 | 0 | 62.71186 | 28.81356 | 8.474576
Apatite | 2021-02-18 | MRoT | 16 | 0.4584214 | 0 | 0 | 64.91228 | 26.31579 | 8.77193
Zircon | 2021-02-18 | MRoT | 1 | 0.02392383 | 0 | 0 | 0 | 100 | 0
Carbonate gangue | 2021-02-18 | MRoT | 937 | 26.70837 | 1.154535 | 8.076995 | 86.59364 | 11.05895 | 2.347418
Ankerite | 2021-02-18 | MRoT | 69 | 0.9780776 | 0 | 3.032386 | 42.62295 | 36.06557 | 21.31148
Calcite | 2021-02-18 | MRoT | 778 | 23.12628 | 1.154535 | 1.921423 | 89.38264 | 9.484044 | 1.133313
Dolomite_ | 2021-02-18 | MRoT | 90 | 2.604008 | 0 | 3.123186 | 75.48747 | 17.27019 | 7.24234
Chalcopyrite | 2021-02-18 | MRoT | 1 | 0.05331961 | 11.37319 | 0.3309877 | 100 | 0 | 0
Chalcopyrite <20 | 2021-02-18 | MRoT | 23 | 0.3092537 | 54.37874 | 1.620745 | 65.51724 | 31.03448 | 3.448276
Chalcopyrite >150 | 2021-02-18 | MRoT | 0 | 0 | 0 | 0 | 0 | 0 | 0
CPS floating Cu | 2021-02-18 | MRoT | 5 | 0.05655187 | 16.67671 | 0.09696319 | 40 | 40 | 20
Cuprite | 2021-02-18 | MRoT | 0 | 0 | 0 | 0 | 0 | 0 | 0
Delafossite | 2021-02-18 | MRoT | 2 | 0.02753786 | 7.981246 | 0.09696319 | 50 | 50 | 0
Malachite | 2021-02-18 | MRoT | 3 | 0.02901401 | 8.69546 | 0 | 33.33333 | 33.33333 | 33.33333
Fe_Ox | 2021-02-18 | MRoT | 99 | 2.137366 | 0.0478845 | 27.53858 | 47.68212 | 35.09934 | 17.21854
Fe_oxyhydroxides | 2021-02-18 | MRoT | 24 | 0.343587 | 0 | 2.994891 | 14.81481 | 40.74074 | 44.44444
Haematite | 2021-02-18 | MRoT | 24 | 0.6204926 | 0.0478845 | 7.021674 | 47.82609 | 39.13043 | 13.04348
Magnesioferrite | 2021-02-18 | MRoT | 12 | 0.2366933 | 0 | 1.489774 | 25 | 50 | 25
Magnetite | 2021-02-18 | MRoT | 31 | 0.5242883 | 0 | 8.353808 | 70 | 25 | 5
Tramp_Steel | 2021-02-18 | MRoT | 8 | 0.4123044 | 0 | 7.678432 | 72.22222 | 22.22222 | 5.555556
Fe_Ti_Ox | 2021-02-18 | MRoT | 53 | 2.050833 | 0 | 9.532125 | 64.16185 | 26.5896 | 9.248555
Ilmenite | 2021-02-18 | MRoT | 15 | 1.111695 | 0 | 9.49489 | 82.41758 | 14.28571 | 3.296703
Rutile | 2021-02-18 | MRoT | 38 | 0.9391378 | 0 | 0.03723424 | 43.90244 | 40.2439 | 15.85366
Non floating Cu | 2021-02-18 | MRoT | 6 | 0.03995789 | 4.264274 | 0.2154274 | 100 | 0 | 0
Chrysocolla | 2021-02-18 | MRoT | 2 | 0.01068937 | 1.664974 | 0 | 100 | 0 | 0
Cu_Fe_Oxide | 2021-02-18 | MRoT | 1 | 0.01068937 | 0.5686244 | 0.1599401 | 100 | 0 | 0
CuFe_Silicate | 2021-02-18 | MRoT | 2 | 0.01094388 | 1.54683 | 0.05548733 | 100 | 0 | 0
Other sulphides | 2021-02-18 | MRoT | 21 | 0.3816361 | 0.4842658 | 0.08413934 | 26.08696 | 30.43478 | 43.47826
Arsenopyrite | 2021-02-18 | MRoT | 0 | 0 | 0 | 0 | 0 | 0 | 0
Galena | 2021-02-18 | MRoT | 14 | 0.2636712 | 0 | 0.004247143 | 14.28571 | 21.42857 | 64.28571
Millerite | 2021-02-18 | MRoT | 0 | 0 | 0 | 0 | 0 | 0 | 0
Molybdenite | 2021-02-18 | MRoT | 1 | 0.01399799 | 0 | 0 | 100 | 0 | 0
Monazite_Ce | 2021-02-18 | MRoT | 5 | 0.09175045 | 0 | 0 | 42.85714 | 57.14286 | 0
Pentlandite | 2021-02-18 | MRoT | 1 | 0.01221643 | 0.4842658 | 0.07989219 | 0 | 0 | 100
Siegenite | 2021-02-18 | MRoT | 0 | 0 | 0 | 0 | 0 | 0 | 0
Sphalerite | 2021-02-18 | MRoT | 0 | 0 | 0 | 0 | 0 | 0 | 0
vaesite | 2021-02-18 | MRoT | 0 | 0 | 0 | 0 | 0 | 0 | 0
Pyrite | 2021-02-18 | MRoT | 44 | 1.083826 | 0.2489542 | 9.458871 | 54.11765 | 43.52941 | 2.352941
Pyrrhotite | 2021-02-18 | MRoT | 32 | 1.325813 | 0 | 15.60013 | 81.41593 | 17.69912 | 0.8849558
Sec. Cu Sulphides | 2021-02-18 | MRoT | 2 | 0.02514548 | 8.951717 | 0.02760643 | 50 | 50 | 0
Bornite | 2021-02-18 | MRoT | 1 | 0.01323446 | 4.768573 | 0.02760643 | 0 | 100 | 0
Chalcocite | 2021-02-18 | MRoT | 0 | 0 | 0 | 0 | 0 | 0 | 0
Covellite | 2021-02-18 | MRoT | 1 | 0.01191102 | 4.183144 | 0 | 100 | 0 | 0
Silicate gangue | 2021-02-18 | MRoT | 3665 | 65.34559 | 2.419738 | 27.41743 | 52.68964 | 37.30826 | 10.0021
Amphibole | 2021-02-18 | MRoT | 37 | 0.4073669 | 0.4641157 | 1.895582 | 43.39623 | 28.30189 | 28.30189
Biotite | 2021-02-18 | MRoT | 79 | 0.9709005 | 0 | 4.192209 | 19.69697 | 62.12121 | 18.18182
Garnets | 2021-02-18 | MRoT | 414 | 4.674488 | 0.489838 | 11.94615 | 38.21263 | 29.73806 | 32.04931
Kaolinite | 2021-02-18 | MRoT | 1052 | 21.64705 | 0 | 0.1654132 | 55.38033 | 40.16698 | 4.45269
Muscovite | 2021-02-18 | MRoT | 816 | 12.41647 | 1.184888 | 1.042116 | 61.6185 | 28.15029 | 10.23121
Orthoclase | 2021-02-18 | MRoT | 8 | 0.2345554 | 0 | 0 | 19.44444 | 61.11111 | 19.44444
Plagioclase | 2021-02-18 | MRoT | 166 | 1.164633 | 0.1213676 | 0.1196557 | 12.5 | 21.59091 | 65.90909
Quartz | 2021-02-18 | MRoT | 847 | 21.00233 | 0.09576899 | 0.149051 | 55.68401 | 39.53115 | 4.784843
Silicate gangue_generic | 2021-02-18 | MRoT | 225 | 2.447408 | 0.06375918 | 7.163957 | 20.82111 | 48.3871 | 30.79179
Chalcopyrite cl. | 2021-02-18 | MRoT | 24 | 0.3625733 | 65.75192 | 1.951733 | 70.58824 | 26.47059 | 2.941176
Native Copper | 2021-02-18 | MRoT | 0 | 0 | 0 | 0 | 0 | 0 | 0
CuMn mineral | 2021-02-18 | MRoT | 1 | 0.007635266 | 0.4838462 | 0 | 100 | 0 | 0
Accessory_phases | 2021-02-18 | MCOF | 26 | 0.4633669 | 0.02637506 | 0.01205533 | 76.28866 | 9.278351 | 14.43299
Apatite | 2021-02-18 | MCOF | 21 | 0.4275941 | 0 | 0.007014961 | 80.45977 | 5.747126 | 13.7931
Zircon | 2021-02-18 | MCOF | 0 | 0 | 0 | 0 | 0 | 0 | 0
Carbonate gangue | 2021-02-18 | MCOF | 1920 | 23.83235 | 0.2695662 | 9.513597 | 87.0991 | 10.37838 | 2.522523
Ankerite | 2021-02-18 | MCOF | 184 | 1.690266 | 0.08582747 | 4.206256 | 57.97101 | 21.15942 | 20.86957
Calcite | 2021-02-18 | MCOF | 1408 | 18.00636 | 0.1525682 | 1.361133 | 92.64981 | 6.460674 | 0.8895131
Dolomite_ | 2021-02-18 | MCOF | 328 | 4.135727 | 0.03117046 | 3.946208 | 72.45445 | 24.33012 | 3.215434
Chalcopyrite | 2021-02-18 | MCOF | 22 | 1.081801 | 34.28178 | 5.595117 | 84.93976 | 12.6506 | 2.409639
Chalcopyrite <20 | 2021-02-18 | MCOF | 181 | 1.492364 | 43.43777 | 6.915905 | 89.95633 | 9.170306 | 0.8733624
Chalcopyrite >150 | 2021-02-18 | MCOF | 2 | 0.5083162 | 16.2057 | 2.673945 | 100 | 0 | 0
CPS floating Cu | 2021-02-18 | MCOF | 2 | 0.01432468 | 0.4422698 | 0.04704748 | 0 | 100 | 0
Cuprite | 2021-02-18 | MCOF | 0 | 0 | 0 | 0 | 0 | 0 | 0
Delafossite | 2021-02-18 | MCOF | 1 | 0.00841439 | 0.2570795 | 0.04704748 | 0 | 100 | 0
Malachite | 2021-02-18 | MCOF | 1 | 0.005910292 | 0.1851903 | 0 | 0 | 100 | 0
Fe_Ox | 2021-02-18 | MCOF | 181 | 2.349263 | 0.2023697 | 28.37013 | 52.32558 | 31.00775 | 16.66667
Fe_oxyhydroxides | 2021-02-18 | MCOF | 49 | 0.4899321 | 0.07967188 | 4.01574 | 23.80952 | 46.03175 | 30.15873
Haematite | 2021-02-18 | MCOF | 39 | 0.3874352 | 0.08440562 | 3.836629 | 42.55319 | 31.91489 | 25.53191
Magnesioferrite | 2021-02-18 | MCOF | 6 | 0.06509098 | 0.0382922 | 0.4039968 | 55.55556 | 0 | 44.44444
Magnetite | 2021-02-18 | MCOF | 45 | 0.7209001 | 0 | 9.367356 | 56.66667 | 34.44444 | 8.888889
Tramp_Steel | 2021-02-18 | MCOF | 42 | 0.685905 | 0 | 10.74641 | 89.79592 | 10.20408 | 0
Fe_Ti_Ox | 2021-02-18 | MCOF | 95 | 1.664836 | 0 | 3.083125 | 66.23932 | 21.36752 | 12.39316
Ilmenite | 2021-02-18 | MCOF | 18 | 0.4330067 | 0 | 3.075052 | 55.17241 | 36.2069 | 8.62069
Rutile | 2021-02-18 | MCOF | 77 | 1.231829 | 0 | 0.00807344 | 69.88636 | 16.47727 | 13.63636
Non floating Cu | 2021-02-18 | MCOF | 15 | 0.06913487 | 1.031585 | 0.4129747 | 37.5 | 25 | 37.5
Chrysocolla | 2021-02-18 | MCOF | 3 | 0.01306486 | 0.4783799 | 0.003771377 | 75 | 0 | 25
Cu_Fe_Oxide | 2021-02-18 | MCOF | 5 | 0.03266214 | 0.282925 | 0.3248682 | 40 | 20 | 40
CuFe_Silicate | 2021-02-18 | MCOF | 7 | 0.02340787 | 0.2702796 | 0.08433514 | 14.28571 | 42.85714 | 42.85714
Other sulphides | 2021-02-18 | MCOF | 21 | 0.2257576 | 0.3224023 | 0.1402391 | 43.47826 | 52.17391 | 4.347826
Arsenopyrite | 2021-02-18 | MCOF | 2 | 0.01928622 | 0.0343165 | 0.08342555 | 0 | 100 | 0
Galena | 2021-02-18 | MCOF | 10 | 0.1150952 | 0 | 0 | 60 | 30 | 10
Millerite | 2021-02-18 | MCOF | 0 | 0 | 0 | 0 | 0 | 0 | 0
Molybdenite | 2021-02-18 | MCOF | 6 | 0.05988059 | 0.2880858 | 0.03863335 | 14.28571 | 85.71429 | 0
Monazite_Ce | 2021-02-18 | MCOF | 2 | 0.02403 | 0 | 0 | 66.66667 | 33.33333 | 0
Pentlandite | 2021-02-18 | MCOF | 1 | 0.007465632 | 0 | 0.01818019 | 100 | 0 | 0
Siegenite | 2021-02-18 | MCOF | 0 | 0 | 0 | 0 | 0 | 0 | 0
Sphalerite | 2021-02-18 | MCOF | 0 | 0 | 0 | 0 | 0 | 0 | 0
vaesite | 2021-02-18 | MCOF | 0 | 0 | 0 | 0 | 0 | 0 | 0
Pyrite | 2021-02-18 | MCOF | 82 | 1.153254 | 0 | 8.725103 | 81.75676 | 16.89189 | 1.351351
Pyrrhotite | 2021-02-18 | MCOF | 47 | 0.6238002 | 0 | 6.280241 | 81.6092 | 17.24138 | 1.149425
Sec. Cu Sulphides | 2021-02-18 | MCOF | 5 | 0.05051745 | 3.023581 | 0.01394318 | 83.33333 | 0 | 16.66667
Bornite | 2021-02-18 | MCOF | 1 | 0.008087768 | 0.3215113 | 0.004923802 | 100 | 0 | 0
Chalcocite | 2021-02-18 | MCOF | 3 | 0.03515069 | 2.305936 | 0.009019378 | 75 | 0 | 25
Covellite | 2021-02-18 | MCOF | 1 | 0.007278992 | 0.3961329 | 0 | 100 | 0 | 0
Silicate gangue | 2021-02-18 | MCOF | 6600 | 66.47091 | 0.7565979 | 28.21657 | 61.23159 | 31.27647 | 7.491939
Amphibole | 2021-02-18 | MCOF | 84 | 0.7891173 | 0.2306927 | 4.142423 | 51.78571 | 36.30952 | 11.90476
Biotite | 2021-02-18 | MCOF | 239 | 1.856407 | 0 | 6.872615 | 25.42373 | 67.31235 | 7.263923
Garnets | 2021-02-18 | MCOF | 538 | 3.354029 | 0.02790569 | 6.017369 | 36.87664 | 32.8084 | 30.31496
Kaolinite | 2021-02-18 | MCOF | 2027 | 23.68834 | 0.1590264 | 0.1430712 | 67.57037 | 29.28682 | 3.142808
Muscovite | 2021-02-18 | MCOF | 1617 | 13.39502 | 0.2595999 | 1.029758 | 66.73215 | 26.62083 | 6.64702
Orthoclase | 2021-02-18 | MCOF | 17 | 0.2866803 | 0 | 0 | 54.16667 | 43.05556 | 2.777778
Plagioclase | 2021-02-18 | MCOF | 270 | 1.152507 | 0.03334452 | 0.0979679 | 18.94737 | 22.45614 | 58.59649
Quartz | 2021-02-18 | MCOF | 1290 | 18.30837 | 0.006439407 | 0.1265165 | 64.81315 | 30.93201 | 4.25484
Silicate gangue_generic | 2021-02-18 | MCOF | 436 | 2.653566 | 0.03958925 | 8.213155 | 25.28926 | 51.23967 | 23.47107
Chalcopyrite cl. | 2021-02-18 | MCOF | 205 | 3.082482 | 93.92525 | 15.18497 | 89.85201 | 8.879493 | 1.268499
Native Copper | 2021-02-18 | MCOF | 0 | 0 | 0 | 0 | 0 | 0 | 0
CuMn mineral | 2021-02-18 | MCOF | 0 | 0 | 0 | 0 | 0 | 0 | 0
Accessory_phases | 2021-02-18 | MFT | 29 | 0.3600797 | 0 | 0.01401321 | 74.57627 | 13.55932 | 11.86441
Apatite | 2021-02-18 | MFT | 22 | 0.2853845 | 0 | 0.006160803 | 85.41667 | 8.333333 | 6.25
Zircon | 2021-02-18 | MFT | 2 | 0.05305803 | 0 | 0.005848864 | 0 | 66.66667 | 33.33333
Carbonate gangue | 2021-02-18 | MFT | 1506 | 22.82899 | 1.007861 | 10.43402 | 86.00543 | 11.68478 | 2.309783
Ankerite | 2021-02-18 | MFT | 131 | 1.303873 | 0.1105084 | 4.534743 | 46.81818 | 33.18182 | 20
Calcite | 2021-02-18 | MFT | 1166 | 18.8708 | 0.763198 | 1.754274 | 92.27236 | 6.727911 | 0.9997298
Dolomite_ | 2021-02-18 | MFT | 209 | 2.654313 | 0.1341549 | 4.144999 | 56.56566 | 39.19192 | 4.242424
Chalcopyrite | 2021-02-18 | MFT | 4 | 0.1655524 | 23.85752 | 1.132124 | 100 | 0 | 0
Chalcopyrite <20 | 2021-02-18 | MFT | 49 | 0.4257061 | 50.23956 | 2.5908 | 85.18519 | 11.11111 | 3.703704
Chalcopyrite >150 | 2021-02-18 | MFT | 0 | 0 | 0 | 0 | 0 | 0 | 0
CPS floating Cu | 2021-02-18 | MFT | 2 | 0.02035773 | 2.373327 | 0.07802617 | 50 | 50 | 0
Cuprite | 2021-02-18 | MFT | 0 | 0 | 0 | 0 | 0 | 0 | 0
Delafossite | 2021-02-18 | MFT | 2 | 0.02035773 | 2.373327 | 0.07802617 | 50 | 50 | 0
Malachite | 2021-02-18 | MFT | 0 | 0 | 0 | 0 | 0 | 0 | 0
Fe_Ox | 2021-02-18 | MFT | 157 | 2.095096 | 0 | 35.28205 | 62.5 | 24 | 13.5
Fe_oxyhydroxides | 2021-02-18 | MFT | 28 | 0.3198534 | 0 | 3.793588 | 32.35294 | 23.52941 | 44.11765
Haematite | 2021-02-18 | MFT | 26 | 0.2891851 | 0 | 3.911313 | 44.82759 | 51.72414 | 3.448276
Magnesioferrite | 2021-02-18 | MFT | 7 | 0.06999145 | 0 | 0.439649 | 12.5 | 25 | 62.5
Magnetite | 2021-02-18 | MFT | 72 | 0.9980367 | 0 | 18.16305 | 76.69903 | 17.47573 | 5.825243
Tramp_Steel | 2021-02-18 | MFT | 22 | 0.406402 | 0 | 8.884549 | 83.33333 | 16.66667 | 0
Fe_Ti_Ox | 2021-02-18 | MFT | 82 | 1.86324 | 0 | 5.716313 | 73.14815 | 17.12963 | 9.722222
Ilmenite | 2021-02-18 | MFT | 21 | 0.5509004 | 0 | 5.71314 | 67.21311 | 31.14754 | 1.639344
Rutile | 2021-02-18 | MFT | 61 | 1.31234 | 0 | 0.00317332 | 75.48387 | 11.6129 | 12.90323
Non floating Cu | 2021-02-18 | MFT | 12 | 0.1064924 | 10.15128 | 0.6137492 | 60.86957 | 21.73913 | 17.3913
Chrysocolla | 2021-02-18 | MFT | 4 | 0.02765791 | 4.206677 | 0.02168822 | 71.42857 | 0 | 28.57143
Cu_Fe_Oxide | 2021-02-18 | MFT | 2 | 0.01580452 | 0.4079563 | 0.2465234 | 50 | 50 | 0
CuFe_Silicate | 2021-02-18 | MFT | 5 | 0.04045205 | 2.109403 | 0.258294 | 80 | 0 | 20
Other sulphides | 2021-02-18 | MFT | 11 | 0.3397031 | 0 | 0.02087339 | 81.25 | 15.625 | 3.125
Arsenopyrite | 2021-02-18 | MFT | 0 | 0 | 0 | 0 | 0 | 0 | 0
Galena | 2021-02-18 | MFT | 7 | 0.09746121 | 0 | 0.02087339 | 14.28571 | 71.42857 | 14.28571
Millerite | 2021-02-18 | MFT | 0 | 0 | 0 | 0 | 0 | 0 | 0
Molybdenite | 2021-02-18 | MFT | 0 | 0 | 0 | 0 | 0 | 0 | 0
Monazite_Ce | 2021-02-18 | MFT | 4 | 0.2422419 | 0 | 0 | 100 | 0 | 0
Pentlandite | 2021-02-18 | MFT | 0 | 0 | 0 | 0 | 0 | 0 | 0
Siegenite | 2021-02-18 | MFT | 0 | 0 | 0 | 0 | 0 | 0 | 0
Sphalerite | 2021-02-18 | MFT | 0 | 0 | 0 | 0 | 0 | 0 | 0
vaesite | 2021-02-18 | MFT | 0 | 0 | 0 | 0 | 0 | 0 | 0
Pyrite | 2021-02-18 | MFT | 39 | 0.4524608 | 0 | 4.632072 | 77.08333 | 10.41667 | 12.5
Pyrrhotite | 2021-02-18 | MFT | 20 | 0.2255155 | 0 | 3.063414 | 61.53846 | 26.92308 | 11.53846
Sec. Cu Sulphides | 2021-02-18 | MFT | 3 | 0.054789 | 10.72445 | 0.02675149 | 16.66667 | 66.66667 | 16.66667
Bornite | 2021-02-18 | MFT | 2 | 0.0195675 | 4.514014 | 0.02675149 | 50 | 0 | 50
Chalcocite | 2021-02-18 | MFT | 0 | 0 | 0 | 0 | 0 | 0 | 0
Covellite | 2021-02-18 | MFT | 1 | 0.0352215 | 6.210435 | 0 | 0 | 100 | 0
Silicate gangue | 2021-02-18 | MFT | 5970 | 71.06202 | 1.646004 | 36.3958 | 61.36477 | 31.204 | 7.431225
Amphibole | 2021-02-18 | MFT | 73 | 0.8011763 | 0.6872205 | 5.685074 | 37.58865 | 46.80851 | 15.60284
Biotite | 2021-02-18 | MFT | 169 | 1.44094 | 0 | 6.863431 | 36.60377 | 49.81132 | 13.58491
Garnets | 2021-02-18 | MFT | 510 | 4.036061 | 0.09716977 | 10.80408 | 39.44591 | 29.8153 | 30.73879
Kaolinite | 2021-02-18 | MFT | 1961 | 25.96384 | 0.3500411 | 0.179021 | 66.62855 | 30.01715 | 3.354298
Muscovite | 2021-02-18 | MFT | 1429 | 14.14527 | 0.2949438 | 1.753602 | 69.12978 | 23.36834 | 7.501875
Orthoclase | 2021-02-18 | MFT | 8 | 0.1348652 | 0 | 0 | 14.28571 | 85.71429 | 0
Plagioclase | 2021-02-18 | MFT | 248 | 1.218077 | 0.1730688 | 0.1204585 | 20.48193 | 24.49799 | 55.02008
Quartz | 2021-02-18 | MFT | 1165 | 20.30279 | 0.04356017 | 0.1650241 | 62.30354 | 34.52849 | 3.167976
Silicate gangue_generic | 2021-02-18 | MFT | 344 | 2.318636 | 0 | 9.403218 | 29.97712 | 46.91076 | 23.11213
Chalcopyrite cl. | 2021-02-18 | MFT | 53 | 0.5912584 | 74.09708 | 3.722925 | 89.33333 | 8 | 2.666667
Native Copper | 2021-02-18 | MFT | 0 | 0 | 0 | 0 | 0 | 0 | 0
CuMn mineral | 2021-02-18 | MFT | 1 | 0.02257789 | 3.427245 | 0.08724357 | 0 | 100 | 0
Accessory_phases | 2021-01-28 | MFT | 8 | 0.1830652 | 0 | 0 | 68.75 | 25 | 6.25
Apatite | 2021-01-28 | MFT | 8 | 0.1830652 | 0 | 0 | 68.75 | 25 | 6.25
Zircon | 2021-01-28 | MFT | 0 | 0 | 0 | 0 | 0 | 0 | 0
Carbonate gangue | 2021-01-28 | MFT | 799 | 21.51679 | 1.692575 | 9.653543 | 76.84798 | 17.34077 | 5.811251
Ankerite | 2021-01-28 | MFT | 114 | 1.767832 | 0.8172117 | 4.6333 | 45.16129 | 17.41935 | 37.41935
Calcite | 2021-01-28 | MFT | 566 | 16.41588 | 0.8753635 | 1.840027 | 81.82905 | 15.48117 | 2.689779
Dolomite_ | 2021-01-28 | MFT | 119 | 3.333084 | 0 | 3.180215 | 66.25387 | 26.93498 | 6.811146
Chalcopyrite | 2021-01-28 | MFT | 0 | 0 | 0 | 0 | 0 | 0 | 0
Chalcopyrite <20 | 2021-01-28 | MFT | 8 | 0.1365386 | 17.24506 | 0.6741639 | 55.55556 | 33.33333 | 11.11111
Chalcopyrite >150 | 2021-01-28 | MFT | 0 | 0 | 0 | 0 | 0 | 0 | 0
CPS floating Cu | 2021-01-28 | MFT | 2 | 0.1371179 | 28.41278 | 0.4774847 | 0 | 100 | 0
Cuprite | 2021-01-28 | MFT | 0 | 0 | 0 | 0 | 0 | 0 | 0
Delafossite | 2021-01-28 | MFT | 2 | 0.1371179 | 28.41278 | 0.4774847 | 0 | 100 | 0
Malachite | 2021-01-28 | MFT | 0 | 0 | 0 | 0 | 0 | 0 | 0
Fe_Ox | 2021-01-28 | MFT | 94 | 2.732763 | 0.9549582 | 28.4177 | 31.91489 | 42.55319 | 25.53191
Fe_oxyhydroxides | 2021-01-28 | MFT | 37 | 0.8508768 | 0.112441 | 6.322874 | 29.78723 | 21.2766 | 48.93617
Haematite | 2021-01-28 | MFT | 22 | 0.7484095 | 0 | 7.291206 | 25.64103 | 56.41026 | 17.94872
Magnesioferrite | 2021-01-28 | MFT | 2 | 0.033673 | 0 | 0.2184274 | 50 | 0 | 50
Magnetite | 2021-01-28 | MFT | 25 | 0.8391093 | 0.8425172 | 10.54094 | 33.33333 | 57.77778 | 8.888889
Tramp_Steel | 2021-01-28 | MFT | 8 | 0.2606942 | 0 | 4.044255 | 62.5 | 25 | 12.5
Fe_Ti_Ox | 2021-01-28 | MFT | 27 | 1.248073 | 0.5587841 | 4.661418 | 56.75676 | 39.18919 | 4.054054
Ilmenite | 2021-01-28 | MFT | 15 | 0.6778048 | 0.5587841 | 4.661418 | 53.84615 | 43.58974 | 2.564103
Rutile | 2021-01-28 | MFT | 12 | 0.5702685 | 0 | 0 | 60 | 34.28571 | 5.714286
Non floating Cu | 2021-01-28 | MFT | 30 | 0.5639322 | 47.37103 | 3.79763 | 26.53061 | 48.97959 | 24.4898
Chrysocolla | 2021-01-28 | MFT | 2 | 0.01520716 | 1.327244 | 0.01128914 | 100 | 0 | 0
Cu_Fe_Oxide | 2021-01-28 | MFT | 10 | 0.2737289 | 19.5136 | 2.628951 | 27.77778 | 66.66667 | 5.555556
CuFe_Silicate | 2021-01-28 | MFT | 11 | 0.1012 | 5.770821 | 0.5943618 | 46.15385 | 38.46154 | 15.38462
Other sulphides | 2021-01-28 | MFT | 8 | 0.3017897 | 0 | 0.1442302 | 28.57143 | 64.28571 | 7.142857
Arsenopyrite | 2021-01-28 | MFT | 0 | 0 | 0 | 0 | 0 | 0 | 0
Galena | 2021-01-28 | MFT | 5 | 0.1339678 | 0 | 0.1442302 | 80 | 0 | 20
Millerite | 2021-01-28 | MFT | 0 | 0 | 0 | 0 | 0 | 0 | 0
Molybdenite | 2021-01-28 | MFT | 0 | 0 | 0 | 0 | 0 | 0 | 0
Monazite_Ce | 2021-01-28 | MFT | 3 | 0.1678219 | 0 | 0 | 0 | 100 | 0
Pentlandite | 2021-01-28 | MFT | 0 | 0 | 0 | 0 | 0 | 0 | 0
Siegenite | 2021-01-28 | MFT | 0 | 0 | 0 | 0 | 0 | 0 | 0
Sphalerite | 2021-01-28 | MFT | 0 | 0 | 0 | 0 | 0 | 0 | 0
vaesite | 2021-01-28 | MFT | 0 | 0 | 0 | 0 | 0 | 0 | 0
Pyrite | 2021-01-28 | MFT | 14 | 0.2539596 | 0 | 1.867865 | 50 | 0 | 50
Pyrrhotite | 2021-01-28 | MFT | 9 | 0.6509751 | 0 | 6.392852 | 58.97436 | 35.89744 | 5.128205
Sec. Cu Sulphides | 2021-01-28 | MFT | 0 | 0 | 0 | 0 | 0 | 0 | 0
Bornite | 2021-01-28 | MFT | 0 | 0 | 0 | 0 | 0 | 0 | 0
Chalcocite | 2021-01-28 | MFT | 0 | 0 | 0 | 0 | 0 | 0 | 0
Covellite | 2021-01-28 | MFT | 0 | 0 | 0 | 0 | 0 | 0 | 0
Silicate gangue | 2021-01-28 | MFT | 3062 | 72.27499 | 3.764813 | 43.91311 | 60.06775 | 31.47696 | 8.455285
Amphibole | 2021-01-28 | MFT | 116 | 2.482171 | 2.859765 | 12.23963 | 32.59912 | 44.49339 | 22.90749
Biotite | 2021-01-28 | MFT | 109 | 1.883515 | 0 | 7.016894 | 21.66667 | 65.55556 | 12.77778
Garnets | 2021-01-28 | MFT | 373 | 5.307806 | 0 | 10.8285 | 25.86873 | 42.66409 | 31.46718
Kaolinite | 2021-01-28 | MFT | 986 | 27.93925 | 0.273939 | 0.3031284 | 68.67757 | 28.39127 | 2.931152
Muscovite | 2021-01-28 | MFT | 573 | 11.19073 | 0.4958035 | 1.811275 | 69.79927 | 20.07299 | 10.12774
Orthoclase | 2021-01-28 | MFT | 1 | 0.1019604 | 0 | 0 | 100 | 0 | 0
Plagioclase | 2021-01-28 | MFT | 116 | 1.129675 | 0 | 0.1734446 | 23.33333 | 38.33333 | 38.33333
Quartz | 2021-01-28 | MFT | 510 | 18.44158 | 0.135305 | 0.2088656 | 64.04787 | 33.24662 | 2.705515
Silicate gangue_generic | 2021-01-28 | MFT | 272 | 3.71663 | 0 | 11.23109 | 35.43956 | 39.56044 | 25
Chalcopyrite cl. | 2021-01-28 | MFT | 8 | 0.1365386 | 17.24506 | 0.6741639 | 55.55556 | 33.33333 | 11.11111
Native Copper | 2021-01-28 | MFT | 0 | 0 | 0 | 0 | 0 | 0 | 0
CuMn mineral | 2021-01-28 | MFT | 7 | 0.1737961 | 20.75936 | 0.563028 | 0 | 43.75 | 56.25
Accessory_phases | 2021-02-22 | MCON | 14 | 0.08257996 | 0 | 0 | 32 | 68 | 0
Apatite | 2021-02-22 | MCON | 10 | 0.0681932 | 0 | 0 | 33.33333 | 66.66667 | 0
Zircon | 2021-02-22 | MCON | 2 | 0.009659676 | 0 | 0 | 50 | 50 | 0
Carbonate gangue | 2021-02-22 | MCON | 124 | 0.7731132 | 0.02577179 | 0.1802263 | 47.92453 | 35.09434 | 16.98113
Ankerite | 2021-02-22 | MCON | 33 | 0.2298284 | 0.01625556 | 0.1525863 | 12.67606 | 69.01408 | 18.30986
Calcite | 2021-02-22 | MCON | 81 | 0.4817815 | 0.009516229 | 0.01951117 | 67.05202 | 17.91908 | 15.0289
Dolomite_ | 2021-02-22 | MCON | 10 | 0.06150336 | 0 | 0.008128841 | 9.52381 | 61.90476 | 28.57143
Chalcopyrite | 2021-02-22 | MCON | 1038 | 38.1188 | 54.96959 | 37.74924 | 78.6626 | 20.19654 | 1.140856
Chalcopyrite <20 | 2021-02-22 | MCON | 3033 | 18.59223 | 24.5909 | 17.22612 | 80.43075 | 13.27003 | 6.299213
Chalcopyrite >150 | 2021-02-22 | MCON | 36 | 5.42955 | 7.978502 | 5.425793 | 90.56305 | 9.436955 | 0
CPS floating Cu | 2021-02-22 | MCON | 155 | 1.077927 | 2.687514 | 0.4003109 | 23.96313 | 45.62212 | 30.41475
Cuprite | 2021-02-22 | MCON | 18 | 0.1379073 | 0.4728724 | 0.01632675 | 0 | 18.18182 | 81.81818
Delafossite | 2021-02-22 | MCON | 78 | 0.4725534 | 0.7686358 | 0.3721447 | 41.17647 | 28.23529 | 30.58824
Malachite | 2021-02-22 | MCON | 55 | 0.3944025 | 1.158278 | 0.009930959 | 16.83168 | 65.34653 | 17.82178
Fe_Ox | 2021-02-22 | MCON | 160 | 1.599683 | 0.004042387 | 3.343965 | 17.93103 | 53.10345 | 28.96552
Fe_oxyhydroxides | 2021-02-22 | MCON | 25 | 0.1335913 | 0.0004092727 | 0.1907904 | 30.76923 | 46.15385 | 23.07692
Haematite | 2021-02-22 | MCON | 51 | 0.5337485 | 0 | 0.9968793 | 12.2449 | 50 | 37.7551
Magnesioferrite | 2021-02-22 | MCON | 11 | 0.1959167 | 0.00306402 | 0.2790621 | 2.439024 | 90.2439 | 7.317073
Magnetite | 2021-02-22 | MCON | 58 | 0.5451038 | 0.0005690938 | 1.312126 | 21.35922 | 44.66019 | 33.98058
Tramp_Steel | 2021-02-22 | MCON | 13 | 0.1849725 | 0 | 0.5594586 | 40 | 50 | 10
Fe_Ti_Ox | 2021-02-22 | MCON | 26 | 0.3011969 | 0.002634721 | 0.01083685 | 20 | 47.69231 | 32.30769
Ilmenite | 2021-02-22 | MCON | 2 | 0.009865201 | 0 | 0.007800885 | 0 | 50 | 50
Rutile | 2021-02-22 | MCON | 24 | 0.2913317 | 0.002634721 | 0.003035964 | 20.63492 | 47.61905 | 31.74603
Non floating Cu | 2021-02-22 | MCON | 60 | 0.174799 | 0.09871388 | 0.1639862 | 18.18182 | 13.63636 | 68.18182
Chrysocolla | 2021-02-22 | MCON | 10 | 0.02158013 | 0.02389458 | 0.002655511 | 40 | 10 | 50
Cu_Fe_Oxide | 2021-02-22 | MCON | 11 | 0.06042436 | 0.02664857 | 0.1191279 | 7.142857 | 21.42857 | 71.42857
CuFe_Silicate | 2021-02-22 | MCON | 39 | 0.09279455 | 0.04817073 | 0.04220281 | 16.66667 | 11.90476 | 71.42857
Other sulphides | 2021-02-22 | MCON | 77 | 0.6019314 | 0.04677016 | 0.2257501 | 41.90476 | 34.28571 | 23.80952
Arsenopyrite | 2021-02-22 | MCON | 1 | 0.006371276 | 0.001725494 | 0.006399713 | 0 | 0 | 100
Galena | 2021-02-22 | MCON | 19 | 0.1444841 | 0.02307002 | 0.03424484 | 52.63158 | 36.84211 | 10.52632
Millerite | 2021-02-22 | MCON | 4 | 0.04414678 | 0 | 0.00798593 | 37.5 | 12.5 | 50
Molybdenite | 2021-02-22 | MCON | 32 | 0.2091217 | 0.01820095 | 0.07653624 | 37.83784 | 32.43243 | 29.72973
Monazite_Ce | 2021-02-22 | MCON | 1 | 0.01058454 | 0.00120142 | 0 | 100 | 0 | 0
Pentlandite | 2021-02-22 | MCON | 13 | 0.09865201 | 0.002572271 | 0.06970311 | 10 | 75 | 15
Siegenite | 2021-02-22 | MCON | 6 | 0.0843783 | 0 | 0.0272833 | 76.47059 | 5.882353 | 17.64706
Sphalerite | 2021-02-22 | MCON | 1 | 0.004192711 | 0 | 0.003596991 | 0 | 0 | 100
vaesite | 2021-02-22 | MCON | 0 | 0 | 0 | 0 | 0 | 0 | 0
Pyrite | 2021-02-22 | MCON | 1004 | 21.22686 | 0.1393758 | 31.45796 | 66.31094 | 30.05093 | 3.638128
Pyrrhotite | 2021-02-22 | MCON | 104 | 1.511215 | 0.01092474 | 2.919153 | 67.7116 | 20.68966 | 11.59875
Sec. Cu Sulphides | 2021-02-22 | MCON | 346 | 3.320031 | 9.404862 | 0.5090411 | 49.40978 | 32.37774 | 18.21248
Bornite | 2021-02-22 | MCON | 140 | 0.8336095 | 1.891273 | 0.3178896 | 46.15385 | 21.79487 | 32.05128
Chalcocite | 2021-02-22 | MCON | 156 | 2.241148 | 6.973853 | 0.1806973 | 50 | 39.11917 | 10.88083
Covellite | 2021-02-22 | MCON | 50 | 0.2452736 | 0.5397367 | 0.01045417 | 54.90196 | 13.72549 | 31.37255
Silicate gangue | 2021-02-22 | MCON | 1328 | 7.190088 | 0.04040347 | 0.3876169 | 40 | 41.46718 | 18.53282
Amphibole | 2021-02-22 | MCON | 7 | 0.021724 | 0.0006309928 | 0.01614331 | 14.28571 | 28.57143 | 57.14286
Biotite | 2021-02-22 | MCON | 5 | 0.01781902 | 0.0005677432 | 0.008115497 | 16.66667 | 33.33333 | 50
Garnets | 2021-02-22 | MCON | 209 | 0.7095957 | 0.006116519 | 0.1714645 | 24.59016 | 41.80328 | 33.60656
Kaolinite | 2021-02-22 | MCON | 285 | 1.591863 | 0.008481754 | 0.01189791 | 41.25637 | 41.08659 | 17.65705
Muscovite | 2021-02-22 | MCON | 261 | 1.419972 | 0.01545699 | 0.04314413 | 41.83673 | 35.5102 | 22.65306
Orthoclase | 2021-02-22 | MCON | 0 | 0 | 0 | 0 | 0 | 0 | 0
Plagioclase | 2021-02-22 | MCON | 71 | 0.2057306 | 0.003501899 | 0.01049877 | 18.18182 | 40.25974 | 41.55844
Quartz | 2021-02-22 | MCON | 400 | 2.922001 | 0.003166303 | 0.02193346 | 45.66636 | 45.20037 | 9.133271
Silicate gangue_generic | 2021-02-22 | MCON | 88 | 0.2955861 | 0.002481272 | 0.1022251 | 21.56863 | 33.33333 | 45.09804
Chalcopyrite cl. | 2021-02-22 | MCON | 4107 | 62.14057 | 87.53899 | 60.40115 | 80.23143 | 17.18404 | 2.584534
Native Copper | 2021-02-22 | MCON | 4 | 0.07306415 | 0.2877273 | 0.001908494 | 0 | 55.55556 | 44.44444
CuMn mineral | 2021-02-22 | MCON | 0 | 0 | 0 | 0 | 0 | 0 | 0
Accessory_phases | 2021-02-22 | MClnrT | 62 | 0.7140933 | 0.0789654 | 0.005220868 | 86.46617 | 12.78195 | 0.7518797
Apatite | 2021-02-22 | MClnrT | 55 | 0.6670187 | 0 | 0.004748399 | 88.09524 | 11.11111 | 0.7936508
Zircon | 2021-02-22 | MClnrT | 5 | 0.03936844 | 0 | 0 | 60 | 40 | 0
Carbonate gangue | 2021-02-22 | MClnrT | 736 | 7.599768 | 0.4720838 | 2.704894 | 78.02333 | 14.79435 | 7.18232
Ankerite | 2021-02-22 | MClnrT | 143 | 1.023747 | 0.2636906 | 1.646406 | 45.87629 | 26.28866 | 27.83505
Calcite | 2021-02-22 | MClnrT | 485 | 5.329884 | 0.1598043 | 0.318277 | 88.67121 | 7.666099 | 3.662692
Dolomite_ | 2021-02-22 | MClnrT | 108 | 1.246137 | 0.04858899 | 0.7402105 | 54.02299 | 38.31418 | 7.662835
Chalcopyrite | 2021-02-22 | MClnrT | 17 | 1.12309 | 25.21247 | 3.343463 | 63.75 | 21.875 | 14.375
Chalcopyrite <20 | 2021-02-22 | MClnrT | 188 | 1.544248 | 25.06426 | 3.70944 | 59.54545 | 15.45455 | 25
Chalcopyrite >150 | 2021-02-22 | MClnrT | 0 | 0 | 0 | 0 | 0 | 0 | 0
CPS floating Cu | 2021-02-22 | MClnrT | 32 | 0.4904638 | 21.31124 | 0.6470164 | 20 | 56.92308 | 23.07692
Cuprite | 2021-02-22 | MClnrT | 1 | 0.01021904 | 0.5363173 | 0.008104863 | 0 | 0 | 100
Delafossite | 2021-02-22 | MClnrT | 14 | 0.2447042 | 8.534903 | 0.6293613 | 0 | 66.66667 | 33.33333
Malachite | 2021-02-22 | MClnrT | 17 | 0.2355406 | 12.24002 | 0.009550233 | 35.13514 | 51.35135 | 13.51351
Fe_Ox | 2021-02-22 | MClnrT | 192 | 3.056063 | 0.258583 | 19.98512 | 34.02367 | 51.77515 | 14.20118
Fe_oxyhydroxides | 2021-02-22 | MClnrT | 43 | 0.4606945 | 0.02106306 | 2.291663 | 32.72727 | 50.90909 | 16.36364
Haematite | 2021-02-22 | MClnrT | 60 | 0.9145206 | 0.04851237 | 5.240989 | 20.38835 | 64.07767 | 15.53398
Magnesioferrite | 2021-02-22 | MClnrT | 17 | 0.2181179 | 0.07835457 | 0.783224 | 17.85714 | 57.14286 | 25
Magnetite | 2021-02-22 | MClnrT | 54 | 1.095699 | 0.110653 | 8.258224 | 43.30709 | 44.88189 | 11.81102
Tramp_Steel | 2021-02-22 | MClnrT | 17 | 0.3618546 | 0 | 3.394808 | 62.5 | 33.33333 | 4.166667
Fe_Ti_Ox | 2021-02-22 | MClnrT | 63 | 0.9754998 | 0 | 0.2276013 | 69.76744 | 20.15504 | 10.07752
Ilmenite | 2021-02-22 | MClnrT | 2 | 0.04824728 | 0 | 0.2140088 | 100 | 0 | 0
Rutile | 2021-02-22 | MClnrT | 61 | 0.9272525 | 0 | 0.01359248 | 68.29268 | 21.13821 | 10.56911
Non floating Cu | 2021-02-22 | MClnrT | 100 | 0.5090256 | 4.037017 | 1.50582 | 29.41176 | 26.05042 | 44.53782
Chrysocolla | 2021-02-22 | MClnrT | 22 | 0.08443275 | 1.469155 | 0.02650857 | 25 | 37.5 | 37.5
Cu_Fe_Oxide | 2021-02-22 | MClnrT | 10 | 0.1688655 | 1.132708 | 1.076053 | 45.83333 | 41.66667 | 12.5
CuFe_Silicate | 2021-02-22 | MClnrT | 68 | 0.2557274 | 1.435154 | 0.4032582 | 25.35211 | 16.90141 | 57.74648
Other sulphides | 2021-02-22 | MClnrT | 32 | 0.4939148 | 0.06874398 | 0.2293153 | 72.54902 | 19.60784 | 7.843137
Arsenopyrite | 2021-02-22 | MClnrT | 0 | 0 | 0 | 0 | 0 | 0 | 0
Galena | 2021-02-22 | MClnrT | 14 | 0.1735562 | 0 | 0.09564135 | 50 | 28.57143 | 21.42857
Millerite | 2021-02-22 | MClnrT | 0 | 0 | 0 | 0 | 0 | 0 | 0
Molybdenite | 2021-02-22 | MClnrT | 8 | 0.07371113 | 0 | 0.06596393 | 62.5 | 25 | 12.5
Monazite_Ce | 2021-02-22 | MClnrT | 6 | 0.2156888 | 0.06874398 | 0.009096191 | 88 | 12 | 0
Pentlandite | 2021-02-22 | MClnrT | 3 | 0.02412364 | 0 | 0.05861379 | 100 | 0 | 0
Siegenite | 2021-02-22 | MClnrT | 0 | 0 | 0 | 0 | 0 | 0 | 0
Sphalerite | 2021-02-22 | MClnrT | 1 | 0.006835032 | 0 | 0 | 0 | 100 | 0
vaesite | 2021-02-22 | MClnrT | 0 | 0 | 0 | 0 | 0 | 0 | 0
Pyrite | 2021-02-22 | MClnrT | 384 | 5.942256 | 0.291286 | 26.07079 | 65.25424 | 25.56497 | 9.180791
Pyrrhotite | 2021-02-22 | MClnrT | 175 | 5.390595 | 0 | 32.09562 | 57.73639 | 40.54441 | 1.719198
Sec. Cu Sulphides | 2021-02-22 | MClnrT | 28 | 0.4857563 | 21.55749 | 0.117186 | 32.07547 | 56.60377 | 11.32075
Bornite | 2021-02-22 | MClnrT | 5 | 0.05226789 | 1.793528 | 0.04734321 | 50 | 16.66667 | 33.33333
Chalcocite | 2021-02-22 | MClnrT | 16 | 0.3786072 | 17.81068 | 0.06392664 | 22.5 | 70 | 7.5
Covellite | 2021-02-22 | MClnrT | 7 | 0.05488128 | 1.953282 | 0.005916132 | 71.42857 | 14.28571 | 14.28571
Silicate gangue | 2021-02-22 | MClnrT | 8916 | 71.67523 | 1.647869 | 9.358511 | 57.0832 | 32.97691 | 9.939892
Amphibole | 2021-02-22 | MClnrT | 116 | 0.6020524 | 0.2744629 | 1.073617 | 34.45378 | 19.32773 | 46.21849
Biotite | 2021-02-22 | MClnrT | 30 | 0.1597689 | 0 | 0.31571 | 15.15152 | 42.42424 | 42.42424
Garnets | 2021-02-22 | MClnrT | 1007 | 5.35255 | 0.1129089 | 2.976258 | 32.59522 | 35.16386 | 32.24092
Kaolinite | 2021-02-22 | MClnrT | 2043 | 17.71618 | 0.3008776 | 0.1585507 | 63.01915 | 31.08679 | 5.894056
Muscovite | 2021-02-22 | MClnrT | 2289 | 17.97563 | 0.6773847 | 1.246382 | 64.73062 | 26.96452 | 8.304862
Orthoclase | 2021-02-22 | MClnrT | 12 | 0.1329481 | 0 | 0.003600245 | 16.12903 | 77.41935 | 6.451613
Plagioclase | 2021-02-22 | MClnrT | 363 | 1.65515 | 0.05615145 | 0.1688584 | 26.05263 | 31.31579 | 42.63158
Quartz | 2021-02-22 | MClnrT | 2539 | 25.25586 | 0.1390665 | 0.3374559 | 58.42855 | 37.77465 | 3.796801
Silicate gangue_generic | 2021-02-22 | MClnrT | 493 | 2.655008 | 0.08078027 | 2.942955 | 27.58007 | 36.29893 | 36.121
Chalcopyrite cl. | 2021-02-22 | MClnrT | 205 | 2.667338 | 50.27673 | 7.052903 | 61.31579 | 18.15789 | 20.52632
Native Copper | 2021-02-22 | MClnrT | 0 | 0 | 0 | 0 | 0 | 0 | 0
CuMn mineral | 2021-02-22 | MClnrT | 0 | 0 | 0 | 0 | 0 | 0 | 0
Accessory_phases | 2021-02-22 | MRoST | 10 | 0.2803523 | 0 | 0.005950392 | 70 | 10 | 20
Apatite | 2021-02-22 | MRoST | 9 | 0.2043629 | 0 | 0.005950392 | 87.5 | 12.5 | 0
Zircon | 2021-02-22 | MRoST | 1 | 0.07598938 | 0 | 0 | 0 | 0 | 100
Carbonate gangue | 2021-02-22 | MRoST | 438 | 12.6701 | 1.74593 | 9.963737 | 78.14159 | 16.90265 | 4.955752
Ankerite | 2021-02-22 | MRoST | 88 | 1.476942 | 1.74593 | 5.45158 | 30.17241 | 39.65517 | 30.17241
Calcite | 2021-02-22 | MRoST | 289 | 9.442165 | 0 | 1.286901 | 87.00696 | 11.13689 | 1.856148
Dolomite_ | 2021-02-22 | MRoST | 61 | 1.750989 | 0 | 3.225257 | 64.47368 | 32.23684 | 3.289474
Chalcopyrite | 2021-02-22 | MRoST | 1 | 0.1016156 | 13.73241 | 0.8503579 | 0 | 100 | 0
Chalcopyrite <20 | 2021-02-22 | MRoST | 17 | 0.3556545 | 37.08798 | 2.295821 | 61.90476 | 19.04762 | 19.04762
Chalcopyrite >150 | 2021-02-22 | MRoST | 0 | 0 | 0 | 0 | 0 | 0 | 0
CPS floating Cu | 2021-02-22 | MRoST | 1 | 0.01535956 | 5.615065 | 0 | 100 | 0 | 0
Cuprite | 2021-02-22 | MRoST | 0 | 0 | 0 | 0 | 0 | 0 | 0
Delafossite | 2021-02-22 | MRoST | 0 | 0 | 0 | 0 | 0 | 0 | 0
Malachite | 2021-02-22 | MRoST | 1 | 0.01535956 | 5.615065 | 0 | 100 | 0 | 0
Fe_Ox | 2021-02-22 | MRoST | 63 | 1.844359 | 0.3232932 | 35.81637 | 50 | 35.52632 | 14.47368
Fe_oxyhydroxides | 2021-02-22 | MRoST | 19 | 0.4244088 | 0.1328555 | 5.965017 | 42.85714 | 33.33333 | 23.80952
Haematite | 2021-02-22 | MRoST | 8 | 0.3213381 | 0 | 4.99677 | 33.33333 | 60 | 6.666667
Magnesioferrite | 2021-02-22 | MRoST | 5 | 0.1315667 | 0 | 1.433804 | 14.28571 | 57.14286 | 28.57143
Magnetite | 2021-02-22 | MRoST | 14 | 0.3122436 | 0.1904377 | 6.64096 | 53.33333 | 26.66667 | 20
Tramp_Steel | 2021-02-22 | MRoST | 17 | 0.6548021 | 0 | 16.77982 | 83.33333 | 16.66667 | 0
Fe_Ti_Ox | 2021-02-22 | MRoST | 42 | 1.5691 | 0.6782408 | 1.052669 | 66.27907 | 17.44186 | 16.27907
Ilmenite | 2021-02-22 | MRoST | 2 | 0.07760617 | 0 | 0.9382751 | 100 | 0 | 0
Rutile | 2021-02-22 | MRoST | 40 | 1.491494 | 0.6782408 | 0.1143944 | 64.63415 | 18.29268 | 17.07317
Non floating Cu | 2021-02-22 | MRoST | 22 | 0.3443774 | 18.12385 | 2.601809 | 40 | 42.85714 | 17.14286
Chrysocolla | 2021-02-22 | MRoST | 4 | 0.05092905 | 5.122387 | 0.07358323 | 50 | 33.33333 | 16.66667
Cu_Fe_Oxide | 2021-02-22 | MRoST | 4 | 0.08488175 | 2.47002 | 1.342712 | 40 | 60 | 0
CuFe_Silicate | 2021-02-22 | MRoST | 14 | 0.2085666 | 10.53145 | 1.185513 | 37.5 | 41.66667 | 20.83333
Other sulphides | 2021-02-22 | MRoST | 5 | 0.1521809 | 0 | 0 | 50 | 33.33333 | 16.66667
Arsenopyrite | 2021-02-22 | MRoST | 0 | 0 | 0 | 0 | 0 | 0 | 0
Galena | 2021-02-22 | MRoST | 3 | 0.08973214 | 0 | 0 | 66.66667 | 0 | 33.33333
Millerite | 2021-02-22 | MRoST | 0 | 0 | 0 | 0 | 0 | 0 | 0
Molybdenite | 2021-02-22 | MRoST | 0 | 0 | 0 | 0 | 0 | 0 | 0
Monazite_Ce | 2021-02-22 | MRoST | 2 | 0.06244872 | 0 | 0 | 33.33333 | 66.66667 | 0
Pentlandite | 2021-02-22 | MRoST | 0 | 0 | 0 | 0 | 0 | 0 | 0
Siegenite | 2021-02-22 | MRoST | 0 | 0 | 0 | 0 | 0 | 0 | 0
Sphalerite | 2021-02-22 | MRoST | 0 | 0 | 0 | 0 | 0 | 0 | 0
vaesite | 2021-02-22 | MRoST | 0 | 0 | 0 | 0 | 0 | 0 | 0
Pyrite | 2021-02-22 | MRoST | 27 | 0.8302648 | 0 | 9.56086 | 82.92683 | 14.63415 | 2.439024
Pyrrhotite | 2021-02-22 | MRoST | 14 | 0.7639762 | 0 | 12.41144 | 78.04878 | 19.5122 | 2.439024
Sec. Cu Sulphides | 2021-02-22 | MRoST | 4 | 0.08589225 | 18.55943 | 0.1996436 | 0 | 75 | 25
Bornite | 2021-02-22 | MRoST | 3 | 0.06305502 | 12.37088 | 0.1996436 | 0 | 66.66667 | 33.33333
Chalcocite | 2021-02-22 | MRoST | 1 | 0.02283723 | 6.188558 | 0 | 0 | 100 | 0
Covellite | 2021-02-22 | MRoST | 0 | 0 | 0 | 0 | 0 | 0 | 0
Silicate gangue | 2021-02-22 | MRoST | 3211 | 80.98677 | 4.133796 | 25.24134 | 57.66797 | 33.18971 | 9.142319
Amphibole | 2021-02-22 | MRoST | 34 | 0.7079946 | 0.08478748 | 4.721997 | 13.7931 | 67.24138 | 18.96552
Biotite | 2021-02-22 | MRoST | 30 | 0.6191113 | 0 | 3.343653 | 45.28302 | 45.28302 | 9.433962
Garnets | 2021-02-22 | MRoST | 287 | 3.969273 | 0.1379976 | 5.002394 | 24.49568 | 32.56484 | 42.93948
Kaolinite | 2021-02-22 | MRoST | 1019 | 28.69153 | 1.251988 | 0.4397477 | 58.91071 | 35.64283 | 5.446462
Muscovite | 2021-02-22 | MRoST | 833 | 18.6022 | 1.729547 | 2.389336 | 64.33824 | 28.18627 | 7.47549
Orthoclase | 2021-02-22 | MRoST | 11 | 0.1448649 | 0 | 0.011248 | 35.71429 | 28.57143 | 35.71429
Plagioclase | 2021-02-22 | MRoST | 141 | 1.51332 | 0.5456248 | 0.2469914 | 22.22222 | 27.08333 | 50.69444
Quartz | 2021-02-22 | MRoST | 681 | 23.84328 | 0.2505075 | 0.2946734 | 62.98293 | 32.52471 | 4.492363
Silicate gangue_generic | 2021-02-22 | MRoST | 145 | 1.903534 | 0.133343 | 7.112616 | 21.55689 | 47.30539 | 31.13772
Chalcopyrite cl. | 2021-02-22 | MRoST | 18 | 0.4572701 | 50.82039 | 3.146178 | 48.14815 | 37.03704 | 14.81481
Native Copper | 2021-02-22 | MRoST | 0 | 0 | 0 | 0 | 0 | 0 | 0
CuMn mineral | 2021-02-22 | MRoST | 0 | 0 | 0 | 0 | 0 | 0 | 0
Accessory_phases | 2021-02-22 | MCOF | 10 | 0.3578197 | 0 | 0.002436128 | 50 | 46.15385 | 3.846154
Apatite | 2021-02-22 | MCOF | 8 | 0.308205 | 0 | 0 | 43.47826 | 52.17391 | 4.347826
Zircon | 2021-02-22 | MCOF | 1 | 0.0398614 | 0 | 0 | 100 | 0 | 0
Carbonate gangue | 2021-02-22 | MCOF | 298 | 10.51972 | 0.2716599 | 3.870431 | 78.02442 | 17.3141 | 4.661487
Ankerite | 2021-02-22 | MCOF | 30 | 0.6278171 | 0.1607264 | 1.571278 | 42.55319 | 29.78723 | 27.65957
Calcite | 2021-02-22 | MCOF | 218 | 8.308685 | 0.09071376 | 0.6340176 | 82.01936 | 15.21438 | 2.766252
Dolomite_ | 2021-02-22 | MCOF | 50 | 1.583219 | 0.02021974 | 1.665135 | 68.70229 | 24.42748 | 6.870229
Chalcopyrite | 2021-02-22 | MCOF | 21 | 3.198241 | 45.32496 | 16.14329 | 95.55556 | 4.444444 | 0
Chalcopyrite <20 | 2021-02-22 | MCOF | 113 | 2.896185 | 36.65926 | 13.27759 | 82.82209 | 7.361963 | 9.815951
Chalcopyrite >150 | 2021-02-22 | MCOF | 0 | 0 | 0 | 0 | 0 | 0 | 0
CPS floating Cu | 2021-02-22 | MCOF | 4 | 0.1308217 | 2.160889 | 0.7435891 | 16.66667 | 83.33333 | 0
Cuprite | 2021-02-22 | MCOF | 0 | 0 | 0 | 0 | 0 | 0 | 0
Delafossite | 2021-02-22 | MCOF | 3 | 0.1147075 | 1.633608 | 0.7435891 | 0 | 100 | 0
Malachite | 2021-02-22 | MCOF | 1 | 0.01611418 | 0.5272807 | 0 | 100 | 0 | 0
Fe_Ox | 2021-02-22 | MCOF | 50 | 2.296695 | 0.06300753 | 25.61974 | 60.57692 | 25.96154 | 13.46154
Fe_oxyhydroxides | 2021-02-22 | MCOF | 5 | 0.1272172 | 0 | 1.208736 | 66.66667 | 33.33333 | 0
Haematite | 2021-02-22 | MCOF | 14 | 0.4270259 | 0.03581689 | 4.160914 | 21.05263 | 63.15789 | 15.78947
Magnesioferrite | 2021-02-22 | MCOF | 11 | 0.2957801 | 0 | 1.789039 | 33.33333 | 0 | 66.66667
Magnetite | 2021-02-22 | MCOF | 17 | 1.332177 | 0.02719064 | 16.73379 | 77.04918 | 21.31148 | 1.639344
Tramp_Steel | 2021-02-22 | MCOF | 3 | 0.1144955 | 0 | 1.72726 | 100 | 0 | 0
Fe_Ti_Ox | 2021-02-22 | MCOF | 44 | 1.538056 | 0 | 1.203287 | 75 | 11.25 | 13.75
Ilmenite | 2021-02-22 | MCOF | 5 | 0.1831928 | 0 | 1.188408 | 66.66667 | 22.22222 | 11.11111
Rutile | 2021-02-22 | MCOF | 39 | 1.354864 | 0 | 0.01487991 | 76.05634 | 9.859155 | 14.08451
Non floating Cu | 2021-02-22 | MCOF | 22 | 0.228991 | 1.337919 | 0.9377234 | 27.27273 | 22.72727 | 50
Chrysocolla | 2021-02-22 | MCOF | 6 | 0.05343124 | 0.5715311 | 0.03039469 | 16.66667 | 33.33333 | 50
Cu_Fe_Oxide | 2021-02-22 | MCOF | 3 | 0.05343124 | 0.2189579 | 0.5354427 | 33.33333 | 33.33333 | 33.33333
CuFe_Silicate | 2021-02-22 | MCOF | 12 | 0.1094068 | 0.4285169 | 0.3426922 | 25 | 16.66667 | 58.33333
Other sulphides | 2021-02-22 | MCOF | 11 | 0.3506955 | 0.04265037 | 0.2020935 | 38.46154 | 61.53846 | 0
Arsenopyrite | 2021-02-22 | MCOF | 0 | 0 | 0 | 0 | 0 | 0 | 0
Galena | 2021-02-22 | MCOF | 7 | 0.2196618 | 0 | 0.1013108 | 42.85714 | 57.14286 | 0
Millerite | 2021-02-22 | MCOF | 0 | 0 | 0 | 0 | 0 | 0 | 0
Molybdenite | 2021-02-22 | MCOF | 1 | 0.02332316 | 0.04265037 | 0.005455967 | 100 | 0 | 0
Monazite_Ce | 2021-02-22 | MCOF | 2 | 0.08735584 | 0 | 0 | 0 | 100 | 0
Pentlandite | 2021-02-22 | MCOF | 1 | 0.02035476 | 0 | 0.09532674 | 100 | 0 | 0
Siegenite | 2021-02-22 | MCOF | 0 | 0 | 0 | 0 | 0 | 0 | 0
Sphalerite | 2021-02-22 | MCOF | 0 | 0 | 0 | 0 | 0 | 0 | 0
vaesite | 2021-02-22 | MCOF | 0 | 0 | 0 | 0 | 0 | 0 | 0
Pyrite | 2021-02-22 | MCOF | 45 | 2.613169 | 0.01818539 | 19.60293 | 82.11382 | 15.44715 | 2.439024
Pyrrhotite | 2021-02-22 | MCOF | 11 | 0.7233148 | 0 | 7.086533 | 62.16216 | 35.13514 | 2.702703
Sec. Cu Sulphides | 2021-02-22 | MCOF | 10 | 0.4472958 | 13.33361 | 0.1213285 | 63.15789 | 31.57895 | 5.263158
Bornite | 2021-02-22 | MCOF | 2 | 0.04410198 | 0.9133972 | 0.09290261 | 0 | 50 | 50
Chalcocite | 2021-02-22 | MCOF | 7 | 0.3833479 | 12.06347 | 0.02842591 | 75 | 25 | 0
Covellite | 2021-02-22 | MCOF | 1 | 0.01984589 | 0.3567386 | 0 | 0 | 100 | 0
Silicate gangue | 2021-02-22 | MCOF | 2953 | 74.69899 | 0.7878617 | 11.18904 | 56.96125 | 33.64987 | 9.38888
Amphibole | 2021-02-22 | MCOF | 28 | 0.3841961 | 0 | 1.136733 | 30 | 20 | 50
Biotite | 2021-02-22 | MCOF | 22 | 0.3063815 | 0.1316842 | 0.765936 | 36 | 52 | 12
Garnets | 2021-02-22 | MCOF | 279 | 4.512311 | 0.07889763 | 3.963724 | 30.58511 | 34.57447 | 34.84043
Kaolinite | 2021-02-22 | MCOF | 855 | 25.55086 | 0.1441528 | 0.2190003 | 67.87429 | 28.11 | 4.015714
Muscovite | 2021-02-22 | MCOF | 802 | 17.47125 | 0.1869986 | 1.078735 | 55.37303 | 36.13963 | 8.487337
Orthoclase | 2021-02-22 | MCOF | 11 | 0.1628381 | 0 | 0.0072872 | 20 | 60 | 20
Plagioclase | 2021-02-22 | MCOF | 115 | 1.289983 | 0.04248863 | 0.1167544 | 22.22222 | 19.65812 | 58.11966
Quartz | 2021-02-22 | MCOF | 705 | 22.67732 | 0.01005625 | 0.1521514 | 55.15362 | 38.70168 | 6.144698
Silicate gangue_generic | 2021-02-22 | MCOF | 112 | 1.542636 | 0.1084258 | 2.801851 | 38.75969 | 23.25581 | 37.9845
Chalcopyrite cl. | 2021-02-22 | MCOF | 134 | 6.094427 | 81.98422 | 29.42088 | 89.50437 | 5.830904 | 4.664723
Native Copper | 2021-02-22 | MCOF | 0 | 0 | 0 | 0 | 0 | 0 | 0
CuMn mineral | 2021-02-22 | MCOF | 1 | 0.01272172 | 0.118913 | 0.02919382 | 100 | 0 | 0
Accessory_phases | 2021-02-22 | MRoT | 27 | 0.3499904 | 0.02800422 | 0.0185046 | 71.64179 | 20.89552 | 7.462687
Apatite | 2021-02-22 | MRoT | 27 | 0.3499904 | 0.02800422 | 0.0185046 | 71.64179 | 20.89552 | 7.462687
Zircon | 2021-02-22 | MRoT | 0 | 0 | 0 | 0 | 0 | 0 | 0
Carbonate gangue | 2021-02-22 | MRoT | 1306 | 16.89959 | 2.034635 | 7.113299 | 80.03782 | 15.85629 | 4.105889
Ankerite | 2021-02-22 | MRoT | 267 | 1.744414 | 0.8962308 | 3.95871 | 41.79104 | 37.31343 | 20.89552
Calcite | 2021-02-22 | MRoT | 920 | 13.69939 | 1.083633 | 1.703607 | 85.93852 | 11.96861 | 2.092871
Dolomite_ | 2021-02-22 | MRoT | 119 | 1.455786 | 0.05477134 | 1.450981 | 63.1068 | 31.06796 | 5.825243
Chalcopyrite | 2021-02-22 | MRoT | 3 | 0.1038962 | 4.988223 | 0.525115 | 100 | 0 | 0
Chalcopyrite <20 | 2021-02-22 | MRoT | 103 | 0.9281392 | 32.4667 | 3.912112 | 59.70149 | 23.8806 | 16.41791
Chalcopyrite >150 | 2021-02-22 | MRoT | 1 | 0.1939395 | 9.404991 | 0.9849382 | 100 | 0 | 0
CPS floating Cu | 2021-02-22 | MRoT | 15 | 0.1336186 | 10.70014 | 0.1394847 | 30 | 45 | 25
Cuprite | 2021-02-22 | MRoT | 0 | 0 | 0 | 0 | 0 | 0 | 0
Delafossite | 2021-02-22 | MRoT | 3 | 0.02682952 | 1.5459 | 0.1304009 | 33.33333 | 33.33333 | 33.33333
Malachite | 2021-02-22 | MRoT | 12 | 0.1067891 | 9.154239 | 0.009083774 | 29.41176 | 47.05882 | 23.52941
Fe_Ox | 2021-02-22 | MRoT | 231 | 3.38204 | 0.1975116 | 40.85503 | 46.61458 | 44.27083 | 9.114583
Fe_oxyhydroxides | 2021-02-22 | MRoT | 63 | 0.5951094 | 0.09839309 | 5.779424 | 34.72222 | 48.61111 | 16.66667
Haematite | 2021-02-22 | MRoT | 40 | 0.3854986 | 0 | 3.75524 | 45.45455 | 38.63636 | 15.90909
Magnesioferrite | 2021-02-22 | MRoT | 8 | 0.06918147 | 0 | 0.3501102 | 33.33333 | 11.11111 | 55.55556
Magnetite | 2021-02-22 | MRoT | 106 | 2.034696 | 0.09911855 | 26.32652 | 52.30126 | 44.76987 | 2.92887
Tramp_Steel | 2021-02-22 | MRoT | 14 | 0.2975547 | 0 | 4.64374 | 30 | 50 | 20
Fe_Ti_Ox | 2021-02-22 | MRoT | 86 | 1.934601 | 0 | 1.717162 | 67.82946 | 15.50388 | 16.66667
Ilmenite | 2021-02-22 | MRoT | 8 | 0.2459785 | 0 | 1.702618 | 96.77419 | 3.225806 | 0
Rutile | 2021-02-22 | MRoT | 78 | 1.688623 | 0 | 0.0145441 | 63.87665 | 17.18062 | 18.94273
Non floating Cu | 2021-02-22 | MRoT | 115 | 0.5001399 | 9.037702 | 2.227344 | 42.06349 | 38.88889 | 19.04762
Chrysocolla | 2021-02-22 | MRoT | 21 | 0.07984384 | 2.838815 | 0.0530987 | 34.78261 | 30.43478 | 34.78261
Cu_Fe_Oxide | 2021-02-22 | MRoT | 13 | 0.1110871 | 1.231855 | 1.14106 | 62.5 | 31.25 | 6.25
CuFe_Silicate | 2021-02-22 | MRoT | 81 | 0.3092089 | 4.967032 | 1.033185 | 40.22989 | 42.52874 | 17.24138
Other sulphides | 2021-02-22 | MRoT | 17 | 0.2308529 | 0 | 0.05287328 | 38.09524 | 33.33333 | 28.57143
Arsenopyrite | 2021-02-22 | MRoT | 0 | 0 | 0 | 0 | 0 | 0 | 0
Galena | 2021-02-22 | MRoT | 14 | 0.1712593 | 0 | 0.05287328 | 14.28571 | 42.85714 | 42.85714
Millerite | 2021-02-22 | MRoT | 0 | 0 | 0 | 0 | 0 | 0 | 0
Molybdenite | 2021-02-22 | MRoT | 0 | 0 | 0 | 0 | 0 | 0 | 0
Monazite_Ce | 2021-02-22 | MRoT | 3 | 0.05959359 | 0 | 0 | 85.71429 | 14.28571 | 0
Pentlandite | 2021-02-22 | MRoT | 0 | 0 | 0 | 0 | 0 | 0 | 0
Siegenite | 2021-02-22 | MRoT | 0 | 0 | 0 | 0 | 0 | 0 | 0
Sphalerite | 2021-02-22 | MRoT | 0 | 0 | 0 | 0 | 0 | 0 | 0
vaesite | 2021-02-22 | MRoT | 0 | 0 | 0 | 0 | 0 | 0 | 0
Pyrite | 2021-02-22 | MRoT | 74 | 1.689516 | 0.1451093 | 12.59228 | 71.56863 | 24.5098 | 3.921569
Pyrrhotite | 2021-02-22 | MRoT | 34 | 0.8382777 | 0.02391469 | 8.390486 | 60.90909 | 33.63636 | 5.454545
Sec. Cu Sulphides | 2021-02-22 | MRoT | 27 | 0.3194084 | 28.34668 | 0.1905278 | 37.83784 | 45.94595 | 16.21622
Bornite | 2021-02-22 | MRoT | 5 | 0.04298012 | 3.183044 | 0.05092375 | 40 | 60 | 0
Chalcocite | 2021-02-22 | MRoT | 12 | 0.1681184 | 16.78288 | 0.04524692 | 55.55556 | 27.77778 | 16.66667
Covellite | 2021-02-22 | MRoT | 10 | 0.1083099 | 8.380748 | 0.09435708 | 14.28571 | 64.28571 | 21.42857
Silicate gangue | 2021-02-22 | MRoT | 6963 | 72.49599 | 2.626391 | 21.28084 | 57.15249 | 34.59794 | 8.249571
Amphibole | 2021-02-22 | MRoT | 164 | 1.008446 | 0.8856673 | 3.758077 | 46.53465 | 31.18812 | 22.27723
Biotite | 2021-02-22 | MRoT | 103 | 0.8073816 | 0.0355706 | 2.630854 | 31.95266 | 52.66272 | 15.38462
Garnets | 2021-02-22 | MRoT | 769 | 4.177651 | 0.1920484 | 4.669021 | 29.67525 | 31.243 | 39.08175
Kaolinite | 2021-02-22 | MRoT | 2334 | 30.08977 | 0.370761 | 0.4649746 | 59.41338 | 38.20257 | 2.384049
Muscovite | 2021-02-22 | MRoT | 1278 | 10.45617 | 0.689137 | 1.882024 | 60.09808 | 28.66696 | 11.23495
Orthoclase | 2021-02-22 | MRoT | 32 | 0.342783 | 0 | 0.01162718 | 70.37037 | 19.75309 | 9.876543
Plagioclase | 2021-02-22 | MRoT | 338 | 1.495708 | 0.1528588 | 0.2871023 | 20.4023 | 20.97701 | 58.62069
Quartz | 2021-02-22 | MRoT | 1490 | 20.73369 | 0.09680219 | 0.3541638 | 63.38475 | 33.00232 | 3.61293
Silicate gangue_generic | 2021-02-22 | MRoT | 399 | 2.521974 | 0.2035454 | 6.203695 | 35.48983 | 42.32902 | 22.18115
Chalcopyrite cl. | 2021-02-22 | MRoT | 107 | 1.225975 | 46.85992 | 5.422165 | 69.49153 | 18.0791 | 12.42938
Native Copper | 2021-02-22 | MRoT | 0 | 0 | 0 | 0 | 0 | 0 | 0
CuMn mineral | 2021-02-22 | MRoT | 0 | 0 | 0 | 0 | 0 | 0 | 0
Accessory_phases | 2021-02-22 | MFT | 31 | 0.4619296 | 0 | 0.004222559 | 64.55696 | 22.78481 | 12.65823
Apatite | 2021-02-22 | MFT | 26 | 0.3949703 | 0 | 0.004222559 | 68.57143 | 22.85714 | 8.571429
Zircon | 2021-02-22 | MFT | 4 | 0.05874558 | 0 | 0 | 14.28571 | 28.57143 | 57.14286
Carbonate gangue | 2021-02-22 | MFT | 938 | 13.55896 | 0.3746699 | 12.0754 | 80.70047 | 14.8486 | 4.45093
Ankerite | 2021-02-22 | MFT | 145 | 1.220533 | 0.1411727 | 5.632591 | 58.52535 | 19.81567 | 21.65899
Calcite | 2021-02-22 | MFT | 646 | 9.793978 | 0.2334973 | 1.904445 | 85.62253 | 11.41304 | 2.964427
Dolomite_ | 2021-02-22 | MFT | 147 | 2.544452 | 0 | 4.538362 | 70.4 | 26.6 | 3
Chalcopyrite | 2021-02-22 | MFT | 3 | 0.2394106 | 21.54492 | 2.239636 | 100 | 0 | 0
Chalcopyrite <20 | 2021-02-22 | MFT | 44 | 0.4114869 | 30.66424 | 3.300429 | 80 | 9.090909 | 10.90909
Chalcopyrite >150 | 2021-02-22 | MFT | 1 | 0.2394106 | 21.49881 | 2.234538 | 100 | 0 | 0
CPS floating Cu | 2021-02-22 | MFT | 2 | 0.04071123 | 9.34587 | 0.0107463 | 0 | 100 | 0
Cuprite | 2021-02-22 | MFT | 0 | 0 | 0 | 0 | 0 | 0 | 0
Delafossite | 2021-02-22 | MFT | 0 | 0 | 0 | 0 | 0 | 0 | 0
Malachite | 2021-02-22 | MFT | 2 | 0.04071123 | 9.34587 | 0.0107463 | 0 | 100 | 0
Fe_Ox | 2021-02-22 | MFT | 137 | 1.836558 | 0.3604744 | 34.48589 | 66 | 24.5 | 9.5
Fe_oxyhydroxides | 2021-02-22 | MFT | 38 | 0.3749718 | 0.09980069 | 5.889529 | 54.7619 | 23.80952 | 21.42857
Haematite | 2021-02-22 | MFT | 43 | 0.577278 | 0 | 10.15252 | 62.29508 | 36.06557 | 1.639344
Magnesioferrite | 2021-02-22 | MFT | 17 | 0.1992707 | 0 | 2.306966 | 62.5 | 20.83333 | 16.66667
Magnetite | 2021-02-22 | MFT | 37 | 0.6528973 | 0.2606737 | 15.30114 | 76.05634 | 16.90141 | 7.042254
Tramp_Steel | 2021-02-22 | MFT | 2 | 0.03214044 | 0 | 0.8357359 | 100 | 0 | 0
Fe_Ti_Ox | 2021-02-22 | MFT | 91 | 1.645591 | 0 | 1.212871 | 62.2549 | 20.58824 | 17.15686
Ilmenite | 2021-02-22 | MFT | 5 | 0.09427863 | 0 | 1.161302 | 100 | 0 | 0
Rutile | 2021-02-22 | MFT | 85 | 1.542741 | 0 | 0.01551622 | 59.89583 | 21.875 | 18.22917
Non floating Cu | 2021-02-22 | MFT | 39 | 0.1915035 | 7.62859 | 1.545364 | 44.18605 | 27.90698 | 27.90698
Chrysocolla | 2021-02-22 | MFT | 6 | 0.02999774 | 3.234044 | 0.01414549 | 37.5 | 50 | 12.5
Cu_Fe_Oxide | 2021-02-22 | MFT | 7 | 0.05249605 | 1.240468 | 0.9451302 | 42.85714 | 14.28571 | 42.85714
CuFe_Silicate | 2021-02-22 | MFT | 25 | 0.1036529 | 3.066166 | 0.5572269 | 44.44444 | 25.92593 | 29.62963
Other sulphides | 2021-02-22 | MFT | 17 | 0.4120226 | 0 | 0 | 50 | 45 | 5
Arsenopyrite | 2021-02-22 | MFT | 0 | 0 | 0 | 0 | 0 | 0 | 0
Galena | 2021-02-22 | MFT | 11 | 0.1453462 | 0 | 0 | 36.36364 | 45.45455 | 18.18182
Millerite | 2021-02-22 | MFT | 0 | 0 | 0 | 0 | 0 | 0 | 0
Molybdenite | 2021-02-22 | MFT | 0 | 0 | 0 | 0 | 0 | 0 | 0
Monazite_Ce | 2021-02-22 | MFT | 6 | 0.2666764 | 0 | 0 | 55.17241 | 44.82759 | 0
Pentlandite | 2021-02-22 | MFT | 0 | 0 | 0 | 0 | 0 | 0 | 0
Siegenite | 2021-02-22 | MFT | 0 | 0 | 0 | 0 | 0 | 0 | 0
Sphalerite | 2021-02-22 | MFT | 0 | 0 | 0 | 0 | 0 | 0 | 0
vaesite | 2021-02-22 | MFT | 0 | 0 | 0 | 0 | 0 | 0 | 0
Pyrite | 2021-02-22 | MFT | 28 | 0.4920166 | 0.05344026 | 6.673204 | 61.81818 | 27.27273 | 10.90909
Pyrrhotite | 2021-02-22 | MFT | 14 | 0.4691969 | 0 | 8.531733 | 82.45614 | 17.54386 | 0
Sec. Cu Sulphides | 2021-02-22 | MFT | 4 | 0.03528306 | 4.803343 | 0.05726327 | 25 | 50 | 25
Bornite | 2021-02-22 | MFT | 2 | 0.01857003 | 2.277697 | 0.05726327 | 0 | 100 | 0
Chalcocite | 2021-02-22 | MFT | 0 | 0 | 0 | 0 | 0 | 0 | 0
Covellite | 2021-02-22 | MFT | 2 | 0.01671303 | 2.525646 | 0 | 50 | 0 | 50
Silicate gangue | 2021-02-22 | MFT | 7371 | 79.96592 | 3.725641 | 27.62871 | 55.58437 | 35.27319 | 9.142444
Amphibole | 2021-02-22 | MFT | 87 | 0.5715999 | 1.253136 | 3.942828 | 36.79245 | 32.07547 | 31.13208
Biotite | 2021-02-22 | MFT | 75 | 0.6502011 | 0 | 3.935895 | 30.95238 | 57.93651 | 11.11111
Garnets | 2021-02-22 | MFT | 680 | 4.345745 | 0.1143439 | 7.548896 | 32.32558 | 26.16279 | 41.51163
Kaolinite | 2021-02-22 | MFT | 2133 | 25.64996 | 0.2733788 | 0.4723856 | 59.94141 | 35.29843 | 4.760161
Muscovite | 2021-02-22 | MFT | 2080 | 19.83922 | 1.682796 | 2.863294 | 61.49746 | 30.45685 | 8.045685
Orthoclase | 2021-02-22 | MFT | 25 | 0.3702579 | 0 | 0.01803477 | 33.33333 | 60.49383 | 6.17284
Plagioclase | 2021-02-22 | MFT | 261 | 1.27669 | 0.01617786 | 0.2835102 | 18.90909 | 25.45455 | 55.63636
Quartz | 2021-02-22 | MFT | 1671 | 24.94598 | 0.03647478 | 0.3877269 | 55.19727 | 40.21244 | 4.590288
Silicate gangue_generic | 2021-02-22 | MFT | 322 | 1.913428 | 0.3493335 | 7.371666 | 30.78947 | 35.78947 | 33.42105
Chalcopyrite cl. | 2021-02-22 | MFT | 48 | 0.8903081 | 73.70797 | 7.774602 | 90.7563 | 4.201681 | 5.042017
Native Copper | 2021-02-22 | MFT | 0 | 0 | 0 | 0 | 0 | 0 | 0
CuMn mineral | 2021-02-22 | MFT | 1 | 0.00535674 | 0.08791243 | 0.02886106 | 100 | 0 | 0
Accessory_phases | 2021-02-25 | MCON | 11 | 0.05569804 | 0.001740984 | 0.003153917 | 33.33333 | 46.66667 | 20
Apatite | 2021-02-25 | MCON | 7 | 0.03970598 | 0 | 0.0009107178 | 27.27273 | 45.45455 | 27.27273
Zircon | 2021-02-25 | MCON | 2 | 0.01073752 | 0.001558165 | 0.00132214 | 0 | 100 | 0
Carbonate gangue | 2021-02-25 | MCON | 152 | 0.7848329 | 0.0530186 | 0.1483497 | 60.90535 | 32.51029 | 6.584362
Ankerite | 2021-02-25 | MCON | 50 | 0.1979017 | 0.03149521 | 0.1084138 | 54.54545 | 27.27273 | 18.18182
Calcite | 2021-02-25 | MCON | 85 | 0.4860099 | 0.018966 | 0.02114189 | 63.69427 | 35.03185 | 1.273885
Dolomite_ | 2021-02-25 | MCON | 17 | 0.1009213 | 0.00255738 | 0.01879396 | 58.06452 | 29.03226 | 12.90323
Chalcopyrite | 2021-02-25 | MCON | 874 | 33.1731 | 46.667 | 32.77885 | 79.25263 | 20.12697 | 0.6204011
Chalcopyrite <20 | 2021-02-25 | MCON | 4090 | 26.52987 | 33.61972 | 24.19199 | 82.87931 | 13.29605 | 3.824644
Chalcopyrite >150 | 2021-02-25 | MCON | 9 | 1.316203 | 1.882726 | 1.313056 | 89.81818 | 10.18182 | 0
CPS floating Cu | 2021-02-25 | MCON | 168 | 1.179277 | 2.720587 | 0.4476149 | 47.68519 | 35.64815 | 16.66667
Cuprite | 2021-02-25 | MCON | 7 | 0.06271169 | 0.2163278 | 0.007073567 | 0 | 44.44444 | 55.55556
Delafossite | 2021-02-25 | MCON | 78 | 0.5438212 | 0.8012938 | 0.4120213 | 63.63636 | 18.18182 | 18.18182
Malachite | 2021-02-25 | MCON | 78 | 0.4644549 | 1.291733 | 0.02263674 | 43.92523 | 45.79439 | 10.28037
Fe_Ox | 2021-02-25 | MCON | 128 | 1.171818 | 0.004502172 | 2.919637 | 54.7619 | 35.11905 | 10.11905
Fe_oxyhydroxides | 2021-02-25 | MCON | 32 | 0.1884778 | 0 | 0.2677298 | 39.39394 | 33.33333 | 27.27273
Haematite | 2021-02-25 | MCON | 16 | 0.1029203 | 0 | 0.1981728 | 47.05882 | 35.29412 | 17.64706
Magnesioferrite | 2021-02-25 | MCON | 3 | 0.02655823 | 0.002135533 | 0.03803573 | 40 | 0 | 60
Magnetite | 2021-02-25 | MCON | 50 | 0.4117954 | 0.00236664 | 1.069392 | 60 | 37.14286 | 2.857143
Tramp_Steel | 2021-02-25 | MCON | 27 | 0.442066 | 0 | 1.346307 | 62.7907 | 37.2093 | 0
Fe_Ti_Ox | 2021-02-25 | MCON | 18 | 0.1309064 | 0 | 0.04880052 | 72 | 20 | 8
Ilmenite | 2021-02-25 | MCON | 5 | 0.03289794 | 0 | 0.04747203 | 100 | 0 | 0
Rutile | 2021-02-25 | MCON | 12 | 0.09252545 | 0 | 0.001328492 | 66.66667 | 22.22222 | 11.11111
Non floating Cu | 2021-02-25 | MCON | 66 | 0.2231463 | 0.1500328 | 0.2370619 | 41.09589 | 31.50685 | 27.39726
Chrysocolla | 2021-02-25 | MCON | 11 | 0.02638689 | 0.03102521 | 0.002479018 | 9.090909 | 45.45455 | 45.45455
Cu_Fe_Oxide | 2021-02-25 | MCON | 15 | 0.0911547 | 0.04234803 | 0.1832323 | 42.10526 | 36.84211 | 21.05263
CuFe_Silicate | 2021-02-25 | MCON | 40 | 0.1056047 | 0.07665958 | 0.05135051 | 48.83721 | 25.5814 | 25.5814
Other sulphides | 2021-02-25 | MCON | 68 | 0.699698 | 0.01605191 | 0.2102794 | 53.57143 | 39.28571 | 7.142857
Arsenopyrite | 2021-02-25 | MCON | 1 | 0.007082195 | 0 | 0.008777113 | 0 | 100 | 0
Galena | 2021-02-25 | MCON | 15 | 0.1267941 | 0.01440036 | 0.01350542 | 33.33333 | 53.33333 | 13.33333
Millerite | 2021-02-25 | MCON | 8 | 0.09201142 | 0 | 0.006339542 | 66.66667 | 33.33333 | 0
Molybdenite | 2021-02-25 | MCON | 28 | 0.2198907 | 0.001651549 | 0.07269158 | 25.71429 | 57.14286 | 17.14286
Monazite_Ce | 2021-02-25 | MCON | 4 | 0.04117954 | 0 | 0 | 42.85714 | 57.14286 | 0
Pentlandite | 2021-02-25 | MCON | 7 | 0.1096598 | 0 | 0.08556008 | 70 | 30 | 0
Siegenite | 2021-02-25 | MCON | 2 | 0.08827613 | 0 | 0.02290405 | 100 | 0 | 0
Sphalerite | 2021-02-25 | MCON | 2 | 0.009321083 | 0 | 0.0005016296 | 100 | 0 | 0
vaesite | 2021-02-25 | MCON | 1 | 0.00548299 | 0 | 0 | 100 | 0 | 0
Pyrite | 2021-02-25 | MCON | 1302 | 23.61829 | 0.1639056 | 34.80073 | 66.29513 | 31.37873 | 2.326145
Pyrrhotite | 2021-02-25 | MCON | 88 | 0.8741485 | 0.01095182 | 1.67769 | 48.79518 | 42.77108 | 8.433735
Sec. Cu Sulphides | 2021-02-25 | MCON | 503 | 5.290605 | 14.64781 | 0.7431063 | 60.30624 | 29.56419 | 10.12956
Bornite | 2021-02-25 | MCON | 199 | 1.336479 | 3.053047 | 0.4528202 | 50.22222 | 27.11111 | 22.66667
Chalcocite | 2021-02-25 | MCON | 240 | 3.601296 | 10.82703 | 0.2735205 | 63.08244 | 31.89964 | 5.017921
Covellite | 2021-02-25 | MCON | 64 | 0.3528304 | 0.7677355 | 0.01676553 | 71.21212 | 18.18182 | 10.60606
Silicate gangue | 2021-02-25 | MCON | 1144 | 4.952408 | 0.06194956 | 0.4796805 | 55.29781 | 35.86207 | 8.840125
Amphibole | 2021-02-25 | MCON | 29 | 0.1069411 | 0.01090911 | 0.07197226 | 51.6129 | 29.03226 | 19.35484
Biotite | 2021-02-25 | MCON | 3 | 0.00990365 | 0 | 0.005570776 | 66.66667 | 0 | 33.33333
Garnets | 2021-02-25 | MCON | 218 | 0.7823084 | 0.01291172 | 0.2266924 | 40.08264 | 45.04132 | 14.87603
Kaolinite | 2021-02-25 | MCON | 238 | 1.072507 | 0.00748793 | 0.01369025 | 57.14286 | 37.81513 | 5.042017
Muscovite | 2021-02-25 | MCON | 207 | 0.9116156 | 0.01530447 | 0.04268093 | 65.72438 | 23.32155 | 10.95406
Orthoclase | 2021-02-25 | MCON | 1 | 0.002924261 | 0.0004974078 | 0.0005035968 | 100 | 0 | 0
Plagioclase | 2021-02-25 | MCON | 26 | 0.07721877 | 0.006927944 | 0.008168733 | 34.61538 | 53.84615 | 11.53846
Quartz | 2021-02-25 | MCON | 347 | 1.73451 | 0.006354003 | 0.01886864 | 57.76614 | 36.47469 | 5.759162
Silicate gangue_generic | 2021-02-25 | MCON | 73 | 0.2480367 | 0.001556969 | 0.08994715 | 44.15584 | 38.96104 | 16.88312
Chalcopyrite cl. | 2021-02-25 | MCON | 4973 | 61.01918 | 82.16945 | 58.2839 | 81.05734 | 16.94251 | 2.000157
Native Copper | 2021-02-25 | MCON | 5 | 0.108289 | 0.4112322 | 0.005883258 | 0 | 66.66667 | 33.33333
CuMn mineral | 2021-02-25 | MCON | 0 | 0 | 0 | 0 | 0 | 0 | 0
Accessory_phases | 2021-02-25 | MClnrT | 50 | 0.5354006 | 0.03089959 | 0.006450837 | 52.13675 | 43.58974 | 4.273504
Apatite | 2021-02-25 | MClnrT | 42 | 0.4696428 | 0.009878978 | 0.003062622 | 56.60377 | 39.62264 | 3.773585
Zircon | 2021-02-25 | MClnrT | 6 | 0.05930825 | 0 | 0.003388215 | 0 | 100 | 0
Carbonate gangue | 2021-02-25 | MClnrT | 1394 | 11.06427 | 0.6059792 | 2.529709 | 74.30187 | 19.01732 | 6.680806
Ankerite | 2021-02-25 | MClnrT | 317 | 1.731296 | 0.2543959 | 1.549971 | 38.26531 | 36.9898 | 24.7449
Calcite | 2021-02-25 | MClnrT | 938 | 7.842485 | 0.3476721 | 0.3784906 | 82.26744 | 13.90504 | 3.827519
Dolomite_ | 2021-02-25 | MClnrT | 139 | 1.490488 | 0.003911099 | 0.6012476 | 68.09651 | 28.41823 | 3.485255
Chalcopyrite | 2021-02-25 | MClnrT | 117 | 6.679581 | 38.04777 | 12.78273 | 74.58223 | 23.9226 | 1.495163
Chalcopyrite <20 | 2021-02-25 | MClnrT | 285 | 2.15603 | 9.15364 | 3.377641 | 57.22071 | 18.25613 | 24.52316
Chalcopyrite >150 | 2021-02-25 | MClnrT | 7 | 1.415813 | 8.384595 | 2.722327 | 76.34855 | 23.65145 | 0
CPS floating Cu | 2021-02-25 | MClnrT | 91 | 1.278366 | 14.83446 | 0.6834977 | 9.183673 | 60.20408 | 30.61224
Cuprite | 2021-02-25 | MClnrT | 14 | 0.1625018 | 2.160089 | 0.04403091 | 0 | 5.263158 | 94.73684
Delafossite | 2021-02-25 | MClnrT | 28 | 0.3489232 | 2.978856 | 0.6025634 | 4.347826 | 63.04348 | 32.6087
Malachite | 2021-02-25 | MClnrT | 46 | 0.6340234 | 7.587838 | 0.03448137 | 13.44538 | 66.38655 | 20.16807
Fe_Ox | 2021-02-25 | MClnrT | 294 | 3.880877 | 0.09308487 | 16.87885 | 41.88377 | 42.28457 | 15.83166
Fe_oxyhydroxides | 2021-02-25 | MClnrT | 57 | 0.5257823 | 0 | 1.755196 | 24 | 61.33333 | 14.66667
Haematite | 2021-02-25 | MClnrT | 75 | 1.084934 | 0.01131803 | 3.953941 | 22.60274 | 58.90411 | 18.49315
Magnesioferrite | 2021-02-25 | MClnrT | 16 | 0.1629925 | 0.0431983 | 0.3890884 | 4 | 4 | 92
Magnetite | 2021-02-25 | MClnrT | 100 | 1.429707 | 0.03856853 | 6.852089 | 58.08081 | 33.33333 | 8.585859
Tramp_Steel | 2021-02-25 | MClnrT | 44 | 0.6687951 | 0 | 3.907235 | 79.24528 | 18.86792 | 1.886792
Fe_Ti_Ox | 2021-02-25 | MClnrT | 86 | 1.262298 | 0.01781176 | 1.101235 | 63.26531 | 18.87755 | 17.85714
Ilmenite | 2021-02-25 | MClnrT | 27 | 0.4038008 | 0.01781176 | 1.069127 | 88.33333 | 6.666667 | 5
Rutile | 2021-02-25 | MClnrT | 58 | 0.8517674 | 0 | 0.0249821 | 52.59259 | 24.44444 | 22.96296
Non floating Cu | 2021-02-25 | MClnrT | 170 | 0.8971249 | 2.627169 | 1.826019 | 29.83193 | 39.4958 | 30.67227
Chrysocolla | 2021-02-25 | MClnrT | 40 | 0.1884404 | 1.099051 | 0.02206551 | 25 | 48.4375 | 26.5625
Cu_Fe_Oxide | 2021-02-25 | MClnrT | 39 | 0.3651033 | 0.7416259 | 1.427893 | 14.51613 | 54.83871 | 30.64516
CuFe_Silicate | 2021-02-25 | MClnrT | 88 | 0.3225499 | 0.7215054 | 0.3580842 | 40.18692 | 27.1028 | 32.71028
Other sulphides | 2021-02-25 | MClnrT | 37 | 0.4674555 | 0.0979939 | 0.2191825 | 13.7931 | 75.86207 | 10.34483
Arsenopyrite | 2021-02-25 | MClnrT | 0 | 0 | 0 | 0 | 0 | 0 | 0
Galena | 2021-02-25 | MClnrT | 12 | 0.1245053 | 0.02612841 | 0.001839529 | 16.66667 | 66.66667 | 16.66667
Millerite | 2021-02-25 | MClnrT | 0 | 0 | 0 | 0 | 0 | 0 | 0
Molybdenite | 2021-02-25 | MClnrT | 16 | 0.2390557 | 0.07186549 | 0.1120663 | 6.451613 | 87.09677 | 6.451613
Monazite_Ce | 2021-02-25 | MClnrT | 6 | 0.04332446 | 0 | 0 | 66.66667 | 16.66667 | 16.66667
Pentlandite | 2021-02-25 | MClnrT | 3 | 0.06057012 | 0 | 0.1052767 | 0 | 88.88889 | 11.11111
Siegenite | 2021-02-25 | MClnrT | 0 | 0 | 0 | 0 | 0 | 0 | 0
Sphalerite | 2021-02-25 | MClnrT | 0 | 0 | 0 | 0 | 0 | 0 | 0
vaesite | 2021-02-25 | MClnrT | 0 | 0 | 0 | 0 | 0 | 0 | 0
Pyrite | 2021-02-25 | MClnrT | 393 | 7.30543 | 0.1788531 | 20.63973 | 55.76923 | 38.26923 | 5.961538
Pyrrhotite | 2021-02-25 | MClnrT | 341 | 8.085985 | 0.02984894 | 30.13169 | 59.63229 | 36.93046 | 3.43725
Sec. Cu Sulphides | 2021-02-25 | MClnrT | 152 | 2.241473 | 25.37489 | 0.4826616 | 42.22973 | 37.5 | 20.27027
Bornite | 2021-02-25 | MClnrT | 56 | 0.5030685 | 4.740206 | 0.3379099 | 20.28986 | 33.33333 | 46.37681
Chalcocite | 2021-02-25 | MClnrT | 57 | 1.449687 | 18.13876 | 0.1327628 | 51.36612 | 36.61202 | 12.02186
Covellite | 2021-02-25 | MClnrT | 39 | 0.2887176 | 2.495923 | 0.0119889 | 38.63636 | 47.72727 | 13.63636
Silicate gangue | 2021-02-25 | MClnrT | 7237 | 52.7299 | 0.5230084 | 6.618273 | 56.98863 | 34.36735 | 8.644019
Amphibole | 2021-02-25 | MClnrT | 196 | 0.8934374 | 0.1334717 | 1.140284 | 33.17536 | 35.54502 | 31.27962
Biotite | 2021-02-25 | MClnrT | 68 | 0.5024516 | 0.005914538 | 0.6434829 | 14.51613 | 75.80645 | 9.677419
Garnets | 2021-02-25 | MClnrT | 904 | 4.130588 | 0.04616022 | 1.851652 | 32.6609 | 37.46398 | 29.87512
Kaolinite | 2021-02-25 | MClnrT | 1794 | 14.91588 | 0.1073924 | 0.1461949 | 61.45859 | 34.21508 | 4.326329
Muscovite | 2021-02-25 | MClnrT | 1678 | 11.16972 | 0.1619871 | 0.6507237 | 62.86726 | 29.45133 | 7.681416
Orthoclase | 2021-02-25 | MClnrT | 5 | 0.08973352 | 0 | 0 | 84 | 16 | 0
Plagioclase | 2021-02-25 | MClnrT | 164 | 0.6051404 | 0.02524997 | 0.06931979 | 25.90361 | 34.93976 | 39.15663
Quartz | 2021-02-25 | MClnrT | 1908 | 17.97944 | 0.02819144 | 0.2063432 | 61.50031 | 34.44927 | 4.050424
Silicate gangue_generic | 2021-02-25 | MClnrT | 508 | 2.368376 | 0.01464099 | 1.874733 | 30.55092 | 42.90484 | 26.54424
Chalcopyrite cl. | 2021-02-25 | MClnrT | 409 | 10.25142 | 55.586 | 18.8827 | 71.17479 | 22.69341 | 6.131805
Native Copper | 2021-02-25 | MClnrT | 3 | 0.1329178 | 2.107673 | 0.002422047 | 0 | 75 | 25
CuMn mineral | 2021-02-25 | MClnrT | 3 | 0.02103129 | 0.06498682 | 0.01797591 | 60 | 0 | 40
Accessory_phases | 2021-02-25 | MRoT | 25 | 0.3886044 | 0 | 0.01396595 | 53.52113 | 29.57746 | 16.90141
Apatite | 2021-02-25 | MRoT | 21 | 0.3268691 | 0 | 0.01396595 | 55.55556 | 30.15873 | 14.28571
Zircon | 2021-02-25 | MRoT | 4 | 0.06173537 | 0 | 0 | 37.5 | 25 | 37.5
Carbonate gangue | 2021-02-25 | MRoT | 1249 | 21.5972 | 0.405083 | 12.98642 | 78.99495 | 17.85114 | 3.153911
Ankerite | 2021-02-25 | MRoT | 192 | 1.525734 | 0.2511444 | 4.570491 | 38.30508 | 31.86441 | 29.83051
Calcite | 2021-02-25 | MRoT | 836 | 15.55116 | 0.1539386 | 1.928772 | 86.80973 | 12.18884 | 1.001431
Dolomite_ | 2021-02-25 | MRoT | 221 | 4.52031 | 0 | 6.487158 | 63.147 | 34.05797 | 2.795031
Chalcopyrite | 2021-02-25 | MRoT | 8 | 0.6741962 | 38.93872 | 4.596622 | 64.28571 | 30.61224 | 5.102041
Chalcopyrite <20 | 2021-02-25 | MRoT | 41 | 0.3508572 | 16.25029 | 1.998806 | 64.70588 | 19.60784 | 15.68627
Chalcopyrite >150 | 2021-02-25 | MRoT | 0 | 0 | 0 | 0 | 0 | 0 | 0
CPS floating Cu | 2021-02-25 | MRoT | 3 | 0.03024376 | 2.674735 | 0.158447 | 25 | 75 | 0
Cuprite | 2021-02-25 | MRoT | 0 | 0 | 0 | 0 | 0 | 0 | 0
Delafossite | 2021-02-25 | MRoT | 1 | 0.01776534 | 1.188682 | 0.1530232 | 0 | 100 | 0
Malachite | 2021-02-25 | MRoT | 2 | 0.01247843 | 1.486052 | 0.005423807 | 50 | 50 | 0
Fe_Ox | 2021-02-25 | MRoT | 85 | 1.309644 | 0.228503 | 19.25127 | 57.53425 | 34.93151 | 7.534247
Fe_oxyhydroxides | 2021-02-25 | MRoT | 24 | 0.2380752 | 0.09771069 | 2.782812 | 51.72414 | 27.58621 | 20.68966
Haematite | 2021-02-25 | MRoT | 24 | 0.4612092 | 0.06772926 | 5.910826 | 56.60377 | 41.50943 | 1.886792
Magnesioferrite | 2021-02-25 | MRoT | 4 | 0.0305393 | 0 | 0.2456473 | 25 | 50 | 25
Magnetite | 2021-02-25 | MRoT | 22 | 0.3974214 | 0.06306304 | 6.580887 | 57.44681 | 38.29787 | 4.255319
Tramp_Steel | 2021-02-25 | MRoT | 10 | 0.177325 | 0 | 3.694594 | 91.66667 | 0 | 8.333333
Fe_Ti_Ox | 2021-02-25 | MRoT | 87 | 2.092927 | 0.03755492 | 5.89119 | 48.56115 | 33.09353 | 18.34532
Ilmenite | 2021-02-25 | MRoT | 23 | 0.6226078 | 0 | 5.877257 | 48.10127 | 40.50633 | 11.39241
Rutile | 2021-02-25 | MRoT | 64 | 1.47032 | 0.03755492 | 0.01393369 | 48.74372 | 30.15075 | 21.10553
Non floating Cu | 2021-02-25 | MRoT | 29 | 0.1498232 | 3.96849 | 0.8369208 | 43.24324 | 24.32432 | 32.43243
Chrysocolla | 2021-02-25 | MRoT | 9 | 0.04137583 | 1.825904 | 0.03289793 | 83.33333 | 0 | 16.66667
Cu_Fe_Oxide | 2021-02-25 | MRoT | 5 | 0.04137583 | 0.8329922 | 0.5208761 | 50 | 16.66667 | 33.33333
CuFe_Silicate | 2021-02-25 | MRoT | 15 | 0.06707154 | 1.309594 | 0.2831467 | 15.78947 | 42.10526 | 42.10526
Other sulphides | 2021-02-25 | MRoT | 12 | 0.1837777 | 0.00859773 | 0.06048929 | 20 | 60 | 20
Arsenopyrite | 2021-02-25 | MRoT | 0 | 0 | 0 | 0 | 0 | 0 | 0
Galena | 2021-02-25 | MRoT | 4 | 0.04860018 | 0 | 0 | 25 | 25 | 50
Millerite | 2021-02-25 | MRoT | 1 | 0.008816993 | 0 | 0 | 0 | 100 | 0
Molybdenite | 2021-02-25 | MRoT | 1 | 0.009030439 | 0.00859773 | 0.0137858 | 0 | 100 | 0
Monazite_Ce | 2021-02-25 | MRoT | 4 | 0.1014693 | 0 | 0 | 25 | 75 | 0
Pentlandite | 2021-02-25 | MRoT | 0 | 0 | 0 | 0 | 0 | 0 | 0
Siegenite | 2021-02-25 | MRoT | 2 | 0.01586074 | 0 | 0.04670349 | 0 | 0 | 100
Sphalerite | 2021-02-25 | MRoT | 0 | 0 | 0 | 0 | 0 | 0 | 0
vaesite | 2021-02-25 | MRoT | 0 | 0 | 0 | 0 | 0 | 0 | 0
Pyrite | 2021-02-25 | MRoT | 50 | 0.8061391 | 0 | 8.192156 | 71.42857 | 24.4898 | 4.081633
Pyrrhotite | 2021-02-25 | MRoT | 46 | 1.044543 | 0 | 13.87881 | 31.88406 | 66.66667 | 1.449275
Sec. Cu Sulphides | 2021-02-25 | MRoT | 13 | 0.3006151 | 36.42364 | 0.0401755 | 81.81818 | 12.12121 | 6.060606
Bornite | 2021-02-25 | MRoT | 1 | 0.00853787 | 0.6990736 | 0.03439488 | 0 | 0 | 100
Chalcocite | 2021-02-25 | MRoT | 9 | 0.269025 | 33.89154 | 0.002362659 | 89.65517 | 10.34483 | 0
Covellite | 2021-02-25 | MRoT | 3 | 0.02305225 | 1.833022 | 0.003417967 | 33.33333 | 33.33333 | 33.33333
Silicate gangue | 2021-02-25 | MRoT | 5598 | 71.07143 | 1.064384 | 32.09473 | 57.48492 | 33.05554 | 9.459544
Amphibole | 2021-02-25 | MRoT | 120 | 0.9173285 | 0.4548418 | 5.047131 | 31.35135 | 54.05405 | 14.59459
Biotite | 2021-02-25 | MRoT | 194 | 1.708231 | 0 | 7.941136 | 27.22222 | 55.27778 | 17.5
Garnets | 2021-02-25 | MRoT | 571 | 3.396644 | 0.07001304 | 5.254589 | 28.72777 | 24.21341 | 47.05882
Kaolinite | 2021-02-25 | MRoT | 1822 | 26.50938 | 0.2137675 | 0.2346778 | 61.6387 | 33.9469 | 4.4144
Muscovite | 2021-02-25 | MRoT | 1104 | 10.7188 | 0.16466 | 1.803991 | 58.83369 | 27.5594 | 13.60691
Orthoclase | 2021-02-25 | MRoT | 3 | 0.01681304 | 0 | 0 | 100 | 0 | 0
Plagioclase | 2021-02-25 | MRoT | 127 | 0.5720373 | 0.02300849 | 0.06338375 | 21.64179 | 22.38806 | 55.97015
Quartz | 2021-02-25 | MRoT | 1198 | 23.78273 | 0 | 0.2370468 | 62.51372 | 33.64435 | 3.841932
Silicate gangue_generic | 2021-02-25 | MRoT | 418 | 2.648447 | 0.1285421 | 9.904553 | 27.62238 | 35.83916 | 36.53846
Chalcopyrite cl. | 2021-02-25 | MRoT | 49 | 1.025053 | 55.18901 | 6.595428 | 64.42953 | 26.84564 | 8.724832
Native Copper | 2021-02-25 | MRoT | 0 | 0 | 0 | 0 | 0 | 0 | 0
CuMn mineral | 2021-02-25 | MRoT | 0 | 0 | 0 | 0 | 0 | 0 | 0
Accessory_phases | 2021-02-25 | MRoST | 9 | 0.4590755 | 0 | 0 | 90.625 | 9.375 | 0
Apatite | 2021-02-25 | MRoST | 8 | 0.2901862 | 0 | 0 | 86.95652 | 13.04348 | 0
Zircon | 2021-02-25 | MRoST | 1 | 0.1688893 | 0 | 0 | 100 | 0 | 0
Carbonate gangue | 2021-02-25 | MRoST | 793 | 26.91209 | 4.809277 | 11.85411 | 82.32653 | 14.65306 | 3.020408
Ankerite | 2021-02-25 | MRoST | 109 | 1.823645 | 3.100284 | 5.340205 | 31.72414 | 40 | 28.27586
Calcite | 2021-02-25 | MRoST | 588 | 22.07299 | 1.708993 | 2.562382 | 89.21569 | 9.607843 | 1.176471
Dolomite_ | 2021-02-25 | MRoST | 96 | 3.015453 | 0 | 3.951522 | 56.98113 | 39.62264 | 3.396226
Chalcopyrite | 2021-02-25 | MRoST | 0 | 0 | 0 | 0 | 0 | 0 | 0
Chalcopyrite <20 | 2021-02-25 | MRoST | 6 | 0.1003753 | 22.76955 | 0.3722065 | 50 | 0 | 50
Chalcopyrite >150 | 2021-02-25 | MRoST | 0 | 0 | 0 | 0 | 0 | 0 | 0
CPS floating Cu | 2021-02-25 | MRoST | 2 | 0.03034418 | 19.65698 | 0 | 50 | 0 | 50
Cuprite | 2021-02-25 | MRoST | 0 | 0 | 0 | 0 | 0 | 0 | 0
Delafossite | 2021-02-25 | MRoST | 0 | 0 | 0 | 0 | 0 | 0 | 0
Malachite | 2021-02-25 | MRoST | 2 | 0.03034418 | 19.65698 | 0 | 50 | 0 | 50
Fe_Ox | 2021-02-25 | MRoST | 47 | 1.62521 | 0.5651008 | 30.02324 | 83.05085 | 5.084746 | 11.86441
Fe_oxyhydroxides | 2021-02-25 | MRoST | 11 | 0.2994491 | 0.5651008 | 3.627796 | 80 | 13.33333 | 6.666667
Haematite | 2021-02-25 | MRoST | 8 | 0.2116107 | 0 | 2.839833 | 50 | 0 | 50
Magnesioferrite | 2021-02-25 | MRoST | 0 | 0 | 0 | 0 | 0 | 0 | 0
Magnetite | 2021-02-25 | MRoST | 7 | 0.1439352 | 0 | 2.494637 | 71.42857 | 14.28571 | 14.28571
Tramp_Steel | 2021-02-25 | MRoST | 21 | 0.9702152 | 0 | 21.06098 | 100 | 0 | 0
Fe_Ti_Ox | 2021-02-25 | MRoST | 33 | 1.83742 | 0 | 6.25115 | 57 | 34 | 9
Ilmenite | 2021-02-25 | MRoST | 9 | 0.6516013 | 0 | 6.234299 | 88.23529 | 11.76471 | 0
Rutile | 2021-02-25 | MRoST | 24 | 1.185819 | 0 | 0.01685129 | 40.90909 | 45.45455 | 13.63636
Non floating Cu | 2021-02-25 | MRoST | 17 | 0.2287791 | 31.67704 | 1.118792 | 36 | 56 | 8
Chrysocolla | 2021-02-25 | MRoST | 4 | 0.0335383 | 9.139175 | 0.02927251 | 50 | 50 | 0
Cu_Fe_Oxide | 2021-02-25 | MRoST | 1 | 0.01676915 | 2.118421 | 0.1947815 | 0 | 100 | 0
CuFe_Silicate | 2021-02-25 | MRoST | 11 | 0.1545158 | 18.04584 | 0.8064386 | 38.88889 | 50 | 11.11111
Other sulphides | 2021-02-25 | MRoST | 5 | 0.1207778 | 0 | 0.05987324 | 80 | 0 | 20
Arsenopyrite | 2021-02-25 | MRoST | 0 | 0 | 0 | 0 | 0 | 0 | 0
Galena | 2021-02-25 | MRoST | 2 | 0.0590913 | 0 | 0.05987324 | 50 | 0 | 50
Millerite | 2021-02-25 | MRoST | 0 | 0 | 0 | 0 | 0 | 0 | 0
Molybdenite | 2021-02-25 | MRoST | 0 | 0 | 0 | 0 | 0 | 0 | 0
Monazite_Ce | 2021-02-25 | MRoST | 3 | 0.06168652 | 0 | 0 | 100 | 0 | 0
Pentlandite | 2021-02-25 | MRoST | 0 | 0 | 0 | 0 | 0 | 0 | 0
Siegenite | 2021-02-25 | MRoST | 0 | 0 | 0 | 0 | 0 | 0 | 0
Sphalerite | 2021-02-25 | MRoST | 0 | 0 | 0 | 0 | 0 | 0 | 0
vaesite | 2021-02-25 | MRoST | 0 | 0 | 0 | 0 | 0 | 0 | 0
Pyrite | 2021-02-25 | MRoST | 18 | 0.6200993 | 0 | 6.391457 | 80.64516 | 12.90323 | 6.451613
Pyrrhotite | 2021-02-25 | MRoST | 14 | 0.8282763 | 0 | 11.28214 | 75.55556 | 24.44444 | 0
Sec. Cu Sulphides | 2021-02-25 | MRoST | 1 | 0.02076181 | 11.48473 | 0.02581252 | 100 | 0 | 0
Bornite | 2021-02-25 | MRoST | 1 | 0.02076181 | 11.48473 | 0.02581252 | 100 | 0 | 0
Chalcocite | 2021-02-25 | MRoST | 0 | 0 | 0 | 0 | 0 | 0 | 0
Covellite | 2021-02-25 | MRoST | 0 | 0 | 0 | 0 | 0 | 0 | 0
Silicate gangue | 2021-02-25 | MRoST | 2659 | 67.21679 | 9.03732 | 32.62122 | 59.87496 | 31.91728 | 8.207759
Amphibole | 2021-02-25 | MRoST | 52 | 0.7234691 | 0 | 2.931146 | 48.33333 | 30 | 21.66667
Biotite | 2021-02-25 | MRoST | 53 | 1.650045 | 0 | 8.075222 | 16.08392 | 80.41958 | 3.496503
Garnets | 2021-02-25 | MRoST | 290 | 4.384095 | 0.5736329 | 8.794581 | 36.08247 | 33.24742 | 30.6701
Kaolinite | 2021-02-25 | MRoST | 852 | 26.24121 | 4.756671 | 0.4739668 | 65.02601 | 32.37295 | 2.60104
Muscovite | 2021-02-25 | MRoST | 643 | 12.08122 | 2.270407 | 2.08108 | 66.82199 | 22.0876 | 11.0904
Orthoclase | 2021-02-25 | MRoST | 3 | 0.03066359 | 0 | 0 | 33.33333 | 0 | 66.66667
Plagioclase | 2021-02-25 | MRoST | 58 | 0.6020924 | 0 | 0.07562482 | 17.24138 | 37.93103 | 44.82759
Quartz | 2021-02-25 | MRoST | 501 | 18.27259 | 0.7865463 | 0.3438733 | 62.13086 | 33.00521 | 4.863926
Silicate gangue_generic | 2021-02-25 | MRoST | 194 | 2.83734 | 0.6500635 | 9.210561 | 43.65079 | 25 | 31.34921
Chalcopyrite cl. | 2021-02-25 | MRoST | 6 | 0.1003753 | 22.76955 | 0.3722065 | 50 | 0 | 50
Native Copper | 2021-02-25 | MRoST | 0 | 0 | 0 | 0 | 0 | 0 | 0
CuMn mineral | 2021-02-25 | MRoST | 1 | 0.02395593 | 2.373595 | 0.08829928 | 0 | 100 | 0
Accessory_phases | 2021-02-25 | MFT | 34 | 0.3421861 | 0 | 0.01766889 | 83.78378 | 10.81081 | 5.405405
Apatite | 2021-02-25 | MFT | 33 | 0.338808 | 0 | 0.01766889 | 84.93151 | 9.589041 | 5.479452
Zircon | 2021-02-25 | MFT | 0 | 0 | 0 | 0 | 0 | 0 | 0
Carbonate gangue | 2021-02-25 | MFT | 2499 | 31.58683 | 1.498126 | 18.71444 | 83.07041 | 14.24907 | 2.680518
Ankerite | 2021-02-25 | MFT | 319 | 2.447428 | 0.6409963 | 8.638782 | 41.77694 | 41.02079 | 17.20227
Calcite | 2021-02-25 | MFT | 1861 | 24.84886 | 0.8571294 | 3.245966 | 90.02082 | 8.793849 | 1.185328
Dolomite_ | 2021-02-25 | MFT | 319 | 4.290545 | 0 | 6.829692 | 62.04878 | 33.65854 | 4.292683
Chalcopyrite | 2021-02-25 | MFT | 0 | 0 | 0 | 0 | 0 | 0 | 0
Chalcopyrite <20 | 2021-02-25 | MFT | 29 | 0.2153902 | 19.14714 | 1.305482 | 62.85714 | 17.14286 | 20
Chalcopyrite >150 | 2021-02-25 | MFT | 0 | 0 | 0 | 0 | 0 | 0 | 0
CPS floating Cu | 2021-02-25 | MFT | 3 | 0.04058118 | 6.079818 | 0.07160101 | 50 | 50 | 0
Cuprite | 2021-02-25 | MFT | 0 | 0 | 0 | 0 | 0 | 0 | 0
Delafossite | 2021-02-25 | MFT | 1 | 0.02383759 | 2.046322 | 0.07160101 | 0 | 100 | 0
Malachite | 2021-02-25 | MFT | 2 | 0.01674359 | 4.033496 | 0 | 100 | 0 | 0
Fe_Ox | 2021-02-25 | MFT | 177 | 2.059682 | 0.6588723 | 37.36499 | 44.53441 | 43.7247 | 11.74089
Fe_oxyhydroxides | 2021-02-25 | MFT | 35 | 0.2570288 | 0.07931387 | 3.414999 | 48.57143 | 34.28571 | 17.14286
Haematite | 2021-02-25 | MFT | 39 | 0.5526854 | 0.2761237 | 8.244192 | 29.57746 | 57.74648 | 12.67606
Magnesioferrite | 2021-02-25 | MFT | 8 | 0.08195548 | 0 | 0.7172911 | 16.66667 | 50 | 33.33333
Magnetite | 2021-02-25 | MFT | 62 | 0.7185791 | 0.3034347 | 14.23913 | 49.47368 | 45.26316 | 5.263158
Tramp_Steel | 2021-02-25 | MFT | 33 | 0.4494333 | 0 | 10.74938 | 67.64706 | 17.64706 | 14.70588
Fe_Ti_Ox | 2021-02-25 | MFT | 72 | 0.9319131 | 0 | 2.274436 | 66.18705 | 17.98561 | 15.82734
Ilmenite | 2021-02-25 | MFT | 18 | 0.211498 | 0 | 2.260565 | 60 | 26.66667 | 13.33333
Rutile | 2021-02-25 | MFT | 54 | 0.7204151 | 0 | 0.01387102 | 67.88991 | 15.59633 | 16.51376
Non floating Cu | 2021-02-25 | MFT | 55 | 0.3101971 | 14.16836 | 1.865216 | 61.11111 | 25.55556 | 13.33333
Chrysocolla | 2021-02-25 | MFT | 8 | 0.02467477 | 2.712981 | 0.01248858 | 37.5 | 25 | 37.5
Cu_Fe_Oxide | 2021-02-25 | MFT | 7 | 0.04934953 | 1.52659 | 0.8062547 | 37.5 | 50 | 12.5
CuFe_Silicate | 2021-02-25 | MFT | 38 | 0.2273604 | 9.30171 | 1.011398 | 68.05556 | 20.83333 | 11.11111
Other sulphides | 2021-02-25 | MFT | 17 | 0.3053502 | 0 | 0.04010701 | 75 | 16.66667 | 8.333333
Arsenopyrite | 2021-02-25 | MFT | 0 | 0 | 0 | 0 | 0 | 0 | 0
Galena | 2021-02-25 | MFT | 10 | 0.1086865 | 0 | 0.02941157 | 20 | 50 | 30
Millerite | 2021-02-25 | MFT | 0 | 0 | 0 | 0 | 0 | 0 | 0
Molybdenite | 2021-02-25 | MFT | 0 | 0 | 0 | 0 | 0 | 0 | 0
Monazite_Ce | 2021-02-25 | MFT | 7 | 0.1966638 | 0 | 0.01069544 | 96.15385 | 3.846154 | 0
Pentlandite | 2021-02-25 | MFT | 0 | 0 | 0 | 0 | 0 | 0 | 0
Siegenite | 2021-02-25 | MFT | 0 | 0 | 0 | 0 | 0 | 0 | 0
Sphalerite | 2021-02-25 | MFT | 0 | 0 | 0 | 0 | 0 | 0 | 0
vaesite | 2021-02-25 | MFT | 0 | 0 | 0 | 0 | 0 | 0 | 0
Pyrite | 2021-02-25 | MFT | 29 | 0.3311266 | 0.07266057 | 3.789183 | 68.88889 | 24.44444 | 6.666667
Pyrrhotite | 2021-02-25 | MFT | 10 | 0.2031262 | 0 | 3.09542 | 90 | 3.333333 | 6.666667
Sec. Cu Sulphides | 2021-02-25 | MFT | 11 | 0.2585269 | 56.69032 | 0.0682238 | 18.75 | 71.875 | 9.375
Bornite | 2021-02-25 | MFT | 2 | 0.01527486 | 3.005743 | 0.03502188 | 0 | 0 | 100
Chalcocite | 2021-02-25 | MFT | 5 | 0.2157573 | 49.09034 | 0.02045349 | 11.53846 | 88.46154 | 0
Covellite | 2021-02-25 | MFT | 4 | 0.02749474 | 4.594241 | 0.01274844 | 75 | 0 | 25
Silicate gangue | 2021-02-25 | MFT | 7339 | 63.41509 | 1.684699 | 31.39323 | 48.3 | 40.68125 | 11.01875
Amphibole | 2021-02-25 | MFT | 189 | 1.055669 | 0.3258088 | 6.053199 | 52.10084 | 31.93277 | 15.96639
Biotite | 2021-02-25 | MFT | 142 | 1.112098 | 0 | 5.882408 | 27.48092 | 58.77863 | 13.74046
Garnets | 2021-02-25 | MFT | 694 | 3.57461 | 0.00897833 | 6.460149 | 27.44186 | 40.34884 | 32.2093
Kaolinite | 2021-02-25 | MFT | 2281 | 21.65858 | 0.5271238 | 0.3901769 | 41.39469 | 54.82433 | 3.780988
Muscovite | 2021-02-25 | MFT | 1363 | 10.85989 | 0.4306756 | 1.928418 | 61.5942 | 28.71854 | 9.687262
Orthoclase | 2021-02-25 | MFT | 5 | 0.02255979 | 0 | 0.008446571 | 50 | 33.33333 | 16.66667
Plagioclase | 2021-02-25 | MFT | 583 | 2.417246 | 0.06841431 | 0.08378589 | 12.95419 | 22.1169 | 64.92891
Quartz | 2021-02-25 | MFT | 1339 | 18.58502 | 0.05644881 | 0.2152216 | 61.98953 | 34.09424 | 3.91623
Silicate gangue_generic | 2021-02-25 | MFT | 683 | 3.433582 | 0.2672494 | 9.019348 | 27.26176 | 32.20748 | 40.53076
Chalcopyrite cl. | 2021-02-25 | MFT | 29 | 0.2153902 | 19.14714 | 1.305482 | 62.85714 | 17.14286 | 20
Native Copper | 2021-02-25 | MFT | 0 | 0 | 0 | 0 | 0 | 0 | 0
CuMn mineral | 2021-02-25 | MFT | 2 | 0.008812417 | 0.6270825 | 0.03507435 | 0 | 100 | 0
Accessory_phases | 2021-02-25 | MCOF | 16 | 0.6837037 | 0 | 0.01687891 | 84.61538 | 15.38462 | 0
Apatite | 2021-02-25 | MCOF | 14 | 0.6546981 | 0 | 0.01687891 | 86 | 14 | 0
Zircon | 2021-02-25 | MCOF | 1 | 0.0194752 | 0 | 0 | 100 | 0 | 0
Carbonate gangue | 2021-02-25 | MCOF | 733 | 30.18229 | 0.6349591 | 10.72176 | 80.81725 | 15.73969 | 3.443057
Ankerite | 2021-02-25 | MCOF | 93 | 2.140614 | 0.45256 | 4.672614 | 48.17073 | 18.29268 | 33.53659
Calcite | 2021-02-25 | MCOF | 550 | 23.88475 | 0.1717399 | 1.92999 | 86.03667 | 13.02304 | 0.9402915
Dolomite_ | 2021-02-25 | MCOF | 90 | 4.156919 | 0.0106592 | 4.119158 | 64.48864 | 30.96591 | 4.545455
Chalcopyrite | 2021-02-25 | MCOF | 18 | 2.569566 | 50.20552 | 12.56235 | 87.16216 | 12.83784 | 0
Chalcopyrite <20 | 2021-02-25 | MCOF | 66 | 1.649383 | 27.8606 | 7.312053 | 81.05263 | 8.421053 | 10.52632
Chalcopyrite >150 | 2021-02-25 | MCOF | 1 | 0.4861341 | 9.506404 | 2.385874 | 100 | 0 | 0
CPS floating Cu | 2021-02-25 | MCOF | 1 | 0.0157459 | 0.4991016 | 0 | 100 | 0 | 0
Cuprite | 2021-02-25 | MCOF | 0 | 0 | 0 | 0 | 0 | 0 | 0
Delafossite | 2021-02-25 | MCOF | 0 | 0 | 0 | 0 | 0 | 0 | 0
Malachite | 2021-02-25 | MCOF | 1 | 0.0157459 | 0.4991016 | 0 | 100 | 0 | 0
Fe_Ox | 2021-02-25 | MCOF | 84 | 3.02715 | 0 | 34.07081 | 44.18605 | 53.48837 | 2.325581
Fe_oxyhydroxides | 2021-02-25 | MCOF | 25 | 1.015196 | 0 | 8.643888 | 14.28571 | 85.71429 | 0
Haematite | 2021-02-25 | MCOF | 11 | 0.3513823 | 0 | 3.374258 | 18.75 | 75 | 6.25
Magnesioferrite | 2021-02-25 | MCOF | 2 | 0.07707206 | 0 | 0.4495017 | 75 | 0 | 25
Magnetite | 2021-02-25 | MCOF | 30 | 0.8749336 | 0 | 10.94906 | 75.60976 | 21.95122 | 2.439024
Tramp_Steel | 2021-02-25 | MCOF | 16 | 0.7085657 | 0 | 10.65411 | 68.42105 | 31.57895 | 0
Fe_Ti_Ox | 2021-02-25 | MCOF | 22 | 1.245584 | 0 | 3.647789 | 63.07692 | 18.46154 | 18.46154
Ilmenite | 2021-02-25 | MCOF | 6 | 0.5370182 | 0 | 3.647789 | 92.59259 | 0 | 7.407407
Rutile | 2021-02-25 | MCOF | 16 | 0.7085657 | 0 | 0 | 42.10526 | 31.57895 | 26.31579
Non floating Cu | 2021-02-25 | MCOF | 13 | 0.1935089 | 1.975711 | 0.8243563 | 63.15789 | 15.78947 | 21.05263
Chrysocolla | 2021-02-25 | MCOF | 2 | 0.0522101 | 1.108491 | 0.004277978 | 100 | 0 | 0
Cu_Fe_Oxide | 2021-02-25 | MCOF | 2 | 0.0522101 | 0.2550289 | 0.5464994 | 66.66667 | 33.33333 | 0
CuFe_Silicate | 2021-02-25 | MCOF | 9 | 0.08908867 | 0.6121915 | 0.2735789 | 40 | 20 | 40
Other sulphides | 2021-02-25 | MCOF | 5 | 0.2533847 | 0 | 0 | 18.18182 | 81.81818 | 0
Arsenopyrite | 2021-02-25 | MCOF | 0 | 0 | 0 | 0 | 0 | 0 | 0
Galena | 2021-02-25 | MCOF | 2 | 0.06132615 | 0 | 0 | 0 | 100 | 0
Millerite | 2021-02-25 | MCOF | 0 | 0 | 0 | 0 | 0 | 0 | 0
Molybdenite | 2021-02-25 | MCOF | 0 | 0 | 0 | 0 | 0 | 0 | 0
Monazite_Ce | 2021-02-25 | MCOF | 3 | 0.1920586 | 0 | 0 | 22.22222 | 77.77778 | 0
Pentlandite | 2021-02-25 | MCOF | 0 | 0 | 0 | 0 | 0 | 0 | 0
Siegenite | 2021-02-25 | MCOF | 0 | 0 | 0 | 0 | 0 | 0 | 0
Sphalerite | 2021-02-25 | MCOF | 0 | 0 | 0 | 0 | 0 | 0 | 0
vaesite | 2021-02-25 | MCOF | 0 | 0 | 0 | 0 | 0 | 0 | 0
Pyrite | 2021-02-25 | MCOF | 20 | 1.037987 | 0 | 7.482574 | 88 | 8 | 4
Pyrrhotite | 2021-02-25 | MCOF | 6 | 0.1528181 | 0 | 1.446152 | 37.5 | 50 | 12.5
Sec. Cu Sulphides | 2021-02-25 | MCOF | 8 | 0.2282327 | 9.132333 | 0.08217182 | 50 | 40 | 10
Bornite | 2021-02-25 | MCOF | 1 | 0.02154703 | 0.7596306 | 0.04299139 | 0 | 0 | 100
Chalcocite | 2021-02-25 | MCOF | 6 | 0.1872934 | 7.674952 | 0.03918043 | 50 | 50 | 0
Covellite | 2021-02-25 | MCOF | 1 | 0.01939232 | 0.6977503 | 0 | 100 | 0 | 0
Silicate gangue | 2021-02-25 | MCOF | 1968 | 58.27451 | 0.1853736 | 19.44723 | 54.92904 | 36.11431 | 8.956655
Amphibole | 2021-02-25 | MCOF | 54 | 0.9635665 | 0.07574305 | 4.004899 | 25.97403 | 41.55844 | 32.46753
Biotite | 2021-02-25 | MCOF | 63 | 1.425046 | 0.04200561 | 4.807474 | 36.97479 | 49.57983 | 13.44538
Garnets | 2021-02-25 | MCOF | 183 | 2.650201 | 0 | 3.613935 | 43.80531 | 18.58407 | 37.61062
Kaolinite | 2021-02-25 | MCOF | 575 | 20.70586 | 0 | 0.1998849 | 51.63158 | 44.89474 | 3.473684
Muscovite | 2021-02-25 | MCOF | 408 | 10.35301 | 0.0676249 | 0.9422727 | 62.30248 | 29.79684 | 7.900677
Orthoclase | 2021-02-25 | MCOF | 5 | 0.137901 | 0 | 0.004721421 | 84.61538 | 7.692308 | 7.692308
Plagioclase | 2021-02-25 | MCOF | 125 | 1.422104 | 0 | 0.07987569 | 15.15152 | 18.93939 | 65.90909
Quartz | 2021-02-25 | MCOF | 373 | 17.60206 | 0 | 0.1248605 | 66.37555 | 31.06675 | 2.557704
Silicate gangue_generic | 2021-02-25 | MCOF | 162 | 2.278598 | 0 | 4.664655 | 18.97436 | 46.15385 | 34.87179
Chalcopyrite cl. | 2021-02-25 | MCOF | 85 | 4.705083 | 87.57252 | 22.26028 | 86.34686 | 9.9631 | 3.690037
Native Copper | 2021-02-25 | MCOF | 0 | 0 | 0 | 0 | 0 | 0 | 0
CuMn mineral | 2021-02-25 | MCOF | 0 | 0 | 0 | 0 | 0 | 0 | 0
Accessory_phases | 2021-03-01 | LF | 24 | 0.3353279 | 0 | 0.01738383 | 65.82278 | 13.92405 | 20.25316
Apatite | 2021-03-01 | LF | 19 | 0.3015964 | 0 | 0.01330472 | 69.86301 | 13.69863 | 16.43836
Zircon | 2021-03-01 | LF | 4 | 0.03072444 | 0 | 0.004079111 | 20 | 0 | 80
Carbonate gangue | 2021-03-01 | LF | 1232 | 15.03531 | 0.8815742 | 3.448559 | 78.84432 | 15.85482 | 5.30086
Ankerite | 2021-03-01 | LF | 196 | 1.091371 | 0.4984476 | 1.809358 | 29.43396 | 39.62264 | 30.9434
Calcite | 2021-03-01 | LF | 944 | 13.04221 | 0.3831266 | 0.9608011 | 85.11274 | 11.84461 | 3.042651
Dolomite_ | 2021-03-01 | LF | 92 | 0.9017298 | 0 | 0.6783992 | 37.60331 | 50.82645 | 11.57025
Chalcopyrite | 2021-03-01 | LF | 5 | 0.1698212 | 12.82289 | 0.6108863 | 29.03226 | 54.83871 | 16.12903
Chalcopyrite <20 | 2021-03-01 | LF | 14 | 0.08764965 | 4.504954 | 0.2882748 | 31.25 | 6.25 | 62.5
Chalcopyrite >150 | 2021-03-01 | LF | 0 | 0 | 0 | 0 | 0 | 0 | 0
CPS floating Cu | 2021-03-01 | LF | 5 | 0.0319142 | 4.316435 | 0.01587591 | 66.66667 | 33.33333 | 0
Cuprite | 2021-03-01 | LF | 0 | 0 | 0 | 0 | 0 | 0 | 0
Delafossite | 2021-03-01 | LF | 1 | 0.007073159 | 0.4979797 | 0.01477547 | 0 | 100 | 0
Malachite | 2021-03-01 | LF | 4 | 0.02484104 | 3.818455 | 0.001100435 | 80 | 20 | 0
Fe_Ox | 2021-03-01 | LF | 517 | 5.754061 | 5.897582 | 45.31726 | 40.09379 | 43.37632 | 16.52989
Fe_oxyhydroxides | 2021-03-01 | LF | 233 | 1.810781 | 1.457452 | 11.27079 | 33.57401 | 35.37906 | 31.04693
Haematite | 2021-03-01 | LF | 82 | 0.6236409 | 0.7092569 | 4.42375 | 43.33333 | 27.77778 | 28.88889
Magnesioferrite | 2021-03-01 | LF | 0 | 0 | 0 | 0 | 0 | 0 | 0
Magnetite | 2021-03-01 | LF | 189 | 3.178084 | 3.730873 | 28.1991 | 42.16102 | 52.11864 | 5.720339
Tramp_Steel | 2021-03-01 | LF | 10 | 0.1294349 | 0 | 1.367457 | 81.81818 | 9.090909 | 9.090909
Fe_Ti_Ox | 2021-03-01 | LF | 98 | 1.531646 | 0.3134943 | 3.416996 | 63.63636 | 24.50593 | 11.85771
Ilmenite | 2021-03-01 | LF | 29 | 0.6903194 | 0.0825077 | 3.324427 | 52.72727 | 40.90909 | 6.363636
Rutile | 2021-03-01 | LF | 69 | 0.8413268 | 0.2309866 | 0.09256927 | 72.02797 | 11.88811 | 16.08392
Non floating Cu | 2021-03-01 | LF | 380 | 2.054027 | 53.33741 | 9.304224 | 42.50871 | 38.85017 | 18.64111
Chrysocolla | 2021-03-01 | LF | 59 | 0.247103 | 18.1693 | 0.04959672 | 51.11111 | 25.55556 | 23.33333
Cu_Fe_Oxide | 2021-03-01 | LF | 105 | 0.8895707 | 13.20413 | 6.858797 | 24.07407 | 60.49383 | 15.4321
CuFe_Silicate | 2021-03-01 | LF | 208 | 0.8742085 | 20.3343 | 2.351517 | 49.19614 | 32.47588 | 18.32797
Other sulphides | 2021-03-01 | LF | 23 | 0.2438606 | 0 | 0.1180746 | 33.33333 | 44.44444 | 22.22222
Arsenopyrite | 2021-03-01 | LF | 0 | 0 | 0 | 0 | 0 | 0 | 0
Galena | 2021-03-01 | LF | 21 | 0.2031736 | 0 | 0.1180746 | 38.09524 | 33.33333 | 28.57143
Millerite | 2021-03-01 | LF | 1 | 0.007020862 | 0 | 0 | 100 | 0 | 0
Molybdenite | 2021-03-01 | LF | 0 | 0 | 0 | 0 | 0 | 0 | 0
Monazite_Ce | 2021-03-01 | LF | 1 | 0.03366615 | 0 | 0 | 0 | 100 | 0
Pentlandite | 2021-03-01 | LF | 0 | 0 | 0 | 0 | 0 | 0 | 0
Siegenite | 2021-03-01 | LF | 0 | 0 | 0 | 0 | 0 | 0 | 0
Sphalerite | 2021-03-01 | LF | 0 | 0 | 0 | 0 | 0 | 0 | 0
vaesite | 2021-03-01 | LF | 0 | 0 | 0 | 0 | 0 | 0 | 0
Pyrite | 2021-03-01 | LF | 17 | 0.3668106 | 0.5986831 | 1.989974 | 17.85714 | 75 | 7.142857
Pyrrhotite | 2021-03-01 | LF | 4 | 0.05424499 | 0 | 0.3760286 | 66.66667 | 22.22222 | 11.11111
Sec. Cu Sulphides | 2021-03-01 | LF | 4 | 0.03195342 | 3.683258 | 0.01497591 | 20 | 0 | 80
Bornite | 2021-03-01 | LF | 1 | 0.0135972 | 1.721869 | 0.01166212 | 0 | 0 | 100
Chalcocite | 2021-03-01 | LF | 0 | 0 | 0 | 0 | 0 | 0 | 0
Covellite | 2021-03-01 | LF | 3 | 0.01835622 | 1.961389 | 0.003313784 | 33.33333 | 0 | 66.66667
Silicate gangue | 2021-03-01 | LF | 9417 | 74.30337 | 13.64372 | 35.08149 | 55.50654 | 34.87558 | 9.617874
Amphibole | 2021-03-01 | LF | 275 | 1.575419 | 1.407387 | 4.977947 | 38.09524 | 38.34586 | 23.5589
Biotite | 2021-03-01 | LF | 228 | 2.044143 | 0.7362107 | 5.133334 | 17.92976 | 72.27357 | 9.796673
Garnets | 2021-03-01 | LF | 1597 | 7.107715 | 1.667667 | 9.551599 | 41.3847 | 29.20354 | 29.41176
Kaolinite | 2021-03-01 | LF | 1689 | 14.50713 | 5.581063 | 0.5210756 | 60.46457 | 33.51505 | 6.020384
Muscovite | 2021-03-01 | LF | 2432 | 16.48059 | 1.985678 | 3.170137 | 63.80313 | 28.41163 | 7.785235
Orthoclase | 2021-03-01 | LF | 5 | 0.03347003 | 0 | 0.0005560094 | 70 | 30 | 0
Plagioclase | 2021-03-01 | LF | 178 | 0.611874 | 0.1893465 | 0.1618284 | 15.55556 | 27.77778 | 56.66667
Quartz | 2021-03-01 | LF | 1771 | 26.04393 | 0.4684051 | 0.3448778 | 60.46295 | 36.96954 | 2.567514
Silicate gangue_generic | 2021-03-01 | LF | 1189 | 5.393983 | 1.408823 | 10.73603 | 32.60424 | 42.44703 | 24.94874
Chalcopyrite cl. | 2021-03-01 | LF | 19 | 0.2574708 | 17.32784 | 0.8991611 | 29.78723 | 38.29787 | 31.91489
Native Copper | 2021-03-01 | LF | 0 | 0 | 0 | 0 | 0 | 0 | 0
CuMn mineral | 2021-03-01 | LF | 8 | 0.04314496 | 1.629678 | 0.04431322 | 54.54545 | 9.090909 | 36.36364
Accessory_phases | 2021-03-01 | MRoT | 27 | 0.379786 | 0.01112649 | 0.007022008 | 53.08642 | 34.5679 | 12.34568
Apatite | 2021-03-01 | MRoT | 21 | 0.3168084 | 0.01112649 | 0.0015413 | 59.15493 | 30.98592 | 9.859155
Zircon | 2021-03-01 | MRoT | 5 | 0.05972988 | 0 | 0.004359996 | 0 | 66.66667 | 33.33333
Carbonate gangue | 2021-03-01 | MRoT | 2606 | 42.02618 | 2.407287 | 15.21372 | 83.09535 | 13.51451 | 3.390143
Ankerite | 2021-03-01 | MRoT | 348 | 2.183953 | 0.7945948 | 5.493469 | 41.14053 | 25.86558 | 32.99389
Calcite | 2021-03-01 | MRoT | 2021 | 36.12373 | 1.595062 | 5.30343 | 88.82415 | 9.40678 | 1.769068
Dolomite_ | 2021-03-01 | MRoT | 237 | 3.718503 | 0.01763005 | 4.416821 | 46.86147 | 48.91775 | 4.220779
Chalcopyrite | 2021-03-01 | MRoT | 11 | 0.7218137 | 22.58794 | 4.072034 | 95.90164 | 4.098361 | 0
Chalcopyrite <20 | 2021-03-01 | MRoT | 55 | 0.4555709 | 12.31904 | 2.260152 | 72.72727 | 14.28571 | 12.98701
Chalcopyrite >150 | 2021-03-01 | MRoT | 0 | 0 | 0 | 0 | 0 | 0 | 0
CPS floating Cu | 2021-03-01 | MRoT | 58 | 0.7155583 | 48.09752 | 0.701724 | 21.23894 | 68.14159 | 10.61947
Cuprite | 2021-03-01 | MRoT | 9 | 0.1378165 | 11.56813 | 0.01502524 | 0 | 100 | 0
Delafossite | 2021-03-01 | MRoT | 10 | 0.1145882 | 4.35555 | 0.6717206 | 0 | 80 | 20
Malachite | 2021-03-01 | MRoT | 36 | 0.4185328 | 28.36107 | 0.01093228 | 30.76923 | 61.53846 | 7.692308
Fe_Ox | 2021-03-01 | MRoT | 165 | 1.969646 | 0.5215285 | 24.67944 | 36.84211 | 41.35338 | 21.80451
Fe_oxyhydroxides | 2021-03-01 | MRoT | 32 | 0.26123 | 0.02969093 | 2.577608 | 18.91892 | 45.94595 | 35.13514
Haematite | 2021-03-01 | MRoT | 45 | 0.4415492 | 0.1613816 | 4.673285 | 20.33898 | 38.98305 | 40.67797
Magnesioferrite | 2021-03-01 | MRoT | 9 | 0.0656605 | 0.02820081 | 0.3787648 | 40 | 40 | 20
Magnetite | 2021-03-01 | MRoT | 71 | 1.090812 | 0.3022552 | 15.20868 | 46 | 43.33333 | 10.66667
Tramp_Steel | 2021-03-01 | MRoT | 7 | 0.1016679 | 0 | 1.751522 | 75 | 12.5 | 12.5
Fe_Ti_Ox | 2021-03-01 | MRoT | 59 | 1.188667 | 0 | 2.537218 | 51.08696 | 26.63043 | 22.28261
Ilmenite | 2021-03-01 | MRoT | 14 | 0.3117815 | 0 | 2.497027 | 28.26087 | 69.56522 | 2.173913
Rutile | 2021-03-01 | MRoT | 45 | 0.8768854 | 0 | 0.04019119 | 58.69565 | 12.31884 | 28.98551
Non floating Cu | 2021-03-01 | MRoT | 72 | 0.6485563 | 6.113547 | 6.430483 | 35.87786 | 45.03817 | 19.08397
Chrysocolla | 2021-03-01 | MRoT | 12 | 0.05930626 | 1.240587 | 0.05105751 | 65 | 15 | 20
Cu_Fe_Oxide | 2021-03-01 | MRoT | 36 | 0.492242 | 3.615889 | 5.95483 | 24.09639 | 57.83133 | 18.07229
CuFe_Silicate | 2021-03-01 | MRoT | 17 | 0.05464648 | 0.5980968 | 0.2378814 | 44.44444 | 22.22222 | 33.33333
Other sulphides | 2021-03-01 | MRoT | 25 | 0.2708319 | 0 | 0.05028492 | 42.85714 | 28.57143 | 28.57143
Arsenopyrite | 2021-03-01 | MRoT | 0 | 0 | 0 | 0 | 0 | 0 | 0
Galena | 2021-03-01 | MRoT | 20 | 0.2194332 | 0 | 0.026007 | 23.80952 | 38.09524 | 38.09524
Millerite | 2021-03-01 | MRoT | 0 | 0 | 0 | 0 | 0 | 0 | 0
Molybdenite | 2021-03-01 | MRoT | 1 | 0.007766296 | 0 | 0.02427792 | 100 | 0 | 0
Monazite_Ce | 2021-03-01 | MRoT | 4 | 0.04363246 | 0 | 0 | 100 | 0 | 0
Pentlandite | 2021-03-01 | MRoT | 0 | 0 | 0 | 0 | 0 | 0 | 0
Siegenite | 2021-03-01 | MRoT | 0 | 0 | 0 | 0 | 0 | 0 | 0
Sphalerite | 2021-03-01 | MRoT | 0 | 0 | 0 | 0 | 0 | 0 | 0
vaesite | 2021-03-01 | MRoT | 0 | 0 | 0 | 0 | 0 | 0 | 0
Pyrite | 2021-03-01 | MRoT | 77 | 1.598812 | 0 | 13.34281 | 74.33628 | 22.56637 | 3.097345
Pyrrhotite | 2021-03-01 | MRoT | 49 | 1.542768 | 0.04417399 | 16.78537 | 81.4346 | 16.03376 | 2.531646
Sec. Cu Sulphides | 2021-03-01 | MRoT | 17 | 0.1294712 | 7.208893 | 0.07967369 | 33.33333 | 16.66667 | 50
Bornite | 2021-03-01 | MRoT | 5 | 0.0367134 | 1.924147 | 0.06849439 | 0 | 0 | 100
Chalcocite | 2021-03-01 | MRoT | 4 | 0.03989052 | 2.615632 | 0.006613934 | 60 | 20 | 20
Covellite | 2021-03-01 | MRoT | 8 | 0.0528673 | 2.669114 | 0.00456537 | 37.5 | 25 | 37.5
Silicate gangue | 2021-03-01 | MRoT | 4529 | 48.35234 | 0.6889465 | 13.84006 | 54.92869 | 34.79079 | 10.28052
Amphibole | 2021-03-01 | MRoT | 106 | 0.5799587 | 0.4435431 | 2.362885 | 33.82353 | 47.79412 | 18.38235
Biotite | 2021-03-01 | MRoT | 94 | 0.7304696 | 0 | 2.89024 | 24.02235 | 58.65922 | 17.31844
Garnets | 2021-03-01 | MRoT | 530 | 2.617454 | 0.04186761 | 3.325625 | 27.32824 | 25.19084 | 47.48092
Kaolinite | 2021-03-01 | MRoT | 1460 | 19.73461 | 0.1136664 | 0.2278863 | 62.96575 | 33.23297 | 3.80128
Muscovite | 2021-03-01 | MRoT | 729 | 5.95706 | 0.06016329 | 0.8004693 | 45.32086 | 38.03476 | 16.64439
Orthoclase | 2021-03-01 | MRoT | 3 | 0.01084457 | 0 | 0 | 66.66667 | 0 | 33.33333
Plagioclase | 2021-03-01 | MRoT | 200 | 0.745282 | 0 | 0.09618392 | 12.31527 | 20.19704 | 67.48768
Quartz | 2021-03-01 | MRoT | 1103 | 16.23255 | 0.01639286 | 0.1334099 | 58.94421 | 35.89212 | 5.16367
Silicate gangue_generic | 2021-03-01 | MRoT | 265 | 1.314057 | 0.01331327 | 3.460622 | 21.51515 | 43.63636 | 34.84848
Chalcopyrite cl. | 2021-03-01 | MRoT | 66 | 1.177385 | 34.90698 | 6.332186 | 86.93467 | 8.040201 | 5.025126
Native Copper | 2021-03-01 | MRoT | 3 | 0.0446209 | 3.812761 | 0.004045913 | 0 | 25 | 75
CuMn mineral | 2021-03-01 | MRoT | 7 | 0.04236161 | 0.6589735 | 0.1867141 | 60 | 40 | 0
Accessory_phases | 2021-03-01 | MFT | 29 | 0.5581132 | 0.02635155 | 0.01382953 | 80 | 8.181818 | 11.81818
Apatite | 2021-03-01 | MFT | 27 | 0.4927998 | 0.02635155 | 0.01382953 | 87.12871 | 0.990099 | 11.88119
Zircon | 2021-03-01 | MFT | 2 | 0.06531342 | 0 | 0 | 0 | 88.88889 | 11.11111
Carbonate gangue | 2021-03-01 | MFT | 2943 | 45.21321 | 1.493944 | 15.82312 | 89.0195 | 8.638866 | 2.341636
Ankerite | 2021-03-01 | MFT | 237 | 1.570996 | 0.5121731 | 5.935467 | 39.00929 | 29.72136 | 31.26935
Calcite | 2021-03-01 | MFT | 2493 | 40.76425 | 0.9817705 | 5.821415 | 92.49641 | 6.405256 | 1.098337
Dolomite_ | 2021-03-01 | MFT | 213 | 2.877959 | 0 | 4.066236 | 61.92661 | 31.49847 | 6.574924
Chalcopyrite | 2021-03-01 | MFT | 3 | 0.1617395 | 9.257469 | 1.267106 | 100 | 0 | 0
Chalcopyrite <20 | 2021-03-01 | MFT | 14 | 0.1099829 | 5.886468 | 0.8107389 | 58.82353 | 17.64706 | 23.52941
Chalcopyrite >150 | 2021-03-01 | MFT | 1 | 0.1811482 | 10.47992 | 1.449317 | 100 | 0 | 0
CPS floating Cu | 2021-03-01 | MFT | 9 | 0.1538185 | 21.56232 | 0.1554115 | 9.090909 | 77.27273 | 13.63636
Cuprite | 2021-03-01 | MFT | 2 | 0.01883744 | 2.972815 | 0 | 0 | 0 | 100
Delafossite | 2021-03-01 | MFT | 2 | 0.01670665 | 1.37732 | 0.1506743 | 100 | 0 | 0
Malachite | 2021-03-01 | MFT | 4 | 0.09387839 | 13.33696 | 0.004737156 | 0 | 93.75 | 6.25
Fe_Ox | 2021-03-01 | MFT | 191 | 2.495498 | 0.5482546 | 47.26504 | 60.6383 | 29.07801 | 10.28369
Fe_oxyhydroxides | 2021-03-01 | MFT | 51 | 0.5172576 | 0.06861734 | 6.786173 | 26.86567 | 55.22388 | 17.91045
Haematite | 2021-03-01 | MFT | 28 | 0.2291374 | 0.2131866 | 3.408936 | 50 | 14.28571 | 35.71429
Magnesioferrite | 2021-03-01 | MFT | 5 | 0.05025891 | 0 | 0.459863 | 0 | 100 | 0
Magnetite | 2021-03-01 | MFT | 65 | 1.073502 | 0.2664507 | 21.47164 | 73.33333 | 21.48148 | 5.185185
Tramp_Steel | 2021-03-01 | MFT | 42 | 0.6253412 | 0 | 15.13842 | 88.88889 | 11.11111 | 0
Fe_Ti_Ox | 2021-03-01 | MFT | 51 | 1.000083 | 0 | 1.128232 | 37.76224 | 39.16084 | 23.07692
Ilmenite | 2021-03-01 | MFT | 7 | 0.1037603 | 0 | 1.115495 | 42.85714 | 50 | 7.142857
Rutile | 2021-03-01 | MFT | 44 | 0.8963224 | 0 | 0.01273677 | 37.2093 | 37.9845 | 24.8062
Non floating Cu | 2021-03-01 | MFT | 60 | 0.7417628 | 29.04323 | 5.319822 | 75.63452 | 16.75127 | 7.614213
Chrysocolla | 2021-03-01 | MFT | 16 | 0.2237332 | 17.12627 | 0.06160265 | 88.4058 | 1.449275 | 10.14493
Cu_Fe_Oxide | 2021-03-01 | MFT | 14 | 0.1880656 | 2.097291 | 3.199622 | 34.48276 | 55.17241 | 10.34483
CuFe_Silicate | 2021-03-01 | MFT | 29 | 0.3253318 | 9.73506 | 2.025539 | 79.59184 | 16.32653 | 4.081633
Other sulphides | 2021-03-01 | MFT | 16 | 0.2290602 | 0 | 0.01312548 | 62.5 | 29.16667 | 8.333333
Arsenopyrite | 2021-03-01 | MFT | 0 | 0 | 0 | 0 | 0 | 0 | 0
Galena | 2021-03-01 | MFT | 11 | 0.1256859 | 0 | 0.01312548 | 63.63636 | 18.18182 | 18.18182
Millerite | 2021-03-01 | MFT | 0 | 0 | 0 | 0 | 0 | 0 | 0
Molybdenite | 2021-03-01 | MFT | 0 | 0 | 0 | 0 | 0 | 0 | 0
Monazite_Ce | 2021-03-01 | MFT | 5 | 0.1033743 | 0 | 0 | 61.53846 | 38.46154 | 0
Pentlandite | 2021-03-01 | MFT | 0 | 0 | 0 | 0 | 0 | 0 | 0
Siegenite | 2021-03-01 | MFT | 0 | 0 | 0 | 0 | 0 | 0 | 0
Sphalerite | 2021-03-01 | MFT | 0 | 0 | 0 | 0 | 0 | 0 | 0
vaesite | 2021-03-01 | MFT | 0 | 0 | 0 | 0 | 0 | 0 | 0
Pyrite | 2021-03-01 | MFT | 15 | 0.1856569 | 0.0479708 | 2.054297 | 62.5 | 29.16667 | 8.333333
Pyrrhotite | 2021-03-01 | MFT | 7 | 0.1210074 | 0 | 1.878517 | 52.94118 | 29.41176 | 17.64706
Sec. Cu Sulphides | 2021-03-01 | MFT | 21 | 0.2191319 | 20.58161 | 0.1542197 | 14.28571 | 57.14286 | 28.57143
Bornite | 2021-03-01 | MFT | 5 | 0.04817444 | 4.147573 | 0.09910154 | 0 | 33.33333 | 66.66667
Chalcocite | 2021-03-01 | MFT | 6 | 0.06979117 | 8.280481 | 0.02388098 | 50 | 0 | 50
Covellite | 2021-03-01 | MFT | 10 | 0.1011663 | 8.153559 | 0.03123718 | 0 | 100 | 0
Silicate gangue | 2021-03-01 | MFT | 3808 | 48.62979 | 1.072459 | 22.66723 | 60.61483 | 31.82321 | 7.561952
Amphibole | 2021-03-01 | MFT | 115 | 0.5968689 | 0.3325891 | 3.567736 | 32.03125 | 37.5 | 30.46875
Biotite | 2021-03-01 | MFT | 79 | 0.7362814 | 0.04963892 | 4.088853 | 30.30303 | 53.93939 | 15.75758
Garnets | 2021-03-01 | MFT | 482 | 3.080616 | 0.2672578 | 8.694598 | 34.60993 | 30.78014 | 34.60993
Kaolinite | 2021-03-01 | MFT | 1411 | 21.64437 | 0.1767397 | 0.2773065 | 66.64165 | 30.90056 | 2.457786
Muscovite | 2021-03-01 | MFT | 533 | 5.616954 | 0.1113564 | 1.080922 | 58.75969 | 30.15504 | 11.08527
Orthoclase | 2021-03-01 | MFT | 5 | 0.02766942 | 0 | 0 | 42.85714 | 14.28571 | 42.85714
Plagioclase | 2021-03-01 | MFT | 161 | 0.6784566 | 0 | 0.1567861 | 16.56805 | 22.48521 | 60.94675
Quartz | 2021-03-01 | MFT | 816 | 14.75072 | 0 | 0.1939336 | 62.99584 | 33.53675 | 3.467406
Silicate gangue_generic | 2021-03-01 | MFT | 163 | 0.8664913 | 0.1348776 | 3.462783 | 29.64824 | 38.69347 | 31.65829
Chalcopyrite cl. | 2021-03-01 | MFT | 18 | 0.4528706 | 25.62385 | 3.527163 | 90 | 4.285714 | 5.714286
Native Copper | 2021-03-01 | MFT | 1 | 0.02439603 | 3.875228 | 0 | 0 | 100 | 0
CuMn mineral | 2021-03-01 | MFT | 1 | 0.004632157 | 0.08461732 | 0.03305901 | 0 | 0 | 100
Accessory_phases | 2021-03-01 | CCD6T1 | 13 | 0.1508823 | 0 | 0.004015018 | 53.84615 | 23.07692 | 23.07692
Apatite | 2021-03-01 | CCD6T1 | 5 | 0.09173413 | 0 | 0 | 68.75 | 0 | 31.25
Zircon | 2021-03-01 | CCD6T1 | 2 | 0.03411 | 0 | 0.004015018 | 0 | 100 | 0
Carbonate gangue | 2021-03-01 | CCD6T1 | 121 | 3.045497 | 0.5813273 | 0.6320459 | 86.7863 | 10.11419 | 3.099511
Ankerite | 2021-03-01 | CCD6T1 | 24 | 0.1886029 | 0.5813273 | 0.4097935 | 18.18182 | 66.66667 | 15.15152
Calcite | 2021-03-01 | CCD6T1 | 88 | 2.753475 | 0 | 0.1516047 | 91.42857 | 6.071429 | 2.5
Dolomite_ | 2021-03-01 | CCD6T1 | 9 | 0.1034186 | 0 | 0.07064771 | 70 | 30 | 0
Chalcopyrite | 2021-03-01 | CCD6T1 | 3 | 0.2280653 | 32.86778 | 0.830049 | 100 | 0 | 0
Chalcopyrite <20 | 2021-03-01 | CCD6T1 | 16 | 0.1216348 | 12.28788 | 0.2946593 | 81.25 | 6.25 | 12.5
Chalcopyrite >150 | 2021-03-01 | CCD6T1 | 0 | 0 | 0 | 0 | 0 | 0 | 0
CPS floating Cu | 2021-03-01 | CCD6T1 | 1 | 0.006894575 | 2.333407 | 0 | 100 | 0 | 0
Cuprite | 2021-03-01 | CCD6T1 | 0 | 0 | 0 | 0 | 0 | 0 | 0
Delafossite | 2021-03-01 | CCD6T1 | 0 | 0 | 0 | 0 | 0 | 0 | 0
Malachite | 2021-03-01 | CCD6T1 | 1 | 0.006894575 | 2.333407 | 0 | 100 | 0 | 0
Fe_Ox | 2021-03-01 | CCD6T1 | 416 | 6.54814 | 7.961584 | 52.54576 | 36.79654 | 45.74315 | 17.46032
Fe_oxyhydroxides | 2021-03-01 | CCD6T1 | 175 | 1.977654 | 1.343755 | 12.68026 | 33.02752 | 36.23853 | 30.73394
Haematite | 2021-03-01 | CCD6T1 | 80 | 0.9519956 | 1.934216 | 6.839367 | 38.38384 | 31.31313 | 30.30303
Magnesioferrite | 2021-03-01 | CCD6T1 | 1 | 0.008436782 | 0 | 0.03004147 | 0 | 100 | 0
Magnetite | 2021-03-01 | CCD6T1 | 138 | 3.233011 | 4.683613 | 29.19866 | 37.86127 | 57.22543 | 4.913295
Tramp_Steel | 2021-03-01 | CCD6T1 | 16 | 0.3265851 | 0 | 3.540355 | 40 | 35 | 25
Fe_Ti_Ox | 2021-03-01 | CCD6T1 | 83 | 2.493477 | 0 | 6.32498 | 59.45946 | 34.45946 | 6.081081
Ilmenite | 2021-03-01 | CCD6T1 | 28 | 1.22796 | 0 | 6.240981 | 51.06383 | 43.97163 | 4.964539
Rutile | 2021-03-01 | CCD6T1 | 55 | 1.265517 | 0 | 0.0839987 | 67.09677 | 25.80645 | 7.096774
Non floating Cu | 2021-03-01 | CCD6T1 | 85 | 0.687371 | 19.8732 | 3.22272 | 28.87324 | 54.22535 | 16.90141
Chrysocolla | 2021-03-01 | CCD6T1 | 3 | 0.0190508 | 1.588517 | 0.01820868 | 20 | 60 | 20
Cu_Fe_Oxide | 2021-03-01 | CCD6T1 | 31 | 0.2743315 | 7.012997 | 2.157529 | 30.55556 | 33.33333 | 36.11111
CuFe_Silicate | 2021-03-01 | CCD6T1 | 51 | 0.3939887 | 11.27168 | 1.046982 | 28.71287 | 61.38614 | 9.90099
Other sulphides | 2021-03-01 | CCD6T1 | 18 | 0.2482773 | 0 | 0.1629012 | 50 | 5 | 45
Arsenopyrite | 2021-03-01 | CCD6T1 | 1 | 0.01124904 | 0 | 0.03269384 | 100 | 0 | 0
Galena | 2021-03-01 | CCD6T1 | 15 | 0.2013942 | 0 | 0.1183039 | 40 | 6.666667 | 53.33333
Millerite | 2021-03-01 | CCD6T1 | 0 | 0 | 0 | 0 | 0 | 0 | 0
Molybdenite | 2021-03-01 | CCD6T1 | 0 | 0 | 0 | 0 | 0 | 0 | 0
Monazite_Ce | 2021-03-01 | CCD6T1 | 1 | 0.009343963 | 0 | 0 | 0 | 0 | 100
Pentlandite | 2021-03-01 | CCD6T1 | 0 | 0 | 0 | 0 | 0 | 0 | 0
Siegenite | 2021-03-01 | CCD6T1 | 1 | 0.0262901 | 0 | 0.01190343 | 100 | 0 | 0
Sphalerite | 2021-03-01 | CCD6T1 | 0 | 0 | 0 | 0 | 0 | 0 | 0
vaesite | 2021-03-01 | CCD6T1 | 0 | 0 | 0 | 0 | 0 | 0 | 0
Pyrite | 2021-03-01 | CCD6T1 | 14 | 0.2817885 | 0 | 1.537786 | 80.64516 | 9.677419 | 9.677419
Pyrrhotite | 2021-03-01 | CCD6T1 | 8 | 0.2927473 | 0 | 2.063308 | 28.57143 | 71.42857 | 0
Sec. Cu Sulphides | 2021-03-01 | CCD6T1 | 7 | 0.0733365 | 16.59936 | 0.02772324 | 100 | 0 | 0
Bornite | 2021-03-01 | CCD6T1 | 2 | 0.01886936 | 3.079956 | 0.02339753 | 100 | 0 | 0
Chalcocite | 2021-03-01 | CCD6T1 | 1 | 0.02050229 | 5.490314 | 0.002418114 | 100 | 0 | 0
Covellite | 2021-03-01 | CCD6T1 | 4 | 0.03396485 | 8.029091 | 0.001907589 | 100 | 0 | 0
Silicate gangue | 2021-03-01 | CCD6T1 | 6929 | 85.82189 | 7.495465 | 32.35405 | 67.46587 | 26.18447 | 6.349662
Amphibole | 2021-03-01 | CCD6T1 | 90 | 0.9095758 | 0.8713962 | 3.321899 | 46.38554 | 36.14458 | 17.46988
Biotite | 2021-03-01 | CCD6T1 | 160 | 1.620243 | 2.312317 | 4.105779 | 23.6246 | 60.5178 | 15.85761
Garnets | 2021-03-01 | CCD6T1 | 985 | 7.106347 | 2.015886 | 11.25352 | 41.11272 | 31.79191 | 27.09538
Kaolinite | 2021-03-01 | CCD6T1 | 1433 | 18.37132 | 0.5369026 | 0.4130971 | 68.83117 | 28.51948 | 2.649351
Muscovite | 2021-03-01 | CCD6T1 | 1850 | 19.44782 | 0.7839731 | 3.059855 | 75.98001 | 19.8895 | 4.130492
Orthoclase | 2021-03-01 | CCD6T1 | 8 | 0.1625668 | 0 | 0.002814545 | 5.714286 | 91.42857 | 2.857143
Plagioclase | 2021-03-01 | CCD6T1 | 162 | 0.7877959 | 0 | 0.1408656 | 14.37126 | 32.33533 | 53.29341
Quartz | 2021-03-01 | CCD6T1 | 1550 | 32.63229 | 0.1357586 | 0.3039223 | 74.62797 | 23.72182 | 1.650214
Silicate gangue_generic | 2021-03-01 | CCD6T1 | 659 | 4.154598 | 0.8392311 | 9.270221 | 39.28571 | 37.06897 | 23.64532
Chalcopyrite cl. | 2021-03-01 | CCD6T1 | 19 | 0.3497001 | 45.15566 | 1.124708 | 93.47826 | 2.173913 | 4.347826
Native Copper | 2021-03-01 | CCD6T1 | 0 | 0 | 0 | 0 | 0 | 0 | 0
CuMn mineral | 2021-03-01 | CCD6T1 | 0 | 0 | 0 | 0 | 0 | 0 | 0
Accessory_phases | 2021-03-01 | MRoST | 24 | 0.4394938 | 0 | 0.01462183 | 67.77778 | 32.22222 | 0
Apatite | 2021-03-01 | MRoST | 21 | 0.4002723 | 0 | 0.01462183 | 72.28916 | 27.71084 | 0
Zircon | 2021-03-01 | MRoST | 2 | 0.02869117 | 0 | 0 | 25 | 75 | 0
Carbonate gangue | 2021-03-01 | MRoST | 2668 | 35.60479 | 2.485007 | 13.18748 | 83.6081 | 12.28215 | 4.10975
Ankerite | 2021-03-01 | MRoST | 380 | 2.499794 | 1.983858 | 6.293132 | 44.80769 | 25.96154 | 29.23077
Calcite | 2021-03-01 | MRoST | 2068 | 30.36919 | 0.5011492 | 3.831706 | 89.25507 | 8.634073 | 2.110854
Dolomite_ | 2021-03-01 | MRoST | 220 | 2.73581 | 0 | 3.062644 | 49.76153 | 43.56121 | 6.677266
Chalcopyrite | 2021-03-01 | MRoST | 11 | 0.5755021 | 24.91467 | 3.179753 | 57.77778 | 27.77778 | 14.44444
Chalcopyrite <20 | 2021-03-01 | MRoST | 54 | 0.3900625 | 12.58804 | 1.774254 | 59.01639 | 19.67213 | 21.31148
Chalcopyrite >150 | 2021-03-01 | MRoST | 0 | 0 | 0 | 0 | 0 | 0 | 0
CPS floating Cu | 2021-03-01 | MRoST | 21 | 0.3042332 | 30.03015 | 0.2042829 | 44.18605 | 34.88372 | 20.93023
Cuprite | 2021-03-01 | MRoST | 2 | 0.04654684 | 5.407165 | 0.01268676 | 0 | 100 | 0
Delafossite | 2021-03-01 | MRoST | 4 | 0.04128171 | 2.861023 | 0.1856687 | 40 | 0 | 60
Malachite | 2021-03-01 | MRoST | 14 | 0.1681791 | 16.03611 | 0.005927421 | 58.62069 | 34.48276 | 6.896552
Fe_Ox | 2021-03-01 | MRoST | 230 | 3.172129 | 0.9042264 | 38.5085 | 47.46193 | 36.29442 | 16.24365
Fe_oxyhydroxides | 2021-03-01 | MRoST | 72 | 0.763063 | 0.1730505 | 7.318097 | 25 | 56 | 19
Haematite | 2021-03-01 | MRoST | 62 | 0.7117852 | 0.2007986 | 7.395148 | 30.68182 | 40.90909 | 28.40909
Magnesioferrite | 2021-03-01 | MRoST | 8 | 0.09225432 | 0.02861878 | 0.6227815 | 7.692308 | 30.76923 | 61.53846
Magnetite | 2021-03-01 | MRoST | 76 | 1.399 | 0.4348965 | 19.7489 | 70.78652 | 26.40449 | 2.808989
Tramp_Steel | 2021-03-01 | MRoST | 12 | 0.206027 | 0.06686205 | 3.423573 | 53.33333 | 0 | 46.66667
Fe_Ti_Ox | 2021-03-01 | MRoST | 56 | 1.158787 | 0 | 3.357092 | 67.87879 | 16.36364 | 15.75758
Ilmenite | 2021-03-01 | MRoST | 10 | 0.4102227 | 0 | 3.332882 | 69.64286 | 23.21429 | 7.142857
Rutile | 2021-03-01 | MRoST | 46 | 0.7485648 | 0 | 0.02420916 | 66.97248 | 12.84404 | 20.18349
Non floating Cu | 2021-03-01 | MRoST | 101 | 0.7146085 | 9.399564 | 5.801578 | 43.13725 | 40.52288 | 16.33987
Chrysocolla | 2021-03-01 | MRoST | 14 | 0.04807297 | 1.843707 | 0.03302751 | 20 | 26.66667 | 53.33333
Cu_Fe_Oxide | 2021-03-01 | MRoST | 36 | 0.4166324 | 3.94319 | 4.8978 | 63.07692 | 30.76923 | 6.153846
CuFe_Silicate | 2021-03-01 | MRoST | 46 | 0.2132761 | 2.797335 | 0.7976015 | 32.30769 | 49.23077 | 18.46154
Other sulphides | 2021-03-01 | MRoST | 14 | 0.1512391 | 0 | 0.04830348 | 42.85714 | 50 | 7.142857
Arsenopyrite | 2021-03-01 | MRoST | 0 | 0 | 0 | 0 | 0 | 0 | 0
Galena | 2021-03-01 | MRoST | 12 | 0.13552 | 0 | 0.04830348 | 41.66667 | 58.33333 | 0
Millerite | 2021-03-01 | MRoST | 0 | 0 | 0 | 0 | 0 | 0 | 0
Molybdenite | 2021-03-01 | MRoST | 0 | 0 | 0 | 0 | 0 | 0 | 0
Monazite_Ce | 2021-03-01 | MRoST | 2 | 0.0157191 | 0 | 0 | 50 | 0 | 50
Pentlandite | 2021-03-01 | MRoST | 0 | 0 | 0 | 0 | 0 | 0 | 0
Siegenite | 2021-03-01 | MRoST | 0 | 0 | 0 | 0 | 0 | 0 | 0
Sphalerite | 2021-03-01 | MRoST | 0 | 0 | 0 | 0 | 0 | 0 | 0
vaesite | 2021-03-01 | MRoST | 0 | 0 | 0 | 0 | 0 | 0 | 0
Pyrite | 2021-03-01 | MRoST | 51 | 1.078071 | 0.06173053 | 8.760479 | 60.99291 | 31.91489 | 7.092199
Pyrrhotite | 2021-03-01 | MRoST | 13 | 0.4080556 | 0 | 4.392517 | 39.65517 | 53.44828 | 6.896552
Sec. Cu Sulphides | 2021-03-01 | MRoST | 27 | 0.2398612 | 18.67455 | 0.09612592 | 60 | 30 | 10
Bornite | 2021-03-01 | MRoST | 8 | 0.06348684 | 4.064462 | 0.060702 | 87.5 | 0 | 12.5
Chalcocite | 2021-03-01 | MRoST | 10 | 0.112094 | 10.36057 | 0.02836717 | 38.46154 | 61.53846 | 0
Covellite | 2021-03-01 | MRoST | 9 | 0.06428043 | 4.249515 | 0.007056751 | 66.66667 | 11.11111 | 22.22222
Silicate gangue | 2021-03-01 | MRoST | 5114 | 55.76316 | 0.9420672 | 20.67501 | 55.76074 | 34.02001 | 10.21925
Amphibole | 2021-03-01 | MRoST | 148 | 0.788122 | 0.2528887 | 3.128855 | 42.10526 | 32.16374 | 25.73099
Biotite | 2021-03-01 | MRoST | 94 | 0.7762487 | 0 | 3.139025 | 26.70455 | 35.22727 | 38.06818
Garnets | 2021-03-01 | MRoST | 663 | 3.709966 | 0.1446782 | 6.032295 | 38.88242 | 22.46799 | 38.64959
Kaolinite | 2021-03-01 | MRoST | 1692 | 23.63675 | 0.3153318 | 0.3724998 | 62.52335 | 33.04466 | 4.431992
Muscovite | 2021-03-01 | MRoST | 901 | 7.410929 | 0.1869747 | 1.112569 | 57.66551 | 30.77816 | 11.55633
Orthoclase | 2021-03-01 | MRoST | 8 | 0.04688259 | 0 | 0 | 66.66667 | 16.66667 | 16.66667
Plagioclase | 2021-03-01 | MRoST | 239 | 0.9959498 | 0.01413344 | 0.1696606 | 15.93625 | 19.12351 | 64.94024
Quartz | 2021-03-01 | MRoST | 1006 | 15.89788 | 0.008643143 | 0.1779975 | 56.4233 | 39.15034 | 4.426355
Silicate gangue_generic | 2021-03-01 | MRoST | 319 | 1.910832 | 0.01941717 | 5.803742 | 27.92793 | 39.86486 | 32.20721
Chalcopyrite cl. | 2021-03-01 | MRoST | 65 | 0.9655646 | 37.50271 | 4.954007 | 58.27815 | 24.50331 | 17.21854
Native Copper | 2021-03-01 | MRoST | 1 | 0.04822558 | 5.725856 | 0 | 0 | 0 | 100
CuMn mineral | 2021-03-01 | MRoST | 5 | 0.03662702 | 0.8153325 | 0.07314923 | 12.5 | 75 | 12.5
Accessory_phases | 2021-03-01 | MCOF | 20 | 0.1791529 | 0.04808211 | 0.009905459 | 60.46512 | 20.93023 | 18.60465
Apatite | 2021-03-01 | MCOF | 18 | 0.1699696 | 0 | 0.009905459 | 63.41463 | 19.5122 | 17.07317
Zircon | 2021-03-01 | MCOF | 1 | 0.006165925 | 0 | 0 | 0 | 0 | 100
Carbonate gangue | 2021-03-01 | MCOF | 3625 | 44.27993 | 1.197882 | 13.88416 | 84.62475 | 12.40568 | 2.969574
Ankerite | 2021-03-01 | MCOF | 395 | 2.136493 | 0.6814059 | 5.737765 | 38.10445 | 28.04642 | 33.84913
Calcite | 2021-03-01 | MCOF | 2965 | 38.82328 | 0.4836367 | 4.444082 | 88.9011 | 9.688645 | 1.410256
Dolomite_ | 2021-03-01 | MCOF | 265 | 3.320154 | 0.03283937 | 3.70231 | 59.12162 | 36.71171 | 4.166667
Chalcopyrite | 2021-03-01 | MCOF | 48 | 2.281195 | 34.84824 | 12.48611 | 93.73494 | 6.26506 | 0
Chalcopyrite <20 | 2021-03-01 | MCOF | 156 | 1.165333 | 15.71662 | 5.74706 | 80.66038 | 13.20755 | 6.132075
Chalcopyrite >150 | 2021-03-01 | MCOF | 0 | 0 | 0 | 0 | 0 | 0 | 0
CPS floating Cu | 2021-03-01 | MCOF | 11 | 0.063286 | 1.503392 | 0.1609342 | 72.72727 | 18.18182 | 9.090909
Cuprite | 2021-03-01 | MCOF | 0 | 0 | 0 | 0 | 0 | 0 | 0
Delafossite | 2021-03-01 | MCOF | 4 | 0.02838949 | 0.5529557 | 0.1581465 | 75 | 0 | 25
Malachite | 2021-03-01 | MCOF | 7 | 0.03489651 | 0.9504365 | 0.002787747 | 71.42857 | 28.57143 | 0
Fe_Ox | 2021-03-01 | MCOF | 153 | 1.678771 | 0.3298553 | 20.71767 | 45.04132 | 38.01653 | 16.94215
Fe_oxyhydroxides | 2021-03-01 | MCOF | 52 | 0.4198076 | 0.04090573 | 3.876383 | 31.25 | 43.75 | 25
Haematite | 2021-03-01 | MCOF | 30 | 0.2294511 | 0.04544727 | 2.408987 | 30.30303 | 36.36364 | 33.33333
Magnesioferrite | 2021-03-01 | MCOF | 1 | 0.00610033 | 0 | 0.03979876 | 100 | 0 | 0
Magnetite | 2021-03-01 | MCOF | 61 | 0.9053414 | 0.2435023 | 12.42334 | 52.23881 | 37.31343 | 10.44776
Tramp_Steel | 2021-03-01 | MCOF | 9 | 0.1180709 | 0 | 1.969163 | 80 | 20 | 0
Fe_Ti_Ox | 2021-03-01 | MCOF | 32 | 0.5923223 | 0 | 0.9953298 | 48.48485 | 32.32323 | 19.19192
Ilmenite | 2021-03-01 | MCOF | 7 | 0.1259423 | 0 | 0.9702232 | 50 | 25 | 25
Rutile | 2021-03-01 | MCOF | 25 | 0.46638 | 0 | 0.02510654 | 48.10127 | 34.17722 | 17.72152
Non floating Cu | 2021-03-01 | MCOF | 90 | 0.485009 | 2.619078 | 3.610155 | 38.09524 | 38.09524 | 23.80952
Chrysocolla | 2021-03-01 | MCOF | 11 | 0.04132481 | 0.6688015 | 0.02292325 | 60 | 40 | 0
Cu_Fe_Oxide | 2021-03-01 | MCOF | 24 | 0.2424389 | 0.8864901 | 2.900746 | 36.36364 | 38.63636 | 25
CuFe_Silicate | 2021-03-01 | MCOF | 45 | 0.1579526 | 0.883789 | 0.625577 | 37.5 | 32.14286 | 30.35714
Other sulphides | 2021-03-01 | MCOF | 13 | 0.2063354 | 0 | 0.2234562 | 55.17241 | 34.48276 | 10.34483
Arsenopyrite | 2021-03-01 | MCOF | 0 | 0 | 0 | 0 | 0 | 0 | 0
Galena | 2021-03-01 | MCOF | 4 | 0.03883221 | 0 | 0 | 50 | 50 | 0
Millerite | 2021-03-01 | MCOF | 0 | 0 | 0 | 0 | 0 | 0 | 0
Molybdenite | 2021-03-01 | MCOF | 2 | 0.02886177 | 0 | 0.06321339 | 75 | 0 | 25
Monazite_Ce | 2021-03-01 | MCOF | 4 | 0.1081005 | 0 | 0.004465064 | 62.5 | 37.5 | 0
Pentlandite | 2021-03-01 | MCOF | 2 | 0.02518846 | 0 | 0.1321045 | 0 | 50 | 50
Siegenite | 2021-03-01 | MCOF | 0 | 0 | 0 | 0 | 0 | 0 | 0
Sphalerite | 2021-03-01 | MCOF | 1 | 0.005352547 | 0 | 0.02367318 | 100 | 0 | 0
vaesite | 2021-03-01 | MCOF | 0 | 0 | 0 | 0 | 0 | 0 | 0
Pyrite | 2021-03-01 | MCOF | 87 | 2.484448 | 0.07427332 | 20.41652 | 78.30688 | 16.66667 | 5.026455
Pyrrhotite | 2021-03-01 | MCOF | 33 | 0.7620296 | 0 | 8.196983 | 42.06349 | 49.20635 | 8.730159
Sec. Cu Sulphides | 2021-03-01 | MCOF | 101 | 1.384985 | 43.22135 | 0.3152849 | 66.32124 | 27.46114 | 6.217617
Bornite | 2021-03-01 | MCOF | 17 | 0.1296156 | 3.104308 | 0.2034926 | 57.89474 | 26.31579 | 15.78947
Chalcocite | 2021-03-01 | MCOF | 57 | 1.089598 | 36.13672 | 0.1100254 | 70.06803 | 27.21088 | 2.721088
Covellite | 2021-03-01 | MCOF | 27 | 0.1657715 | 3.980318 | 0.001766919 | 51.85185 | 29.62963 | 18.51852
Silicate gangue | 2021-03-01 | MCOF | 3942 | 44.4372 | 0.4412239 | 13.23643 | 58.01835 | 33.5442 | 8.437451
Amphibole | 2021-03-01 | MCOF | 127 | 0.6537192 | 0.110134 | 2.948473 | 38.78788 | 29.09091 | 32.12121
Biotite | 2021-03-01 | MCOF | 50 | 0.3829301 | 0.02333732 | 1.539848 | 34.65347 | 36.63366 | 28.71287
Garnets | 2021-03-01 | MCOF | 519 | 2.635998 | 0.09564086 | 4.868447 | 31.5493 | 31.12676 | 37.32394
Kaolinite | 2021-03-01 | MCOF | 1532 | 19.61147 | 0.123536 | 0.2426196 | 59.6235 | 36.82266 | 3.553835
Muscovite | 2021-03-01 | MCOF | 542 | 4.631842 | 0.0398045 | 0.6410302 | 56.15016 | 33.6262 | 10.22364
Orthoclase | 2021-03-01 | MCOF | 2 | 0.006716922 | 0 | 0 | 100 | 0 | 0
Plagioclase | 2021-03-01 | MCOF | 158 | 0.5559827 | 0.007846332 | 0.09819064 | 11.65644 | 16.56442 | 71.77914
Quartz | 2021-03-01 | MCOF | 807 | 14.72659 | 0.01367104 | 0.1153301 | 65.62795 | 29.76865 | 4.603399
Silicate gangue_generic | 2021-03-01 | MCOF | 180 | 0.7954043 | 0.02725385 | 2.240987 | 24.18605 | 40.46512 | 35.34884
Chalcopyrite cl. | 2021-03-01 | MCOF | 204 | 3.446529 | 50.56486 | 18.23317 | 89.31419 | 8.61244 | 2.073365
Native Copper | 2021-03-01 | MCOF | 0 | 0 | 0 | 0 | 0 | 0 | 0
CuMn mineral | 2021-03-01 | MCOF | 10 | 0.04329266 | 0.1799976 | 0.06090802 | 18.18182 | 63.63636 | 18.18182
Accessory_phases | 2021-03-01 | MClnrT | 42 | 0.3400734 | 0.03789323 | 0.002888148 | 76.82927 | 15.85366 | 7.317073
Apatite | 2021-03-01 | MClnrT | 34 | 0.2947337 | 0.01217138 | 0.002888148 | 80.55556 | 13.88889 | 5.555556
Zircon | 2021-03-01 | MClnrT | 3 | 0.03044234 | 0 | 0 | 0 | 60 | 40
Carbonate gangue | 2021-03-01 | MClnrT | 3782 | 29.23146 | 2.688119 | 6.386846 | 75.88106 | 18.48997 | 5.628977
Ankerite | 2021-03-01 | MClnrT | 736 | 3.395034 | 1.152191 | 3.746699 | 41.34615 | 29.80769 | 28.84615
Calcite | 2021-03-01 | MClnrT | 2882 | 24.43718 | 1.525008 | 2.004343 | 80.04597 | 17.12398 | 2.830053
Dolomite_ | 2021-03-01 | MClnrT | 164 | 1.399247 | 0.01091969 | 0.6358033 | 75.19789 | 18.73351 | 6.068602
Chalcopyrite | 2021-03-01 | MClnrT | 62 | 3.669196 | 12.3352 | 9.133619 | 70.71006 | 25.44379 | 3.846154
Chalcopyrite <20 | 2021-03-01 | MClnrT | 205 | 1.318957 | 3.432042 | 2.541337 | 53.90947 | 20.16461 | 25.92593
Chalcopyrite >150 | 2021-03-01 | MClnrT | 13 | 3.267539 | 10.96512 | 8.214284 | 89.86711 | 10.13289 | 0
CPS floating Cu | 2021-03-01 | MClnrT | 255 | 2.717581 | 20.11613 | 0.6342763 | 21.16631 | 47.5162 | 31.31749
Cuprite | 2021-03-01 | MClnrT | 30 | 0.284474 | 2.452064 | 0.03245706 | 0 | 16.66667 | 83.33333
Delafossite | 2021-03-01 | MClnrT | 30 | 0.2382793 | 1.029003 | 0.5130703 | 23.52941 | 23.52941 | 52.94118
Malachite | 2021-03-01 | MClnrT | 178 | 1.693372 | 12.08802 | 0.08272071 | 26.16279 | 47.09302 | 26.74419
Fe_Ox | 2021-03-01 | MClnrT | 257 | 2.871995 | 0.04997656 | 16.00885 | 36.91932 | 46.45477 | 16.62592
Fe_oxyhydroxides | 2021-03-01 | MClnrT | 75 | 0.550553 | 0.01661592 | 2.284716 | 31.76471 | 45.88235 | 22.35294
Haematite | 2021-03-01 | MClnrT | 50 | 0.6247805 | 0.009806758 | 2.977807 | 21.97802 | 57.14286 | 20.87912
Magnesioferrite | 2021-03-01 | MClnrT | 9 | 0.09035546 | 0 | 0.2822777 | 20 | 40 | 40
Magnetite | 2021-03-01 | MClnrT | 100 | 1.240882 | 0.02355388 | 7.671467 | 43.54839 | 45.69892 | 10.75269
Tramp_Steel | 2021-03-01 | MClnrT | 22 | 0.3614219 | 0 | 2.785075 | 64.51613 | 25.80645 | 9.677419
Fe_Ti_Ox | 2021-03-01 | MClnrT | 54 | 0.811839 | 0.004881828 | 0.4177433 | 63.76812 | 27.53623 | 8.695652
Ilmenite | 2021-03-01 | MClnrT | 7 | 0.1181422 | 0 | 0.4121844 | 36.84211 | 63.15789 | 0
Rutile | 2021-03-01 | MClnrT | 47 | 0.6936968 | 0.004881828 | 0.005558901 | 68.06723 | 21.84874 | 10.08403
Non floating Cu | 2021-03-01 | MClnrT | 248 | 0.9145657 | 1.348694 | 1.893616 | 32.05575 | 32.40418 | 35.54007
Chrysocolla | 2021-03-01 | MClnrT | 80 | 0.2339526 | 0.6274938 | 0.07227225 | 38.37209 | 24.4186 | 37.2093
Cu_Fe_Oxide | 2021-03-01 | MClnrT | 37 | 0.2339526 | 0.1964251 | 1.198924 | 39.53488 | 20.93023 | 39.53488
CuFe_Silicate | 2021-03-01 | MClnrT | 126 | 0.4233429 | 0.4986861 | 0.596491 | 25 | 40.13158 | 34.86842
Other sulphides | 2021-03-01 | MClnrT | 31 | 0.4154797 | 0.02294496 | 0.1847661 | 36.2069 | 41.37931 | 22.41379
Arsenopyrite | 2021-03-01 | MClnrT | 2 | 0.01606319 | 0 | 0.0406911 | 0 | 0 | 100
Galena | 2021-03-01 | MClnrT | 12 | 0.1150332 | 0.02294496 | 0.01174212 | 83.33333 | 0 | 16.66667
Millerite | 2021-03-01 | MClnrT | 0 | 0 | 0 | 0 | 0 | 0 | 0
Molybdenite | 2021-03-01 | MClnrT | 3 | 0.02849921 | 0 | 0.03037197 | 0 | 25 | 75
Monazite_Ce | 2021-03-01 | MClnrT | 5 | 0.0933997 | 0 | 0.00175806 | 71.42857 | 28.57143 | 0
Pentlandite | 2021-03-01 | MClnrT | 2 | 0.01243602 | 0 | 0.02283546 | 0 | 0 | 100
Siegenite | 2021-03-01 | MClnrT | 4 | 0.1313943 | 0 | 0.06571168 | 0 | 90.47619 | 9.52381
Sphalerite | 2021-03-01 | MClnrT | 0 | 0 | 0 | 0 | 0 | 0 | 0
vaesite | 2021-03-01 | MClnrT | 3 | 0.01865403 | 0 | 0.01165566 | 33.33333 | 0 | 66.66667
Pyrite | 2021-03-01 | MClnrT | 322 | 9.040637 | 0.06405122 | 33.67175 | 58.29146 | 35.0323 | 6.676238
Pyrrhotite | 2021-03-01 | MClnrT | 120 | 2.764981 | 0.002283983 | 13.49925 | 57.4514 | 40.60475 | 1.943844
Sec. Cu Sulphides | 2021-03-01 | MClnrT | 481 | 7.268051 | 48.58296 | 1.150962 | 40.66148 | 40.5642 | 18.77432
Bornite | 2021-03-01 | MClnrT | 133 | 0.983482 | 4.950405 | 0.6458523 | 40.41096 | 15.75342 | 43.83562
Chalcocite | 2021-03-01 | MClnrT | 233 | 5.460061 | 39.50232 | 0.4389459 | 44.10188 | 47.18499 | 8.713137
Covellite | 2021-03-01 | MClnrT | 115 | 0.8245082 | 4.130235 | 0.06616417 | 22.05882 | 30.88235 | 47.05882
Silicate gangue | 2021-03-01 | MClnrT | 5120 | 35.36764 | 0.3496962 | 6.25981 | 57.70825 | 32.88591 | 9.405843
Amphibole | 2021-03-01 | MClnrT | 153 | 0.6689802 | 0.1249106 | 1.16912 | 35.08772 | 45.02924 | 19.88304
Biotite | 2021-03-01 | MClnrT | 50 | 0.2732945 | 0.002795467 | 0.5104878 | 27.39726 | 68.49315 | 4.109589
Garnets | 2021-03-01 | MClnrT | 599 | 2.701868 | 0.02951828 | 2.20529 | 34.8711 | 33.9213 | 31.2076
Kaolinite | 2021-03-01 | MClnrT | 1690 | 13.21897 | 0.08822781 | 0.153092 | 64.09794 | 32.24227 | 3.659794
Muscovite | 2021-03-01 | MClnrT | 915 | 5.567296 | 0.06838283 | 0.4766884 | 61.28609 | 27.75591 | 10.95801
Orthoclase | 2021-03-01 | MClnrT | 2 | 0.006632544 | 0 | 0 | 100 | 0 | 0
Plagioclase | 2021-03-01 | MClnrT | 192 | 0.6702497 | 0.0138785 | 0.07612764 | 25.12563 | 33.16583 | 41.70854
Quartz | 2021-03-01 | MClnrT | 1200 | 10.81008 | 0.008556575 | 0.0914973 | 60.36837 | 34.36011 | 5.271515
Silicate gangue_generic | 2021-03-01 | MClnrT | 290 | 1.187251 | 0.009441035 | 1.431113 | 29.23077 | 34.76923 | 36
Chalcopyrite cl. | 2021-03-01 | MClnrT | 280 | 8.255691 | 26.73237 | 19.88924 | 75.60815 | 18.54043 | 5.851414
Native Copper | 2021-03-01 | MClnrT | 17 | 0.5014566 | 4.547039 | 0.006028209 | 0 | 89.79592 | 10.20408
CuMn mineral | 2021-03-01 | MClnrT | 5 | 0.02331754 | 0.02608919 | 0.02592898 | 66.66667 | 33.33333 | 0
Accessory_phases | 2021-03-01 | MCON | 14 | 0.07442466 | 0.005979413 | 0.0003820575 | 43.33333 | 30 | 26.66667
Apatite | 2021-03-01 | MCON | 9 | 0.06496738 | 0 | 0.0003820575 | 48 | 36 | 16
Zircon | 2021-03-01 | MCON | 0 | 0 | 0 | 0 | 0 | 0 | 0
Carbonate gangue | 2021-03-01 | MCON | 413 | 2.050889 | 0.07143742 | 0.2323278 | 63.45515 | 28.68217 | 7.86268
Ankerite | 2021-03-01 | MCON | 67 | 0.1968758 | 0.02565792 | 0.108958 | 23.68421 | 31.57895 | 44.73684
Calcite | 2021-03-01 | MCON | 311 | 1.631356 | 0.04456226 | 0.07429016 | 70.90164 | 24.45355 | 4.644809
Dolomite_ | 2021-03-01 | MCON | 35 | 0.2226572 | 0.001217243 | 0.04907962 | 37.89474 | 58.94737 | 3.157895
Chalcopyrite | 2021-03-01 | MCON | 1065 | 34.00599 | 39.9375 | 35.89796 | 80.87952 | 18.39092 | 0.7295572
Chalcopyrite <20 | 2021-03-01 | MCON | 1853 | 9.482672 | 10.49769 | 9.494052 | 74.81831 | 15.87936 | 9.302326
Chalcopyrite >150 | 2021-03-01 | MCON | 64 | 7.442795 | 8.740625 | 7.90983 | 94.44444 | 5.555556 | 0
CPS floating Cu | 2021-03-01 | MCON | 217 | 1.278542 | 3.192862 | 0.3477314 | 15.2381 | 54.92063 | 29.84127
Cuprite | 2021-03-01 | MCON | 28 | 0.1856093 | 0.5514833 | 0.009560375 | 0 | 51.35135 | 48.64865
Delafossite | 2021-03-01 | MCON | 55 | 0.3114323 | 0.4658831 | 0.311197 | 18.57143 | 45.71429 | 35.71429
Malachite | 2021-03-01 | MCON | 117 | 0.5281273 | 1.37679 | 0.02139735 | 20.71006 | 53.25444 | 26.0355
Fe_Ox | 2021-03-01 | MCON | 122 | 0.7806283 | 0.002400109 | 2.050784 | 35.08772 | 34.50292 | 30.40936
Fe_oxyhydroxides | 2021-03-01 | MCON | 14 | 0.0616779 | 0 | 0.1173607 | 26.66667 | 26.66667 | 46.66667
Haematite | 2021-03-01 | MCON | 23 | 0.1046057 | 0 | 0.1977107 | 29.16667 | 45.83333 | 25
Magnesioferrite | 2021-03-01 | MCON | 0 | 0 | 0 | 0 | 0 | 0 | 0
Magnetite | 2021-03-01 | MCON | 67 | 0.4785793 | 0.002400109 | 1.303865 | 35.39823 | 31.85841 | 32.74336
Tramp_Steel | 2021-03-01 | MCON | 17 | 0.1332243 | 0 | 0.4291191 | 50 | 44.44444 | 5.555556
Fe_Ti_Ox | 2021-03-01 | MCON | 20 | 0.2003298 | 0 | 0.1067165 | 26.41509 | 60.37736 | 13.20755
Ilmenite | 2021-03-01 | MCON | 7 | 0.05921078 | 0 | 0.1017543 | 53.33333 | 40 | 6.666667
Rutile | 2021-03-01 | MCON | 12 | 0.1332243 | 0 | 0.003441989 | 16.66667 | 72.22222 | 11.11111
Non floating Cu | 2021-03-01 | MCON | 104 | 0.3339241 | 0.2004221 | 0.5044394 | 15.94203 | 43.47826 | 40.57971
Chrysocolla | 2021-03-01 | MCON | 22 | 0.04662849 | 0.05347721 | 0.00509563 | 11.11111 | 44.44444 | 44.44444
Cu_Fe_Oxide | 2021-03-01 | MCON | 40 | 0.186514 | 0.08701265 | 0.4293126 | 12.96296 | 37.03704 | 50
CuFe_Silicate | 2021-03-01 | MCON | 42 | 0.1007817 | 0.05993229 | 0.07003124 | 21.05263 | 49.12281 | 29.82456
Other sulphides | 2021-03-01 | MCON | 48 | 0.3867944 | 0.03337756 | 0.1046246 | 54.11765 | 31.76471 | 14.11765
Arsenopyrite | 2021-03-01 | MCON | 1 | 0.005098706 | 0 | 0.004642913 | 0 | 0 | 100
Galena | 2021-03-01 | MCON | 8 | 0.04868442 | 0.009495693 | 0.01478608 | 37.5 | 50 | 12.5
Millerite | 2021-03-01 | MCON | 3 | 0.09273888 | 0 | 0.001225146 | 90.47619 | 9.52381 | 0
Molybdenite | 2021-03-01 | MCON | 27 | 0.1763988 | 0.01714437 | 0.07847636 | 46.15385 | 33.33333 | 20.51282
Monazite_Ce | 2021-03-01 | MCON | 3 | 0.02541129 | 0 | 0 | 16.66667 | 83.33333 | 0
Pentlandite | 2021-03-01 | MCON | 0 | 0 | 0 | 0 | 0 | 0 | 0
Siegenite | 2021-03-01 | MCON | 2 | 0.01986028 | 0 | 0.003071529 | 40 | 60 | 0
Sphalerite | 2021-03-01 | MCON | 2 | 0.006710555 | 0 | 0.002422599 | 50 | 0 | 50
vaesite | 2021-03-01 | MCON | 1 | 0.003947385 | 0 | 0 | 0 | 0 | 100
Pyrite | 2021-03-01 | MCON | 985 | 19.06775 | 0.06263507 | 30.27666 | 77.87381 | 19.27398 | 2.852204
Pyrrhotite | 2021-03-01 | MCON | 397 | 5.372038 | 0.02321064 | 11.08703 | 63.72618 | 32.81581 | 3.45801
Sec. Cu Sulphides | 2021-03-01 | MCON | 1469 | 15.42105 | 37.20986 | 1.632743 | 51.95266 | 35.38462 | 12.66272
Bornite | 2021-03-01 | MCON | 399 | 2.044088 | 3.883799 | 0.8209826 | 27.82427 | 30.96234 | 41.21339
Chalcocite | 2021-03-01 | MCON | 949 | 12.86124 | 32.36749 | 0.7956454 | 56.61127 | 36.81358 | 6.575145
Covellite | 2021-03-01 | MCON | 121 | 0.5157259 | 0.9585786 | 0.01611532 | 41.79104 | 21.64179 | 36.56716
Silicate gangue | 2021-03-01 | MCON | 1079 | 4.102172 | 0.02200299 | 0.3547179 | 55.26174 | 33.13546 | 11.60281
Amphibole | 2021-03-01 | MCON | 18 | 0.0471877 | 0.003176753 | 0.03850094 | 31.57895 | 31.57895 | 36.84211
Biotite | 2021-03-01 | MCON | 6 | 0.01901324 | 0 | 0.01038206 | 62.5 | 25 | 12.5
Garnets | 2021-03-01 | MCON | 139 | 0.3840066 | 0.002764376 | 0.1652736 | 37.57576 | 26.66667 | 35.75758
Kaolinite | 2021-03-01 | MCON | 283 | 1.016534 | 0.00714018 | 0.007524365 | 60.6383 | 30.85106 | 8.510638
Muscovite | 2021-03-01 | MCON | 138 | 0.4939659 | 0.005286622 | 0.01953058 | 55.39906 | 31.92488 | 12.67606
Orthoclase | 2021-03-01 | MCON | 0 | 0 | 0 | 0 | 0 | 0 | 0
Plagioclase | 2021-03-01 | MCON | 53 | 0.1133229 | 0.0006743009 | 0.004011926 | 24.5283 | 41.50943 | 33.96226
Quartz | 2021-03-01 | MCON | 363 | 1.824062 | 0.001831684 | 0.01500794 | 60.9319 | 35.00597 | 4.062127
Silicate gangue_generic | 2021-03-01 | MCON | 74 | 0.183208 | 0.001129076 | 0.08712475 | 30.37975 | 34.17722 | 35.44304
Chalcopyrite cl. | 2021-03-01 | MCON | 2982 | 50.93146 | 59.17581 | 53.30184 | 81.73331 | 16.04763 | 2.219065
Native Copper | 2021-03-01 | MCON | 17 | 0.2533728 | 0.7987059 | 0.005576702 | 0 | 82.05128 | 17.94872
CuMn mineral | 2021-03-01 | MCON | 0 | 0 | 0 | 0 | 0 | 0 | 0
Accessory_phases | 2021-03-01 | CCD6T3 | 15 | 0.1421585 | 0 | 0.007201995 | 59.25926 | 29.62963 | 11.11111
Apatite | 2021-03-01 | CCD6T3 | 6 | 0.06660435 | 0 | 0 | 69.23077 | 30.76923 | 0
Zircon | 2021-03-01 | CCD6T3 | 2 | 0.04572159 | 0 | 0.002782075 | 66.66667 | 33.33333 | 0
Carbonate gangue | 2021-03-01 | CCD6T3 | 252 | 7.96209 | 0.7632641 | 1.040034 | 82.3791 | 15.50862 | 2.112285
Ankerite | 2021-03-01 | CCD6T3 | 66 | 0.3881471 | 0.6320275 | 0.6026237 | 38.15789 | 21.05263 | 40.78947
Calcite | 2021-03-01 | CCD6T3 | 181 | 7.504631 | 0.1312366 | 0.3988561 | 84.71897 | 14.92974 | 0.3512881
Dolomite_ | 2021-03-01 | CCD6T3 | 5 | 0.06931198 | 0 | 0.03855444 | 40 | 53.33333 | 6.666667
Chalcopyrite | 2021-03-01 | CCD6T3 | 5 | 0.2785288 | 15.76661 | 0.8237324 | 87.80488 | 0 | 12.19512
Chalcopyrite <20 | 2021-03-01 | CCD6T3 | 29 | 0.2309751 | 10.14439 | 0.5717138 | 85.29412 | 11.76471 | 2.941176
Chalcopyrite >150 | 2021-03-01 | CCD6T3 | 0 | 0 | 0 | 0 | 0 | 0 | 0
CPS floating Cu | 2021-03-01 | CCD6T3 | 2 | 0.01232213 | 1.260876 | 0 | 50 | 0 | 50
Cuprite | 2021-03-01 | CCD6T3 | 0 | 0 | 0 | 0 | 0 | 0 | 0
Delafossite | 2021-03-01 | CCD6T3 | 0 | 0 | 0 | 0 | 0 | 0 | 0
Malachite | 2021-03-01 | CCD6T3 | 2 | 0.01232213 | 1.260876 | 0 | 50 | 0 | 50
Fe_Ox | 2021-03-01 | CCD6T3 | 492 | 7.430893 | 2.225812 | 52.14111 | 27.10843 | 55.54217 | 17.3494
Fe_oxyhydroxides | 2021-03-01 | CCD6T3 | 162 | 1.751039 | 0.2912815 | 9.129345 | 33.33333 | 41.2037 | 25.46296
Haematite | 2021-03-01 | CCD6T3 | 59 | 0.5585492 | 0.3645388 | 3.247023 | 33.84615 | 38.46154 | 27.69231
Magnesioferrite | 2021-03-01 | CCD6T3 | 2 | 0.0150784 | 0 | 0.05746928 | 50 | 50 | 0
Magnetite | 2021-03-01 | CCD6T3 | 187 | 3.782488 | 1.569992 | 28.35683 | 25.82781 | 70.19868 | 3.97351
Tramp_Steel | 2021-03-01 | CCD6T3 | 80 | 1.298688 | 0 | 11.24069 | 14.60674 | 31.46067 | 53.93258
Fe_Ti_Ox | 2021-03-01 | CCD6T3 | 86 | 2.285593 | 0 | 4.918325 | 60.39604 | 30.36304 | 9.240924
Ilmenite | 2021-03-01 | CCD6T3 | 38 | 1.198489 | 0 | 4.891929 | 48.7013 | 44.15584 | 7.142857
Rutile | 2021-03-01 | CCD6T3 | 48 | 1.087104 | 0 | 0.02639579 | 72.48322 | 16.10738 | 11.4094
Non floating Cu | 2021-03-01 | CCD6T3 | 109 | 1.105911 | 15.09162 | 5.21344 | 31.03448 | 50.43103 | 18.53448
Chrysocolla | 2021-03-01 | CCD6T3 | 6 | 0.08171518 | 2.493158 | 0.06012694 | 4.166667 | 95.83333 | 0
Cu_Fe_Oxide | 2021-03-01 | CCD6T3 | 32 | 0.6128638 | 6.760214 | 4.210122 | 17.77778 | 67.77778 | 14.44444
CuFe_Silicate | 2021-03-01 | CCD6T3 | 71 | 0.4113321 | 5.838247 | 0.9431914 | 46.61017 | 27.9661 | 25.42373
Other sulphides | 2021-03-01 | CCD6T3 | 13 | 0.2337151 | 0 | 0.07422964 | 72 | 20 | 8
Arsenopyrite | 2021-03-01 | CCD6T3 | 0 | 0 | 0 | 0 | 0 | 0 | 0
Galena | 2021-03-01 | CCD6T3 | 7 | 0.08398504 | 0 | 0.03719522 | 28.57143 | 42.85714 | 28.57143
Millerite | 2021-03-01 | CCD6T3 | 0 | 0 | 0 | 0 | 0 | 0 | 0
Molybdenite | 2021-03-01 | CCD6T3 | 1 | 0.008917331 | 0 | 0 | 0 | 100 | 0
Monazite_Ce | 2021-03-01 | CCD6T3 | 3 | 0.125248 | 0 | 0 | 100 | 0 | 0
Pentlandite | 2021-03-01 | CCD6T3 | 2 | 0.0155648 | 0 | 0.03703442 | 50 | 50 | 0
Siegenite | 2021-03-01 | CCD6T3 | 0 | 0 | 0 | 0 | 0 | 0 | 0
Sphalerite | 2021-03-01 | CCD6T3 | 0 | 0 | 0 | 0 | 0 | 0 | 0
vaesite | 2021-03-01 | CCD6T3 | 0 | 0 | 0 | 0 | 0 | 0 | 0
Pyrite | 2021-03-01 | CCD6T3 | 25 | 1.031605 | 0.3195884 | 4.592186 | 90.55118 | 7.874016 | 1.574803
Pyrrhotite | 2021-03-01 | CCD6T3 | 9 | 0.4708837 | 0 | 2.714119 | 44.44444 | 53.96825 | 1.587302
Sec. Cu Sulphides | 2021-03-01 | CCD6T3 | 20 | 0.4953658 | 52.22945 | 0.02679897 | 62.06897 | 25.86207 | 12.06897
Bornite | 2021-03-01 | CCD6T3 | 4 | 0.03372372 | 2.518045 | 0.02529549 | 50 | 0 | 50
Chalcocite | 2021-03-01 | CCD6T3 | 5 | 0.3022975 | 34.71372 | 0.001503479 | 90.90909 | 0 | 9.090909
Covellite | 2021-03-01 | CCD6T3 | 11 | 0.1593446 | 14.99768 | 0 | 19.04762 | 71.42857 | 9.52381
Silicate gangue | 2021-03-01 | CCD6T3 | 7804 | 78.31996 | 2.198394 | 27.87711 | 56.23874 | 33.76689 | 9.994369
Amphibole | 2021-03-01 | CCD6T3 | 104 | 1.091903 | 0.05400873 | 3.45999 | 28.69955 | 64.57399 | 6.726457
Biotite | 2021-03-01 | CCD6T3 | 184 | 1.536894 | 0.4262661 | 3.226464 | 21.34146 | 53.96341 | 24.69512
Garnets | 2021-03-01 | CCD6T3 | 1080 | 5.822644 | 0.2005544 | 6.232151 | 38.37667 | 30.18125 | 31.44208
Kaolinite | 2021-03-01 | CCD6T3 | 1392 | 13.07375 | 0.25067 | 0.3068011 | 44.52055 | 49.73907 | 5.740378
Muscovite | 2021-03-01 | CCD6T3 | 1851 | 17.14559 | 0.4629433 | 2.428911 | 68.64 | 24.26667 | 7.093333
Orthoclase | 2021-03-01 | CCD6T3 | 4 | 0.02075306 | 0 | 0 | 60 | 0 | 40
Plagioclase | 2021-03-01 | CCD6T3 | 407 | 1.968622 | 0.02818867 | 0.1207102 | 13.91863 | 31.26338 | 54.81799
Quartz | 2021-03-01 | CCD6T3 | 1505 | 29.59451 | 0.09893542 | 0.2779604 | 67.92973 | 29.39895 | 2.671312
Silicate gangue_generic | 2021-03-01 | CCD6T3 | 1231 | 7.063985 | 0.6768269 | 11.1386 | 36.76375 | 39.09385 | 24.14239
Chalcopyrite cl. | 2021-03-01 | CCD6T3 | 34 | 0.5095038 | 25.911 | 1.395446 | 86.66667 | 5.333333 | 8
Native Copper | 2021-03-01 | CCD6T3 | 0 | 0 | 0 | 0 | 0 | 0 | 0
CuMn mineral | 2021-03-01 | CCD6T3 | 0 | 0 | 0 | 0 | 0 | 0 | 0
Accessory_phases | 2021-03-11 | MCON | 3 | 0.04390863 | 0.0008575571 | 0.0007981664 | 28.57143 | 57.14286 | 14.28571
Apatite | 2021-03-11 | MCON | 3 | 0.04390863 | 0.0008575571 | 0.0007981664 | 28.57143 | 57.14286 | 14.28571
Zircon | 2021-03-11 | MCON | 0 | 0 | 0 | 0 | 0 | 0 | 0
Carbonate gangue | 2021-03-11 | MCON | 31 | 0.3329275 | 0.02163668 | 0.0541501 | 48.33333 | 38.33333 | 13.33333
Ankerite | 2021-03-11 | MCON | 11 | 0.06878092 | 0.01402307 | 0.03466877 | 27.27273 | 27.27273 | 45.45455
Calcite | 2021-03-11 | MCON | 18 | 0.2528319 | 0.007613609 | 0.01733734 | 53.19149 | 40.42553 | 6.382979
Dolomite_ | 2021-03-11 | MCON | 2 | 0.01131461 | 0 | 0.002143977 | 50 | 50 | 0
Chalcopyrite | 2021-03-11 | MCON | 554 | 44.76334 | 55.96291 | 42.80536 | 86.90078 | 11.89149 | 1.207729
Chalcopyrite <20 | 2021-03-11 | MCON | 745 | 10.08048 | 11.86986 | 9.331652 | 84.32343 | 6.023102 | 9.653465
Chalcopyrite >150 | 2021-03-11 | MCON | 43 | 12.6921 | 15.99858 | 12.18786 | 88.40105 | 11.59895 | 0
CPS floating Cu | 2021-03-11 | MCON | 46 | 0.9673595 | 2.650194 | 0.1216336 | 43.96552 | 38.7931 | 17.24138
Cuprite | 2021-03-11 | MCON | 4 | 0.04843447 | 0.1592919 | 0.003224855 | 0 | 0 | 100
Delafossite | 2021-03-11 | MCON | 13 | 0.1396064 | 0.2014 | 0.09611039 | 15.38462 | 23.07692 | 61.53846
Malachite | 2021-03-11 | MCON | 27 | 0.716592 | 2.07597 | 0.02229833 | 51.57895 | 41.05263 | 7.368421
Fe_Ox | 2021-03-11 | MCON | 36 | 0.6239909 | 0.008313491 | 1.150369 | 27.86885 | 27.86885 | 44.2623
Fe_oxyhydroxides | 2021-03-11 | MCON | 6 | 0.09925097 | 0.001629903 | 0.1428745 | 10 | 40 | 50
Haematite | 2021-03-11 | MCON | 13 | 0.2945769 | 0 | 0.5309772 | 39.28571 | 32.14286 | 28.57143
Magnesioferrite | 2021-03-11 | MCON | 3 | 0.0461517 | 0.0005678602 | 0.06256317 | 0 | 0 | 100
Magnetite | 2021-03-11 | MCON | 14 | 0.1840113 | 0.006115728 | 0.4139545 | 27.77778 | 22.22222 | 50
Tramp_Steel | 2021-03-11 | MCON | 0 | 0 | 0 | 0 | 0 | 0 | 0
Fe_Ti_Ox | 2021-03-11 | MCON | 9 | 0.2096181 | 0.002988963 | 0.05380682 | 47.82609 | 30.43478 | 21.73913
Ilmenite | 2021-03-11 | MCON | 3 | 0.06669665 | 0 | 0.05317242 | 0 | 71.42857 | 28.57143
Rutile | 2021-03-11 | MCON | 6 | 0.1429214 | 0.002988963 | 0.0006343978 | 68.75 | 12.5 | 18.75
Non floating Cu | 2021-03-11 | MCON | 17 | 0.175972 | 0.1155856 | 0.1997474 | 35.48387 | 29.03226 | 35.48387
Chrysocolla | 2021-03-11 | MCON | 6 | 0.04585395 | 0.06270208 | 0.004317197 | 0 | 45.45455 | 54.54545
Cu_Fe_Oxide | 2021-03-11 | MCON | 4 | 0.0917079 | 0.03373559 | 0.1688335 | 54.54545 | 27.27273 | 18.18182
CuFe_Silicate | 2021-03-11 | MCON | 7 | 0.03841013 | 0.0191479 | 0.02659665 | 55.55556 | 11.11111 | 33.33333
Other sulphides | 2021-03-11 | MCON | 21 | 0.4026612 | 0.01020183 | 0.1997599 | 25.64103 | 56.41026 | 17.94872
Arsenopyrite | 2021-03-11 | MCON | 0 | 0 | 0 | 0 | 0 | 0 | 0
Galena | 2021-03-11 | MCON | 1 | 0.01468914 | 0.01020183 | 0.00635268 | 100 | 0 | 0
Millerite | 2021-03-11 | MCON | 1 | 0.04263822 | 0 | 0.0100918 | 0 | 100 | 0
Molybdenite | 2021-03-11 | MCON | 9 | 0.1528465 | 0 | 0.08470417 | 0 | 85.71429 | 14.28571
Monazite_Ce | 2021-03-11 | MCON | 2 | 0.0204457 | 0 | 0.003478908 | 50 | 0 | 50
Pentlandite | 2021-03-11 | MCON | 4 | 0.08575284 | 0 | 0.06409626 | 11.11111 | 66.66667 | 22.22222
Siegenite | 2021-03-11 | MCON | 4 | 0.0862888 | 0 | 0.03103604 | 77.77778 | 0 | 22.22222
Sphalerite | 2021-03-11 | MCON | 0 | 0 | 0 | 0 | 0 | 0 | 0
vaesite | 2021-03-11 | MCON | 0 | 0 | 0 | 0 | 0 | 0 | 0
Pyrite | 2021-03-11 | MCON | 361 | 20.50648 | 0.1136643 | 29.46767 | 73.76334 | 23.61785 | 2.618817
Pyrrhotite | 2021-03-11 | MCON | 51 | 1.857641 | 0.01526152 | 3.466751 | 56.15764 | 42.36453 | 1.477833
Sec. Cu Sulphides | 2021-03-11 | MCON | 216 | 5.256967 | 13.20663 | 0.742986 | 42.79749 | 37.78706 | 19.41545
Bornite | 2021-03-11 | MCON | 79 | 0.9083449 | 1.832217 | 0.3687129 | 26.13636 | 18.18182 | 55.68182
Chalcocite | 2021-03-11 | MCON | 120 | 4.172114 | 11.03184 | 0.3583299 | 46.77419 | 43.01075 | 10.21505
Covellite | 2021-03-11 | MCON | 17 | 0.1765079 | 0.3425742 | 0.01594313 | 42.10526 | 26.31579 | 31.57895
Silicate gangue | 2021-03-11 | MCON | 222 | 2.086553 | 0.0233247 | 0.2174604 | 52.44216 | 30.84833 | 16.70951
Amphibole | 2021-03-11 | MCON | 6 | 0.04196331 | 0.002355387 | 0.02238194 | 42.85714 | 0 | 57.14286
Biotite | 2021-03-11 | MCON | 3 | 0.02294682 | 0 | 0.0140547 | 100 | 0 | 0
Garnets | 2021-03-11 | MCON | 31 | 0.2247042 | 0.005164758 | 0.1171288 | 12.5 | 22.5 | 65
Kaolinite | 2021-03-11 | MCON | 63 | 0.6003691 | 0.002462001 | 0.004123817 | 63.47826 | 32.17391 | 4.347826
Muscovite | 2021-03-11 | MCON | 22 | 0.3246698 | 0.004875924 | 0.01144458 | 39.65517 | 53.44828 | 6.896552
Orthoclase | 2021-03-11 | MCON | 2 | 0.0203266 | 0 | 0 | 0 | 50 | 50
Plagioclase | 2021-03-11 | MCON | 4 | 0.0206442 | 0.002522466 | 0.001847977 | 25 | 25 | 50
Quartz | 2021-03-11 | MCON | 77 | 0.7469628 | 0.004853948 | 0.006148371 | 66.19718 | 26.05634 | 7.746479
Silicate gangue_generic | 2021-03-11 | MCON | 14 | 0.08396632 | 0.001090212 | 0.04033015 | 6.666667 | 20 | 73.33333
Chalcopyrite cl. | 2021-03-11 | MCON | 1342 | 67.53592 | 83.83134 | 64.32487 | 86.79803 | 10.96059 | 2.241379
Native Copper | 2021-03-11 | MCON | 2 | 0.06272661 | 0.2135317 | 0 | 0 | 75 | 25
CuMn mineral | 2021-03-11 | MCON | 0 | 0 | 0 | 0 | 0 | 0 | 0
Accessory_phases | 2021-03-11 | MClnrT | 72 | 0.9596068 | 0.008607314 | 0.005738418 | 88.07947 | 7.94702 | 3.97351
Apatite | 2021-03-11 | MClnrT | 59 | 0.8157997 | 0.008607314 | 0.003782281 | 90.37037 | 5.185185 | 4.444444
Zircon | 2021-03-11 | MClnrT | 13 | 0.1438072 | 0 | 0.001956137 | 68.75 | 31.25 | 0
Carbonate gangue | 2021-03-11 | MClnrT | 174 | 1.879303 | 0.1364186 | 0.2096769 | 90.70423 | 5.070423 | 4.225352
Ankerite | 2021-03-11 | MClnrT | 39 | 0.2831203 | 0.05683656 | 0.1780759 | 61.70213 | 14.89362 | 23.40426
Calcite | 2021-03-11 | MClnrT | 135 | 1.596183 | 0.07958207 | 0.03160096 | 95.12987 | 3.571429 | 1.298701
Dolomite_ | 2021-03-11 | MClnrT | 0 | 0 | 0 | 0 | 0 | 0 | 0
Chalcopyrite | 2021-03-11 | MClnrT | 379 | 32.98812 | 60.07885 | 28.5119 | 91.8873 | 7.724071 | 0.3886325
Chalcopyrite <20 | 2021-03-11 | MClnrT | 609 | 6.834799 | 10.556 | 5.360444 | 88.51114 | 6.330598 | 5.158265
Chalcopyrite >150 | 2021-03-11 | MClnrT | 35 | 9.022255 | 16.56546 | 7.832246 | 92.27353 | 7.726465 | 0
CPS floating Cu | 2021-03-11 | MClnrT | 47 | 0.8945685 | 3.105864 | 0.22443 | 47.70642 | 30.27523 | 22.01835
Cuprite | 2021-03-11 | MClnrT | 3 | 0.03499563 | 0.1357605 | 0.006329881 | 0 | 0 | 100
Delafossite | 2021-03-11 | MClnrT | 20 | 0.3000253 | 0.7999464 | 0.2027962 | 24.13793 | 34.48276 | 41.37931
Malachite | 2021-03-11 | MClnrT | 24 | 0.5595475 | 2.170157 | 0.01530386 | 58.44156 | 29.87013 | 11.68831
Fe_Ox | 2021-03-11 | MClnrT | 221 | 3.759448 | 0.08913915 | 7.13908 | 43.75 | 40.48913 | 15.76087
Fe_oxyhydroxides | 2021-03-11 | MClnrT | 28 | 0.325096 | 0.01112132 | 0.4756204 | 47.05882 | 44.11765 | 8.823529
Haematite | 2021-03-11 | MClnrT | 97 | 1.388542 | 0.02560391 | 2.420779 | 45.25547 | 35.0365 | 19.70803
Magnesioferrite | 2021-03-11 | MClnrT | 5 | 0.04446166 | 0 | 0.05607481 | 20 | 20 | 60
Magnetite | 2021-03-11 | MClnrT | 88 | 1.743184 | 0.05241392 | 3.493103 | 37.85311 | 48.0226 | 14.12429
Tramp_Steel | 2021-03-11 | MClnrT | 3 | 0.2581645 | 0 | 0.6935027 | 100 | 0 | 0
Fe_Ti_Ox | 2021-03-11 | MClnrT | 109 | 2.17145 | 0.02466581 | 0.3442069 | 78.4 | 16.8 | 4.8
Ilmenite | 2021-03-11 | MClnrT | 21 | 0.3212713 | 0.002972953 | 0.3149936 | 68.57143 | 8.571429 | 22.85714
Rutile | 2021-03-11 | MClnrT | 88 | 1.850179 | 0.02169285 | 0.02921326 | 80 | 18.13953 | 1.860465
Non floating Cu | 2021-03-11 | MClnrT | 62 | 0.4801859 | 0.5929699 | 0.4300454 | 36.55914 | 48.3871 | 15.05376
Chrysocolla | 2021-03-11 | MClnrT | 10 | 0.1445721 | 0.3758056 | 0.01229819 | 5.555556 | 80.55556 | 13.88889
Cu_Fe_Oxide | 2021-03-11 | MClnrT | 22 | 0.2007946 | 0.1066649 | 0.3446419 | 48 | 32 | 20
CuFe_Silicate | 2021-03-11 | MClnrT | 28 | 0.1233452 | 0.09303637 | 0.06635797 | 60 | 26.66667 | 13.33333
Other sulphides | 2021-03-11 | MClnrT | 51 | 1.143229 | 0.03805714 | 0.2725212 | 66.66667 | 21.66667 | 11.66667
Arsenopyrite | 2021-03-11 | MClnrT | 1 | 0.01185644 | 0 | 0.01766242 | 0 | 100 | 0
Galena | 2021-03-11 | MClnrT | 0 | 0 | 0 | 0 | 0 | 0 | 0
Millerite | 2021-03-11 | MClnrT | 4 | 0.1026921 | 0 | 0.004826421 | 70 | 10 | 20
Molybdenite | 2021-03-11 | MClnrT | 3 | 0.06310687 | 0 | 0.03127809 | 50 | 33.33333 | 16.66667
Monazite_Ce | 2021-03-11 | MClnrT | 15 | 0.2757579 | 0 | 0.005873197 | 89.28571 | 7.142857 | 3.571429
Pentlandite | 2021-03-11 | MClnrT | 14 | 0.2753754 | 0.02680713 | 0.1427588 | 33.33333 | 50 | 16.66667
Siegenite | 2021-03-11 | MClnrT | 12 | 0.2216772 | 0.01125001 | 0.0611229 | 58.33333 | 20.83333 | 20.83333
Sphalerite | 2021-03-11 | MClnrT | 0 | 0 | 0 | 0 | 0 | 0 | 0
vaesite | 2021-03-11 | MClnrT | 2 | 0.1927628 | 0 | 0.008999362 | 100 | 0 | 0
Pyrite | 2021-03-11 | MClnrT | 707 | 26.49083 | 0.1512549 | 34.01263 | 80.1085 | 18.30018 | 1.59132
Pyrrhotite | 2021-03-11 | MClnrT | 270 | 8.013597 | 0.02341703 | 13.47777 | 75.35754 | 22.66227 | 1.980198
Sec. Cu Sulphides | 2021-03-11 | MClnrT | 105 | 2.416362 | 8.550431 | 0.2277677 | 36.63793 | 38.7931 | 24.56897
Bornite | 2021-03-11 | MClnrT | 49 | 0.6364232 | 1.855486 | 0.172632 | 32.8125 | 28.125 | 39.0625
Chalcocite | 2021-03-11 | MClnrT | 39 | 1.609894 | 6.17474 | 0.03965357 | 40.9396 | 44.2953 | 14.7651
Covellite | 2021-03-11 | MClnrT | 17 | 0.1700443 | 0.5202058 | 0.01548215 | 15.78947 | 31.57895 | 52.63158
Silicate gangue | 2021-03-11 | MClnrT | 353 | 2.946249 | 0.07886186 | 1.95154 | 55.57621 | 30.66914 | 13.75465
Amphibole | 2021-03-11 | MClnrT | 77 | 0.5890739 | 0.05950799 | 0.4961833 | 73.52941 | 17.64706 | 8.823529
Biotite | 2021-03-11 | MClnrT | 52 | 0.3813376 | 0 | 0.2283234 | 39.13043 | 46.37681 | 14.49275
Garnets | 2021-03-11 | MClnrT | 116 | 0.9308454 | 0.001997493 | 0.6171481 | 54.06977 | 26.74419 | 19.18605
Kaolinite | 2021-03-11 | MClnrT | 12 | 0.06035311 | 0.002686833 | 0.003687479 | 8.333333 | 50 | 41.66667
Muscovite | 2021-03-11 | MClnrT | 10 | 0.05392769 | 0.00271767 | 0.005274253 | 40 | 20 | 40
Orthoclase | 2021-03-11 | MClnrT | 0 | 0 | 0 | 0 | 0 | 0 | 0
Plagioclase | 2021-03-11 | MClnrT | 3 | 0.01491617 | 0.004815887 | 0.001616118 | 66.66667 | 33.33333 | 0
Quartz | 2021-03-11 | MClnrT | 3 | 0.01520302 | 0 | 0.0005719861 | 0 | 33.33333 | 66.66667
Silicate gangue_generic | 2021-03-11 | MClnrT | 77 | 0.8790213 | 0.007135982 | 0.5912025 | 58.28221 | 34.96933 | 6.748466
Chalcopyrite cl. | 2021-03-11 | MClnrT | 1023 | 48.84517 | 87.20031 | 41.70459 | 91.48622 | 7.529528 | 0.984252
Native Copper | 2021-03-11 | MClnrT | 0 | 0 | 0 | 0 | 0 | 0 | 0
CuMn mineral | 2021-03-11 | MClnrT | 2 | 0.01147398 | 0.01746309 | 0.006747337 | 100 | 0 | 0
Accessory_phases | 2021-03-11 | MRoT | 39 | 1.645252 | 0 | 0.003668265 | 77.94118 | 20.58824 | 1.470588
Apatite | 2021-03-11 | MRoT | 31 | 1.278332 | 0 | 0.003668265 | 84.21053 | 14.03509 | 1.754386
Zircon | 2021-03-11 | MRoT | 8 | 0.3669206 | 0 | 0 | 45.45455 | 54.54545 | 0
Carbonate gangue | 2021-03-11 | MRoT | 401 | 28.2042 | 0.144757 | 1.78904 | 98.01097 | 1.440329 | 0.5486968
Ankerite | 2021-03-11 | MRoT | 33 | 1.140151 | 0.144757 | 0.9005302 | 82.35294 | 7.843137 | 9.803922
Calcite | 2021-03-11 | MRoT | 365 | 27.00337 | 0 | 0.872403 | 98.71795 | 1.210826 | 0.07122507
Dolomite_ | 2021-03-11 | MRoT | 3 | 0.0606803 | 0 | 0.0161067 | 33.33333 | 0 | 66.66667
Chalcopyrite | 2021-03-11 | MRoT | 10 | 1.843688 | 36.31162 | 2.537639 | 100 | 0 | 0
Chalcopyrite <20 | 2021-03-11 | MRoT | 37 | 1.397634 | 23.77609 | 1.754691 | 95.74468 | 2.12766 | 2.12766
Chalcopyrite >150 | 2021-03-11 | MRoT | 1 | 0.9813176 | 19.96988 | 1.358697 | 100 | 0 | 0
CPS floating Cu | 2021-03-11 | MRoT | 3 | 0.1421551 | 3.806821 | 0.1652751 | 25 | 75 | 0
Cuprite | 2021-03-11 | MRoT | 0 | 0 | 0 | 0 | 0 | 0 | 0
Delafossite | 2021-03-11 | MRoT | 2 | 0.1151861 | 2.643309 | 0.1605204 | 0 | 100 | 0
Malachite | 2021-03-11 | MRoT | 1 | 0.02696902 | 1.163513 | 0.004754703 | 100 | 0 | 0
Fe_Ox | 2021-03-11 | MRoT | 104 | 6.239638 | 0.7094139 | 17.29048 | 48.19277 | 39.75904 | 12.04819
Fe_oxyhydroxides | 2021-03-11 | MRoT | 28 | 1.561364 | 0.08948302 | 3.373972 | 29.54545 | 56.81818 | 13.63636
Haematite | 2021-03-11 | MRoT | 43 | 2.520184 | 0.2889812 | 6.62588 | 64.1791 | 23.8806 | 11.9403
Magnesioferrite | 2021-03-11 | MRoT | 4 | 0.1320063 | 0 | 0.2784156 | 50 | 0 | 50
Magnetite | 2021-03-11 | MRoT | 25 | 1.535105 | 0.3309496 | 5.014061 | 45.2381 | 45.2381 | 9.52381
Tramp_Steel | 2021-03-11 | MRoT | 3 | 0.447118 | 0 | 1.916308 | 14.28571 | 85.71429 | 0
Fe_Ti_Ox | 2021-03-11 | MRoT | 101 | 10.49024 | 0 | 9.955163 | 76.41509 | 22.64151 | 0.9433962
Ilmenite | 2021-03-11 | MRoT | 42 | 5.348383 | 0 | 9.901835 | 73.24841 | 24.84076 | 1.910828
Rutile | 2021-03-11 | MRoT | 59 | 5.141857 | 0 | 0.0533281 | 79.50311 | 20.49689 | 0
Non floating Cu | 2021-03-11 | MRoT | 12 | 0.7622297 | 12.17502 | 0.6790449 | 70.45455 | 29.54545 | 0
Chrysocolla | 2021-03-11 | MRoT | 3 | 0.3576944 | 10.04087 | 0.01700391 | 100 | 0 | 0
Cu_Fe_Oxide | 2021-03-11 | MRoT | 4 | 0.1788472 | 0.8081054 | 0.4920206 | 0 | 100 | 0
CuFe_Silicate | 2021-03-11 | MRoT | 4 | 0.1831055 | 0.946337 | 0.1700204 | 41.66667 | 58.33333 | 0
Other sulphides | 2021-03-11 | MRoT | 12 | 0.6529342 | 0.2003642 | 0.09018868 | 88.88889 | 11.11111 | 0
Arsenopyrite | 2021-03-11 | MRoT | 0 | 0 | 0 | 0 | 0 | 0 | 0
Galena | 2021-03-11 | MRoT | 0 | 0 | 0 | 0 | 0 | 0 | 0
Millerite | 2021-03-11 | MRoT | 0 | 0 | 0 | 0 | 0 | 0 | 0
Molybdenite | 2021-03-11 | MRoT | 0 | 0 | 0 | 0 | 0 | 0 | 0
Monazite_Ce | 2021-03-11 | MRoT | 10 | 0.584802 | 0.2003642 | 0.01210191 | 93.75 | 6.25 | 0
Pentlandite | 2021-03-11 | MRoT | 2 | 0.06813227 | 0 | 0.07808677 | 50 | 50 | 0
Siegenite | 2021-03-11 | MRoT | 0 | 0 | 0 | 0 | 0 | 0 | 0
Sphalerite | 2021-03-11 | MRoT | 0 | 0 | 0 | 0 | 0 | 0 | 0
vaesite | 2021-03-11 | MRoT | 0 | 0 | 0 | 0 | 0 | 0 | 0
Pyrite | 2021-03-11 | MRoT | 53 | 5.973497 | 0.2223344 | 12.0929 | 73.21429 | 24.40476 | 2.380952
Pyrrhotite | 2021-03-11 | MRoT | 45 | 4.220581 | 0 | 11.3769 | 76.74419 | 21.70543 | 1.550388
Sec. Cu Sulphides | 2021-03-11 | MRoT | 2 | 0.07380996 | 2.285443 | 0.03495831 | 50 | 0 | 50
Bornite | 2021-03-11 | MRoT | 2 | 0.07380996 | 2.285443 | 0.03495831 | 50 | 0 | 50
Chalcocite | 2021-03-11 | MRoT | 0 | 0 | 0 | 0 | 0 | 0 | 0
Covellite | 2021-03-11 | MRoT | 0 | 0 | 0 | 0 | 0 | 0 | 0
Silicate gangue | 2021-03-11 | MRoT | 846 | 37.37282 | 0.3982461 | 40.87136 | 53.61217 | 41.22759 | 5.160239
Amphibole | 2021-03-11 | MRoT | 91 | 5.315452 | 0.03998828 | 7.952062 | 64.91935 | 29.83871 | 5.241935
Biotite | 2021-03-11 | MRoT | 222 | 8.634984 | 0 | 8.141979 | 23.9905 | 71.25891 | 4.750594
Garnets | 2021-03-11 | MRoT | 152 | 7.330961 | 0.083805 | 9.504556 | 71.50685 | 24.38356 | 4.109589
Kaolinite | 2021-03-11 | MRoT | 16 | 0.2986464 | 0 | 0.01422894 | 62.5 | 18.75 | 18.75
Muscovite | 2021-03-11 | MRoT | 17 | 0.3802632 | 0.1294625 | 0.0367704 | 52.63158 | 36.84211 | 10.52632
Orthoclase | 2021-03-11 | MRoT | 6 | 0.2906977 | 0 | 0 | 37.5 | 62.5 | 0
Plagioclase | 2021-03-11 | MRoT | 4 | 0.07380996 | 0 | 0.01183712 | 50 | 50 | 0
Quartz | 2021-03-11 | MRoT | 2 | 0.03761469 | 0 | 0 | 50 | 50 | 0
Silicate gangue_generic | 2021-03-11 | MRoT | 300 | 13.84959 | 0.1449903 | 14.66483 | 56.21387 | 37.71676 | 6.069364
Chalcopyrite cl. | 2021-03-11 | MRoT | 48 | 4.222639 | 80.0576 | 5.651027 | 98.59155 | 0.7042254 | 0.7042254
Native Copper | 2021-03-11 | MRoT | 0 | 0 | 0 | 0 | 0 | 0 | 0
CuMn mineral | 2021-03-11 | MRoT | 1 | 0.04258267 | 0.3797095 | 0 | 100 | 0 | 0
Accessory_phases | 2021-03-11 | MRoST | 14 | 1.834925 | 0 | 0 | 78.26087 | 21.73913 | 0
Apatite | 2021-03-11 | MRoST | 11 | 1.250417 | 0 | 0 | 91.42857 | 8.571429 | 0
Zircon | 2021-03-11 | MRoST | 3 | 0.5845077 | 0 | 0 | 36.36364 | 63.63636 | 0
Carbonate gangue | 2021-03-11 | MRoST | 310 | 47.38277 | 0.1984419 | 5.557076 | 89.86266 | 8.502289 | 1.635056
Ankerite | 2021-03-11 | MRoST | 43 | 3.703767 | 0 | 3.61052 | 72.11538 | 9.615385 | 18.26923
Calcite | 2021-03-11 | MRoST | 256 | 43.29235 | 0.1984419 | 1.791634 | 91.64897 | 8.280255 | 0.07077141
Dolomite_ | 2021-03-11 | MRoST | 11 | 0.3866569 | 0 | 0.1549222 | 33.33333 | 25 | 41.66667
Chalcopyrite | 2021-03-11 | MRoST | 2 | 1.326392 | 33.52292 | 2.720041 | 100 | 0 | 0
Chalcopyrite <20 | 2021-03-11 | MRoST | 14 | 0.8526803 | 17.13464 | 1.545261 | 83.33333 | 5.555556 | 11.11111
Chalcopyrite >150 | 2021-03-11 | MRoST | 1 | 1.231649 | 30.54331 | 2.566598 | 0 | 100 | 0
CPS floating Cu | 2021-03-11 | MRoST | 1 | 0.06116415 | 1.263264 | 0.1904967 | 0 | 0 | 100
Cuprite | 2021-03-11 | MRoST | 0 | 0 | 0 | 0 | 0 | 0 | 0
Delafossite | 2021-03-11 | MRoST | 1 | 0.06116415 | 1.263264 | 0.1904967 | 0 | 0 | 100
Malachite | 2021-03-11 | MRoST | 0 | 0 | 0 | 0 | 0 | 0 | 0
Fe_Ox | 2021-03-11 | MRoST | 45 | 3.964364 | 0.7217359 | 16.80752 | 67.64706 | 20.58824 | 11.76471
Fe_oxyhydroxides | 2021-03-11 | MRoST | 17 | 1.017518 | 0.1517785 | 3.340338 | 38.88889 | 27.77778 | 33.33333
Haematite | 2021-03-11 | MRoST | 14 | 1.258331 | 0.4456936 | 5.254485 | 71.42857 | 23.80952 | 4.761905
Magnesioferrite | 2021-03-11 | MRoST | 0 | 0 | 0 | 0 | 0 | 0 | 0
Magnetite | 2021-03-11 | MRoST | 14 | 1.688515 | 0.1242638 | 8.212693 | 82.75862 | 13.7931 | 3.448276
Tramp_Steel | 2021-03-11 | MRoST | 0 | 0 | 0 | 0 | 0 | 0 | 0
Fe_Ti_Ox | 2021-03-11 | MRoST | 58 | 7.332915 | 0 | 4.715108 | 76.76056 | 21.83099 | 1.408451
Ilmenite | 2021-03-11 | MRoST | 10 | 1.736565 | 0 | 4.688753 | 71.875 | 25 | 3.125
Rutile | 2021-03-11 | MRoST | 48 | 5.596351 | 0 | 0.0263554 | 78.18182 | 20.90909 | 0.9090909
Non floating Cu | 2021-03-11 | MRoST | 6 | 0.9027648 | 11.33846 | 3.185464 | 90.47619 | 4.761905 | 4.761905
Chrysocolla | 2021-03-11 | MRoST | 1 | 0.07122628 | 2.059717 | 0.008245409 | 100 | 0 | 0
Cu_Fe_Oxide | 2021-03-11 | MRoST | 4 | 0.8072312 | 9.193571 | 3.134614 | 94.11765 | 5.882353 | 0
CuFe_Silicate | 2021-03-11 | MRoST | 1 | 0.02430738 | 0.08517589 | 0.04260483 | 0 | 0 | 100
Other sulphides | 2021-03-11 | MRoST | 7 | 0.6365142 | 0 | 0.2068062 | 72.72727 | 27.27273 | 0
Arsenopyrite | 2021-03-11 | MRoST | 0 | 0 | 0 | 0 | 0 | 0 | 0
Galena | 2021-03-11 | MRoST | 0 | 0 | 0 | 0 | 0 | 0 | 0
Millerite | 2021-03-11 | MRoST | 0 | 0 | 0 | 0 | 0 | 0 | 0
Molybdenite | 2021-03-11 | MRoST | 0 | 0 | 0 | 0 | 0 | 0 | 0
Monazite_Ce | 2021-03-11 | MRoST | 6 | 0.5822466 | 0 | 0.09641345 | 70 | 30 | 0
Pentlandite | 2021-03-11 | MRoST | 1 | 0.05426764 | 0 | 0.1103927 | 100 | 0 | 0
Siegenite | 2021-03-11 | MRoST | 0 | 0 | 0 | 0 | 0 | 0 | 0
Sphalerite | 2021-03-11 | MRoST | 0 | 0 | 0 | 0 | 0 | 0 | 0
vaesite | 2021-03-11 | MRoST | 0 | 0 | 0 | 0 | 0 | 0 | 0
Pyrite | 2021-03-11 | MRoST | 24 | 5.947394 | 0 | 18.10914 | 86.66667 | 11.42857 | 1.904762
Pyrrhotite | 2021-03-11 | MRoST | 11 | 1.772065 | 0 | 6.989047 | 76.47059 | 23.52941 | 0
Sec. Cu Sulphides | 2021-03-11 | MRoST | 2 | 0.1058219 | 4.779203 | 0.02607257 | 100 | 0 | 0
Bornite | 2021-03-11 | MRoST | 0 | 0 | 0 | 0 | 0 | 0 | 0
Chalcocite | 2021-03-11 | MRoST | 0 | 0 | 0 | 0 | 0 | 0 | 0
Covellite | 2021-03-11 | MRoST | 2 | 0.1058219 | 4.779203 | 0.02607257 | 100 | 0 | 0
Silicate gangue | 2021-03-11 | MRoST | 390 | 26.64858 | 0.4980217 | 37.38137 | 64.33735 | 30.72289 | 4.939759
Amphibole | 2021-03-11 | MRoST | 43 | 3.858203 | 0 | 8.478967 | 56.63717 | 37.16814 | 6.19469
Biotite | 2021-03-11 | MRoST | 71 | 4.084205 | 0.09917352 | 5.417487 | 24 | 72.8 | 3.2
Garnets | 2021-03-11 | MRoST | 74 | 6.527041 | 0 | 12.61018 | 73.03922 | 22.05882 | 4.901961
Kaolinite | 2021-03-11 | MRoST | 30 | 1.100163 | 0.06755312 | 0.01860265 | 86.48649 | 8.108108 | 5.405405
Muscovite | 2021-03-11 | MRoST | 40 | 1.434701 | 0 | 0.1833146 | 73.33333 | 17.77778 | 8.888889
Orthoclase | 2021-03-11 | MRoST | 16 | 1.012996 | 0 | 0.009690789 | 82.85714 | 17.14286 | 0
Plagioclase | 2021-03-11 | MRoST | 2 | 0.05878994 | 0 | 0 | 50 | 0 | 50
Quartz | 2021-03-11 | MRoST | 2 | 0.05992052 | 0 | 0 | 50 | 50 | 0
Silicate gangue_generic | 2021-03-11 | MRoST | 90 | 6.472095 | 0.2918254 | 9.652888 | 66.50246 | 28.57143 | 4.926108
Chalcopyrite cl. | 2021-03-11 | MRoST | 17 | 3.410721 | 81.20087 | 6.8319 | 59.72222 | 37.5 | 2.777778
Native Copper | 2021-03-11 | MRoST | 0 | 0 | 0 | 0 | 0 | 0 | 0
CuMn mineral | 2021-03-11 | MRoST | 0 | 0 | 0 | 0 | 0 | 0 | 0
Accessory_phases | 2021-03-11 | MFT | 39 | 3.48363 | 0 | 0 | 89.28571 | 10.71429 | 0
Apatite | 2021-03-11 | MFT | 37 | 3.331628 | 0 | 0 | 90.18405 | 9.815951 | 0
Zircon | 2021-03-11 | MFT | 2 | 0.1520021 | 0 | 0 | 60 | 40 | 0
Carbonate gangue | 2021-03-11 | MFT | 496 | 43.36207 | 0.6986674 | 3.974452 | 97.6394 | 1.790802 | 0.5698006
Ankerite | 2021-03-11 | MFT | 59 | 2.078225 | 0.5500528 | 2.270261 | 84.31373 | 5.882353 | 9.803922
Calcite | 2021-03-11 | MFT | 433 | 41.21011 | 0.1486146 | 1.670936 | 98.38367 | 1.616333 | 0
Dolomite_ | 2021-03-11 | MFT | 4 | 0.0737372 | 0 | 0.0332547 | 0 | 0 | 100
Chalcopyrite | 2021-03-11 | MFT | 3 | 0.5420331 | 44.76887 | 1.076281 | 75 | 25 | 0
Chalcopyrite <20 | 2021-03-11 | MFT | 11 | 0.4336265 | 28.11291 | 0.6914175 | 62.5 | 37.5 | 0
Chalcopyrite >150 | 2021-03-11 | MFT | 0 | 0 | 0 | 0 | 0 | 0 | 0
CPS floating Cu | 2021-03-11 | MFT | 0 | 0 | 0 | 0 | 0 | 0 | 0
Cuprite | 2021-03-11 | MFT | 0 | 0 | 0 | 0 | 0 | 0 | 0
Delafossite | 2021-03-11 | MFT | 0 | 0 | 0 | 0 | 0 | 0 | 0
Malachite | 2021-03-11 | MFT | 0 | 0 | 0 | 0 | 0 | 0 | 0
Fe_Ox | 2021-03-11 | MFT | 106 | 7.505671 | 4.456197 | 30.64491 | 39.9061 | 46.47887 | 13.61502
Fe_oxyhydroxides | 2021-03-11 | MFT | 56 | 3.104724 | 2.337923 | 9.775401 | 40.625 | 46.875 | 12.5
Haematite | 2021-03-11 | MFT | 25 | 1.645504 | 1.836134 | 6.631564 | 27.08333 | 43.75 | 29.16667
Magnesioferrite | 2021-03-11 | MFT | 4 | 0.1503851 | 0 | 0.4085152 | 60 | 40 | 0
Magnetite | 2021-03-11 | MFT | 17 | 1.499 | 0.2821404 | 6.96476 | 64.44444 | 28.88889 | 6.666667
Tramp_Steel | 2021-03-11 | MFT | 4 | 1.106058 | 0 | 6.864675 | 5.263158 | 94.73684 | 0
Fe_Ti_Ox | 2021-03-11 | MFT | 108 | 8.417684 | 0 | 8.898249 | 74.8227 | 23.04965 | 2.12766
Ilmenite | 2021-03-11 | MFT | 26 | 3.322055 | 0 | 8.84879 | 59.81308 | 35.51402 | 4.672897
Rutile | 2021-03-11 | MFT | 81 | 5.064581 | 0 | 0.04945977 | 84.48276 | 14.94253 | 0.5747126
Non floating Cu | 2021-03-11 | MFT | 23 | 0.4831727 | 17.20712 | 1.070475 | 40 | 33.33333 | 26.66667
Chrysocolla | 2021-03-11 | MFT | 1 | 0.01358317 | 0.8788723 | 0 | 0 | 0 | 100
Cu_Fe_Oxide | 2021-03-11 | MFT | 5 | 0.1358317 | 2.473541 | 0.5137797 | 20 | 20 | 60
CuFe_Silicate | 2021-03-11 | MFT | 17 | 0.3337579 | 13.85471 | 0.5566952 | 45.83333 | 37.5 | 16.66667
Other sulphides | 2021-03-11 | MFT | 4 | 0.6474644 | 0 | 0.008041146 | 100 | 0 | 0
Arsenopyrite | 2021-03-11 | MFT | 0 | 0 | 0 | 0 | 0 | 0 | 0
Galena | 2021-03-11 | MFT | 1 | 0.0478645 | 0 | 0.008041146 | 100 | 0 | 0
Millerite | 2021-03-11 | MFT | 0 | 0 | 0 | 0 | 0 | 0 | 0
Molybdenite | 2021-03-11 | MFT | 0 | 0 | 0 | 0 | 0 | 0 | 0
Monazite_Ce | 2021-03-11 | MFT | 3 | 0.5995999 | 0 | 0 | 100 | 0 | 0
Pentlandite | 2021-03-11 | MFT | 0 | 0 | 0 | 0 | 0 | 0 | 0
Siegenite | 2021-03-11 | MFT | 0 | 0 | 0 | 0 | 0 | 0 | 0
Sphalerite | 2021-03-11 | MFT | 0 | 0 | 0 | 0 | 0 | 0 | 0
vaesite | 2021-03-11 | MFT | 0 | 0 | 0 | 0 | 0 | 0 | 0
Pyrite | 2021-03-11 | MFT | 10 | 0.3888667 | 0 | 1.101156 | 66.66667 | 25 | 8.333333
Pyrrhotite | 2021-03-11 | MFT | 8 | 0.8945487 | 0 | 3.470929 | 90 | 10 | 0
Sec. Cu Sulphides | 2021-03-11 | MFT | 1 | 0.03363451 | 3.57206 | 0.006278372 | 100 | 0 | 0
Bornite | 2021-03-11 | MFT | 1 | 0.03363451 | 3.57206 | 0.006278372 | 100 | 0 | 0
Chalcocite | 2021-03-11 | MFT | 0 | 0 | 0 | 0 | 0 | 0 | 0
Covellite | 2021-03-11 | MFT | 0 | 0 | 0 | 0 | 0 | 0 | 0
Silicate gangue | 2021-03-11 | MFT | 900 | 33.8076 | 1.184173 | 49.05781 | 51.25409 | 42.69357 | 6.052345
Amphibole | 2021-03-11 | MFT | 67 | 3.379363 | 0.723475 | 7.385007 | 67.05202 | 25.43353 | 7.514451
Biotite | 2021-03-11 | MFT | 220 | 8.056695 | 0 | 10.93322 | 21.11369 | 75.40603 | 3.480278
Garnets | 2021-03-11 | MFT | 160 | 7.816208 | 0.2939563 | 15.26967 | 73.06792 | 21.77986 | 5.152225
Kaolinite | 2021-03-11 | MFT | 14 | 0.2551695 | 0 | 0 | 60 | 33.33333 | 6.666667
Muscovite | 2021-03-11 | MFT | 54 | 0.9849738 | 0 | 0.1419721 | 79.62963 | 12.96296 | 7.407407
Orthoclase | 2021-03-11 | MFT | 24 | 0.6457827 | 0 | 0.00556103 | 94.87179 | 5.128205 | 0
Plagioclase | 2021-03-11 | MFT | 3 | 0.05045177 | 0 | 0.01506809 | 0 | 100 | 0
Quartz | 2021-03-11 | MFT | 3 | 0.051422 | 0 | 0.002986251 | 100 | 0 | 0
Silicate gangue_generic | 2021-03-11 | MFT | 278 | 9.26605 | 0.166742 | 13.3146 | 37.40157 | 51.5748 | 11.02362
Chalcopyrite cl. | 2021-03-11 | MFT | 14 | 0.9756596 | 72.88178 | 1.767699 | 69.44444 | 30.55556 | 0
Native Copper | 2021-03-11 | MFT | 0 | 0 | 0 | 0 | 0 | 0 | 0
CuMn mineral | 2021-03-11 | MFT | 0 | 0 | 0 | 0 | 0 | 0 | 0
Accessory_phases | 2021-03-11 | MCOF | 13 | 1.648054 | 0 | 0.01160285 | 87.5 | 12.5 | 0
Apatite | 2021-03-11 | MCOF | 11 | 1.470696 | 0 | 0.01160285 | 86.48649 | 13.51351 | 0
Zircon | 2021-03-11 | MCOF | 2 | 0.1773589 | 0 | 0 | 100 | 0 | 0
Carbonate gangue | 2021-03-11 | MCOF | 296 | 33.59518 | 0.1428435 | 3.762707 | 96.80742 | 2.986612 | 0.2059732
Ankerite | 2021-03-11 | MCOF | 40 | 3.447178 | 0.1428435 | 2.812059 | 91.95402 | 8.045977 | 0
Calcite | 2021-03-11 | MCOF | 249 | 29.86121 | 0 | 0.8395884 | 97.71689 | 2.283105 | 0
Dolomite_ | 2021-03-11 | MCOF | 7 | 0.2867932 | 0 | 0.1110592 | 50 | 25 | 25
Chalcopyrite | 2021-03-11 | MCOF | 18 | 6.324544 | 38.19702 | 9.864343 | 96.66667 | 3.333333 | 0
Chalcopyrite <20 | 2021-03-11 | MCOF | 83 | 6.85159 | 38.19869 | 10.05108 | 98.46154 | 1.538462 | 0
Chalcopyrite >150 | 2021-03-11 | MCOF | 0 | 0 | 0 | 0 | 0 | 0 | 0
CPS floating Cu | 2021-03-11 | MCOF | 3 | 0.1636482 | 1.815671 | 0.08486592 | 100 | 0 | 0
Cuprite | 2021-03-11 | MCOF | 0 | 0 | 0 | 0 | 0 | 0 | 0
Delafossite | 2021-03-11 | MCOF | 1 | 0.06805049 | 0.4228236 | 0.08486592 | 100 | 0 | 0
Malachite | 2021-03-11 | MCOF | 2 | 0.09559772 | 1.392847 | 0 | 100 | 0 | 0
Fe_Ox | 2021-03-11 | MCOF | 71 | 6.800646 | 0.1367247 | 25.23598 | 54.16667 | 41.66667 | 4.166667
Fe_oxyhydroxides | 2021-03-11 | MCOF | 16 | 1.132078 | 0 | 3.176334 | 44.44444 | 44.44444 | 11.11111
Haematite | 2021-03-11 | MCOF | 19 | 1.666671 | 0.07535159 | 5.195973 | 40 | 56 | 4
Magnesioferrite | 2021-03-11 | MCOF | 2 | 0.1169814 | 0 | 0.2660137 | 50 | 50 | 0
Magnetite | 2021-03-11 | MCOF | 25 | 2.526421 | 0.06137313 | 9.890961 | 58.97436 | 38.46154 | 2.564103
Tramp_Steel | 2021-03-11 | MCOF | 9 | 1.358494 | 0 | 6.706694 | 83.33333 | 16.66667 | 0
Fe_Ti_Ox | 2021-03-11 | MCOF | 50 | 7.400019 | 0.06325671 | 5.178761 | 85.9375 | 12.5 | 1.5625
Ilmenite | 2021-03-11 | MCOF | 22 | 2.475478 | 0.06325671 | 5.163361 | 95.12195 | 0 | 4.878049
Rutile | 2021-03-11 | MCOF | 28 | 4.924541 | 0 | 0.01540002 | 81.6092 | 18.3908 | 0
Non floating Cu | 2021-03-11 | MCOF | 14 | 0.464781 | 2.596189 | 0.2493538 | 47.05882 | 35.29412 | 17.64706
Chrysocolla | 2021-03-11 | MCOF | 6 | 0.2377364 | 1.723114 | 0.06915948 | 44.44444 | 55.55556 | 0
Cu_Fe_Oxide | 2021-03-11 | MCOF | 0 | 0 | 0 | 0 | 0 | 0 | 0
CuFe_Silicate | 2021-03-11 | MCOF | 7 | 0.1893087 | 0.8116365 | 0.1801944 | 42.85714 | 14.28571 | 42.85714
Other sulphides | 2021-03-11 | MCOF | 4 | 0.5182403 | 0 | 0 | 87.5 | 12.5 | 0
Arsenopyrite | 2021-03-11 | MCOF | 0 | 0 | 0 | 0 | 0 | 0 | 0
Galena | 2021-03-11 | MCOF | 0 | 0 | 0 | 0 | 0 | 0 | 0
Millerite | 2021-03-11 | MCOF | 0 | 0 | 0 | 0 | 0 | 0 | 0
Molybdenite | 2021-03-11 | MCOF | 0 | 0 | 0 | 0 | 0 | 0 | 0
Monazite_Ce | 2021-03-11 | MCOF | 4 | 0.5182403 | 0 | 0 | 87.5 | 12.5 | 0
Pentlandite | 2021-03-11 | MCOF | 0 | 0 | 0 | 0 | 0 | 0 | 0
Siegenite | 2021-03-11 | MCOF | 0 | 0 | 0 | 0 | 0 | 0 | 0
Sphalerite | 2021-03-11 | MCOF | 0 | 0 | 0 | 0 | 0 | 0 | 0
vaesite | 2021-03-11 | MCOF | 0 | 0 | 0 | 0 | 0 | 0 | 0
Pyrite | 2021-03-11 | MCOF | 32 | 4.663408 | 0 | 10.94969 | 93.24324 | 5.405405 | 1.351351
Pyrrhotite | 2021-03-11 | MCOF | 15 | 1.855602 | 0 | 5.751524 | 90.625 | 9.375 | 0
Sec. Cu Sulphides | 2021-03-11 | MCOF | 11 | 1.515601 | 18.71401 | 0.09810885 | 72.72727 | 18.18182 | 9.090909
Bornite | 2021-03-11 | MCOF | 2 | 0.1308179 | 1.294212 | 0.04013845 | 50 | 50 | 0
Chalcocite | 2021-03-11 | MCOF | 6 | 1.208179 | 15.87809 | 0.04923932 | 82.35294 | 17.64706 | 0
Covellite | 2021-03-11 | MCOF | 3 | 0.1766042 | 1.541708 | 0.008731092 | 33.33333 | 0 | 66.66667
Silicate gangue | 2021-03-11 | MCOF | 456 | 28.19869 | 0.1355886 | 28.76198 | 61.32316 | 33.84224 | 4.834606
Amphibole | 2021-03-11 | MCOF | 40 | 2.849064 | 0 | 4.517709 | 81.33333 | 12 | 6.666667
Biotite | 2021-03-11 | MCOF | 115 | 8.72455 | 0 | 9.694728 | 45.83333 | 49.58333 | 4.583333
Garnets | 2021-03-11 | MCOF | 46 | 2.883403 | 0.02424714 | 3.84184 | 81.48148 | 17.28395 | 1.234568
Kaolinite | 2021-03-11 | MCOF | 12 | 0.6616369 | 0 | 0.007032758 | 90 | 0 | 10
Muscovite | 2021-03-11 | MCOF | 62 | 3.050574 | 0.04533108 | 0.2696456 | 89.53488 | 9.302326 | 1.162791
Orthoclase | 2021-03-11 | MCOF | 10 | 0.3542147 | 0 | 0 | 72.72727 | 27.27273 | 0
Plagioclase | 2021-03-11 | MCOF | 0 | 0 | 0 | 0 | 0 | 0 | 0
Quartz | 2021-03-11 | MCOF | 4 | 0.1333337 | 0 | 0.01221934 | 50 | 25 | 25
Silicate gangue_generic | 2021-03-11 | MCOF | 152 | 8.477757 | 0.06601034 | 9.931153 | 48.95397 | 43.93305 | 7.112971
Chalcopyrite cl. | 2021-03-11 | MCOF | 101 | 13.17613 | 76.39571 | 19.91543 | 97.6 | 2.4 | 0
Native Copper | 2021-03-11 | MCOF | 0 | 0 | 0 | 0 | 0 | 0 | 0
CuMn mineral | 2021-03-11 | MCOF | 1 | 0.03773594 | 0.06143808 | 0 | 100 | 0 | 0
Accessory_phases | 2021-03-08 | MCON | 12 | 0.05655468 | 0.003085956 | 0.0003042175 | 50 | 37.5 | 12.5
Apatite | 2021-03-08 | MCON | 7 | 0.03397581 | 0.003085956 | 0.0003042175 | 60 | 20 | 20
Zircon | 2021-03-08 | MCON | 2 | 0.01516009 | 0 | 0 | 0 | 100 | 0
Carbonate gangue | 2021-03-08 | MCON | 199 | 0.8866935 | 0.06478694 | 0.1357186 | 76.27119 | 12.54237 | 11.18644
Ankerite | 2021-03-08 | MCON | 47 | 0.1727283 | 0.02678227 | 0.08995852 | 47.05882 | 23.52941 | 29.41176
Calcite | 2021-03-08 | MCON | 138 | 0.6526797 | 0.03411202 | 0.0312089 | 83.03571 | 10.26786 | 6.696429
Dolomite_ | 2021-03-08 | MCON | 14 | 0.06128549 | 0.003892648 | 0.01455123 | 75 | 10 | 15
Chalcopyrite | 2021-03-08 | MCON | 1024 | 38.47288 | 46.49105 | 39.7006 | 82.27166 | 16.73302 | 0.9953162
Chalcopyrite <20 | 2021-03-08 | MCON | 3193 | 20.79518 | 23.47492 | 20.35259 | 79.57106 | 14.81802 | 5.610919
Chalcopyrite >150 | 2021-03-08 | MCON | 23 | 3.2301 | 3.944843 | 3.355928 | 82.28731 | 17.71269 | 0
CPS floating Cu | 2021-03-08 | MCON | 186 | 1.313628 | 3.157548 | 0.351277 | 29.2 | 48 | 22.8
Cuprite | 2021-03-08 | MCON | 12 | 0.104938 | 0.3200399 | 0.01287572 | 0 | 37.5 | 62.5
Delafossite | 2021-03-08 | MCON | 62 | 0.3897219 | 0.5554234 | 0.2996039 | 29.85075 | 28.35821 | 41.79104
Malachite | 2021-03-08 | MCON | 104 | 0.5556551 | 1.425087 | 0.02652001 | 38.97059 | 47.79412 | 13.23529
Fe_Ox | 2021-03-08 | MCON | 73 | 0.4920042 | 0.001036583 | 1.184465 | 44.87179 | 24.35897 | 30.76923
Fe_oxyhydroxides | 2021-03-08 | MCON | 20 | 0.1182702 | 0.0001953137 | 0.1876449 | 18.18182 | 31.81818 | 50
Haematite | 2021-03-08 | MCON | 12 | 0.07408017 | 0 | 0.1417558 | 38.46154 | 30.76923 | 30.76923
Magnesioferrite | 2021-03-08 | MCON | 1 | 0.004999605 | 0 | 0.003949017 | 100 | 0 | 0
Magnetite | 2021-03-08 | MCON | 26 | 0.1495043 | 0.0008412692 | 0.3911276 | 62.96296 | 22.22222 | 14.81481
Tramp_Steel | 2021-03-08 | MCON | 14 | 0.1451498 | 0 | 0.459988 | 53.33333 | 13.33333 | 33.33333
Fe_Ti_Ox | 2021-03-08 | MCON | 10 | 0.1557942 | 0.003126677 | 0.0220008 | 40.625 | 50 | 9.375
Ilmenite | 2021-03-08 | MCON | 2 | 0.01548265 | 0.002247766 | 0.02057736 | 0 | 33.33333 | 66.66667
Rutile | 2021-03-08 | MCON | 8 | 0.1403115 | 0.0008789115 | 0.001423441 | 44.82759 | 51.72414 | 3.448276
Non floating Cu | 2021-03-08 | MCON | 73 | 0.2171872 | 0.1125198 | 0.2052586 | 24.69136 | 28.39506 | 46.91358
Chrysocolla | 2021-03-08 | MCON | 15 | 0.03838407 | 0.03938975 | 0.005856713 | 35.29412 | 23.52941 | 41.17647
Cu_Fe_Oxide | 2021-03-08 | MCON | 11 | 0.06322082 | 0.02251784 | 0.1365355 | 50 | 42.85714 | 7.142857
CuFe_Silicate | 2021-03-08 | MCON | 47 | 0.1155823 | 0.05061223 | 0.06286638 | 14 | 26 | 60
Other sulphides | 2021-03-08 | MCON | 81 | 0.6696676 | 0.06482322 | 0.1898872 | 32.40741 | 44.44444 | 23.14815
Arsenopyrite | 2021-03-08 | MCON | 2 | 0.01333228 | 0 | 0.01394147 | 0 | 0 | 100
Galena | 2021-03-08 | MCON | 19 | 0.1511709 | 0.03816294 | 0.0331846 | 52.63158 | 21.05263 | 26.31579
Millerite | 2021-03-08 | MCON | 0 | 0 | 0 | 0 | 0 | 0 | 0
Molybdenite | 2021-03-08 | MCON | 49 | 0.4375999 | 0.02666028 | 0.1119174 | 28.37838 | 48.64865 | 22.97297
Monazite_Ce | 2021-03-08 | MCON | 1 | 0.005537197 | 0 | 0 | 100 | 0 | 0
Pentlandite | 2021-03-08 | MCON | 6 | 0.03612618 | 0 | 0.02486524 | 28.57143 | 71.42857 | 0
Siegenite | 2021-03-08 | MCON | 3 | 0.01557942 | 0 | 0.00310687 | 33.33333 | 33.33333 | 33.33333
Sphalerite | 2021-03-08 | MCON | 0 | 0 | 0 | 0 | 0 | 0 | 0
vaesite | 2021-03-08 | MCON | 1 | 0.01032177 | 0 | 0.002871637 | 0 | 100 | 0
Pyrite | 2021-03-08 | MCON | 960 | 19.01495 | 0.1056231 | 29.51366 | 73.88102 | 23.28612 | 2.832861
Pyrrhotite | 2021-03-08 | MCON | 162 | 1.501849 | 0.01486687 | 3.010803 | 59.40594 | 33.66337 | 6.930693
Sec. Cu Sulphides | 2021-03-08 | MCON | 924 | 9.445298 | 22.5195 | 1.587831 | 56.38629 | 29.22118 | 14.39252
Bornite | 2021-03-08 | MCON | 328 | 2.448839 | 4.832575 | 0.9997838 | 46.80365 | 22.37443 | 30.82192
Chalcocite | 2021-03-08 | MCON | 510 | 6.548623 | 16.82731 | 0.5657412 | 59.74026 | 32.46753 | 7.792208
Covellite | 2021-03-08 | MCON | 86 | 0.4478356 | 0.859614 | 0.02230637 | 62.92135 | 23.59551 | 13.48315
Silicate gangue | 2021-03-08 | MCON | 939 | 3.74822 | 0.04227596 | 0.3896704 | 50.03879 | 33.59193 | 16.36928
Amphibole | 2021-03-08 | MCON | 26 | 0.09416461 | 0.007141499 | 0.0643729 | 48.27586 | 6.896552 | 44.82759
Biotite | 2021-03-08 | MCON | 3 | 0.01242913 | 0.0004203563 | 0.0087033 | 0 | 75 | 25
Garnets | 2021-03-08 | MCON | 126 | 0.4077313 | 0.003386466 | 0.1181963 | 42.53731 | 32.83582 | 24.62687
Kaolinite | 2021-03-08 | MCON | 282 | 1.18482 | 0.009760117 | 0.01573371 | 47.97136 | 41.52745 | 10.50119
Muscovite | 2021-03-08 | MCON | 110 | 0.5093792 | 0.008611159 | 0.03080493 | 50 | 32.7381 | 17.2619
Orthoclase | 2021-03-08 | MCON | 1 | 0.002752471 | 0.0004454572 | 0.0002992664 | 0 | 0 | 100
Plagioclase | 2021-03-08 | MCON | 87 | 0.251593 | 0.009015928 | 0.01088327 | 28.88889 | 32.22222 | 38.88889
Quartz | 2021-03-08 | MCON | 203 | 0.9487961 | 0.001402006 | 0.01518935 | 69.66967 | 22.52252 | 7.807808
Silicate gangue_generic | 2021-03-08 | MCON | 100 | 0.33049 | 0.002092973 | 0.1236362 | 28.44037 | 44.95413 | 26.6055
Chalcopyrite cl. | 2021-03-08 | MCON | 4240 | 62.49815 | 73.91081 | 63.40912 | 81.37389 | 16.14647 | 2.479637
Native Copper | 2021-03-08 | MCON | 8 | 0.2633126 | 0.856998 | 0.01227735 | 0 | 96.77419 | 3.225806
CuMn mineral | 2021-03-08 | MCON | 0 | 0 | 0 | 0 | 0 | 0 | 0
Accessory_phases | 2021-03-08 | MClnrT | 62 | 0.5483678 | 0.02205245 | 0.009363865 | 63.12849 | 32.96089 | 3.910615
Apatite | 2021-03-08 | MClnrT | 58 | 0.5371013 | 0.02205245 | 0.009363865 | 64 | 32.57143 | 3.428571
Zircon | 2021-03-08 | MClnrT | 1 | 0.004564875 | 0 | 0 | 0 | 100 | 0
Carbonate gangue | 2021-03-08 | MClnrT | 1732 | 11.65709 | 0.4346147 | 1.786613 | 73.06358 | 20 | 6.936416
Ankerite | 2021-03-08 | MClnrT | 344 | 1.563373 | 0.1278983 | 1.084329 | 38.94325 | 30.91977 | 30.13699
Calcite | 2021-03-08 | MClnrT | 1236 | 8.975419 | 0.3017723 | 0.3895143 | 81.34897 | 14.89736 | 3.753666
Dolomite_ | 2021-03-08 | MClnrT | 152 | 1.118297 | 0.004944072 | 0.3127695 | 46.28713 | 49.25743 | 4.455446
Chalcopyrite | 2021-03-08 | MClnrT | 406 | 15.94445 | 56.09576 | 21.91396 | 84.45636 | 14.88004 | 0.6636039
Chalcopyrite <20 | 2021-03-08 | MClnrT | 578 | 3.316673 | 9.601802 | 4.046142 | 68.09816 | 16.68712 | 15.21472
Chalcopyrite >150 | 2021-03-08 | MClnrT | 17 | 2.401027 | 8.49092 | 3.318773 | 95.08475 | 4.915254 | 0
CPS floating Cu | 2021-03-08 | MClnrT | 117 | 1.130448 | 8.550789 | 0.3227576 | 27.08333 | 42.08333 | 30.83333
Cuprite | 2021-03-08 | MClnrT | 17 | 0.1303418 | 1.09274 | 0.007718329 | 0 | 0 | 100
Delafossite | 2021-03-08 | MClnrT | 23 | 0.215433 | 1.042281 | 0.2896642 | 19.5122 | 53.65854 | 26.82927
Malachite | 2021-03-08 | MClnrT | 67 | 0.531468 | 3.99511 | 0.0199052 | 39.58333 | 37.5 | 22.91667
Fe_Ox | 2021-03-08 | MClnrT | 258 | 2.303077 | 0.008435914 | 7.038191 | 39.46188 | 40.58296 | 19.95516
Fe_oxyhydroxides | 2021-03-08 | MClnrT | 57 | 0.3885 | 0.001922387 | 0.9737031 | 28.75 | 43.75 | 27.5
Haematite | 2021-03-08 | MClnrT | 63 | 0.4684339 | 0 | 1.258744 | 26.37363 | 52.74725 | 20.87912
Magnesioferrite | 2021-03-08 | MClnrT | 10 | 0.1083915 | 0 | 0.1981024 | 0 | 83.33333 | 16.66667
Magnetite | 2021-03-08 | MClnrT | 109 | 1.145444 | 0.006513527 | 3.803748 | 47.59825 | 33.18777 | 19.21397
Tramp_Steel | 2021-03-08 | MClnrT | 19 | 0.1923075 | 0 | 0.8038928 | 90.90909 | 9.090909 | 0
Fe_Ti_Ox | 2021-03-08 | MClnrT | 64 | 0.8071088 | 0 | 0.6039054 | 60 | 30.55556 | 9.444444
Ilmenite | 2021-03-08 | MClnrT | 27 | 0.312354 | 0 | 0.5928128 | 61.19403 | 38.80597 | 0
Rutile | 2021-03-08 | MClnrT | 35 | 0.4807688 | 0 | 0.007828434 | 60 | 26.36364 | 13.63636
Non floating Cu | 2021-03-08 | MClnrT | 157 | 0.4572645 | 0.7673289 | 0.5260107 | 15.95745 | 30.85106 | 53.19149
Chrysocolla | 2021-03-08 | MClnrT | 45 | 0.1121794 | 0.3424903 | 0.01021381 | 14.54545 | 29.09091 | 56.36364
Cu_Fe_Oxide | 2021-03-08 | MClnrT | 18 | 0.1346153 | 0.1701511 | 0.3721644 | 12.12121 | 54.54545 | 33.33333
CuFe_Silicate | 2021-03-08 | MClnrT | 93 | 0.2046424 | 0.2479174 | 0.1399378 | 18.36735 | 22.44898 | 59.18367
Other sulphides | 2021-03-08 | MClnrT | 49 | 0.4600326 | 0.0006698206 | 0.1870963 | 29.54545 | 53.40909 | 17.04545
Arsenopyrite | 2021-03-08 | MClnrT | 0 | 0 | 0 | 0 | 0 | 0 | 0
Galena | 2021-03-08 | MClnrT | 13 | 0.09343425 | 0 | 0.01336475 | 30.76923 | 46.15385 | 23.07692
Millerite | 2021-03-08 | MClnrT | 4 | 0.07301858 | 0 | 0.006551456 | 0 | 85.71429 | 14.28571
Molybdenite | 2021-03-08 | MClnrT | 8 | 0.04807688 | 0.0006698206 | 0.04934838 | 11.11111 | 33.33333 | 55.55556
Monazite_Ce | 2021-03-08 | MClnrT | 4 | 0.03501356 | 0 | 0 | 28.57143 | 71.42857 | 0
Pentlandite | 2021-03-08 | MClnrT | 9 | 0.083916 | 0 | 0.09304659 | 22.22222 | 72.22222 | 5.555556
Siegenite | 2021-03-08 | MClnrT | 9 | 0.1125873 | 0 | 0.02142211 | 58.33333 | 33.33333 | 8.333333
Sphalerite | 2021-03-08 | MClnrT | 0 | 0 | 0 | 0 | 0 | 0 | 0
vaesite | 2021-03-08 | MClnrT | 2 | 0.013986 | 0 | 0.003362999 | 33.33333 | 0 | 66.66667
Pyrite | 2021-03-08 | MClnrT | 854 | 18.50039 | 0.07622436 | 37.98052 | 68.8585 | 28.51131 | 2.630195
Pyrrhotite | 2021-03-08 | MClnrT | 459 | 6.787833 | 0.01109942 | 18.15746 | 60.68602 | 34.96042 | 4.353562
Sec. Cu Sulphides | 2021-03-08 | MClnrT | 181 | 2.191849 | 15.68587 | 0.2620066 | 59.12409 | 28.22384 | 12.65207
Bornite | 2021-03-08 | MClnrT | 51 | 0.2878785 | 1.540307 | 0.1231526 | 47.36842 | 22.80702 | 29.82456
Chalcocite | 2021-03-08 | MClnrT | 89 | 1.717607 | 13.17408 | 0.1313704 | 62.61981 | 30.99042 | 6.389776
Covellite | 2021-03-08 | MClnrT | 41 | 0.1863635 | 0.9714782 | 0.007483627 | 48.78049 | 14.63415 | 36.58537
Silicate gangue | 2021-03-08 | MClnrT | 6132 | 33.49439 | 0.2544351 | 3.847201 | 54.62073 | 34.57542 | 10.80384
Amphibole | 2021-03-08 | MClnrT | 188 | 0.6922293 | 0.1165008 | 0.7476265 | 33.89831 | 30.9322 | 35.16949
Biotite | 2021-03-08 | MClnrT | 84 | 0.4041954 | 0.002951052 | 0.3912527 | 20.13889 | 68.75 | 11.11111
Garnets | 2021-03-08 | MClnrT | 782 | 2.6222 | 0.01818614 | 1.180453 | 25.26205 | 37.31656 | 37.42138
Kaolinite | 2021-03-08 | MClnrT | 2031 | 13.30836 | 0.02202805 | 0.07829014 | 62.84069 | 33.18618 | 3.973129
Muscovite | 2021-03-08 | MClnrT | 955 | 4.847897 | 0.04325911 | 0.2415043 | 62.0339 | 27.57062 | 10.39548
Orthoclase | 2021-03-08 | MClnrT | 29 | 0.1516704 | 0 | 0.001697622 | 45.90164 | 29.5082 | 24.59016
Plagioclase | 2021-03-08 | MClnrT | 279 | 0.7196963 | 0.02491081 | 0.06357066 | 15.78947 | 32.2807 | 51.92982
Quartz | 2021-03-08 | MClnrT | 1351 | 9.25543 | 0.01404899 | 0.06078952 | 57.3693 | 37.4861 | 5.144605
Silicate gangue_generic | 2021-03-08 | MClnrT | 413 | 1.380418 | 0.01255014 | 1.041957 | 22.81746 | 41.07143 | 36.11111
Chalcopyrite cl. | 2021-03-08 | MClnrT | 1001 | 21.66215 | 74.18848 | 29.27888 | 83.12981 | 14.05223 | 2.81796
Native Copper | 2021-03-08 | MClnrT | 10 | 0.2532049 | 2.420659 | 0.005469819 | 0 | 75.75758 | 24.24242
CuMn mineral | 2021-03-08 | MClnrT | 1 | 0.0058275 | 0.006770147 | 0.003694714 | 0 | 100 | 0
Accessory_phases | 2021-03-08 | MRoST | 35 | 0.3542038 | 0 | 0.04482305 | 58.97436 | 25.64103 | 15.38462
Apatite | 2021-03-08 | MRoST | 31 | 0.3373843 | 0 | 0.04026128 | 61.64384 | 21.91781 | 16.43836
Zircon | 2021-03-08 | MRoST | 0 | 0 | 0 | 0 | 0 | 0 | 0
Carbonate gangue | 2021-03-08 | MRoST | 3429 | 33.00047 | 5.156355 | 15.88919 | 75.68993 | 17.85846 | 6.451613
Ankerite | 2021-03-08 | MRoST | 614 | 3.372381 | 2.460747 | 7.803365 | 35.51913 | 29.78142 | 34.69945
Calcite | 2021-03-08 | MRoST | 2508 | 25.2597 | 2.566443 | 3.512806 | 83.21042 | 13.49443 | 3.295151
Dolomite_ | 2021-03-08 | MRoST | 307 | 4.368387 | 0.1291649 | 4.57302 | 58.01527 | 36.0687 | 5.916031
Chalcopyrite | 2021-03-08 | MRoST | 9 | 0.2757665 | 16.22971 | 1.387054 | 57.77778 | 26.66667 | 15.55556
Chalcopyrite <20 | 2021-03-08 | MRoST | 111 | 0.8089151 | 38.06653 | 3.42501 | 70.45455 | 12.12121 | 17.42424
Chalcopyrite >150 | 2021-03-08 | MRoST | 0 | 0 | 0 | 0 | 0 | 0 | 0
CPS floating Cu | 2021-03-08 | MRoST | 9 | 0.05708389 | 4.557984 | 0.1260026 | 33.33333 | 44.44444 | 22.22222
Cuprite | 2021-03-08 | MRoST | 0 | 0 | 0 | 0 | 0 | 0 | 0
Delafossite | 2021-03-08 | MRoST | 3 | 0.02373742 | 1.428188 | 0.1201152 | 0 | 66.66667 | 33.33333
Malachite | 2021-03-08 | MRoST | 6 | 0.03334647 | 3.129796 | 0.005887415 | 50 | 33.33333 | 16.66667
Fe_Ox | 2021-03-08 | MRoST | 213 | 2.059642 | 0.2628289 | 21.90273 | 50.92937 | 27.50929 | 21.56134
Fe_oxyhydroxides | 2021-03-08 | MRoST | 87 | 0.7605335 | 0.03629541 | 6.646431 | 46.15385 | 21.15385 | 32.69231
Haematite | 2021-03-08 | MRoST | 48 | 0.4495923 | 0.1698125 | 4.5373 | 44.82759 | 32.75862 | 22.41379
Magnesioferrite | 2021-03-08 | MRoST | 10 | 0.1428194 | 0 | 0.9793206 | 19.04762 | 57.14286 | 23.80952
Magnetite | 2021-03-08 | MRoST | 58 | 0.5573833 | 0.05672097 | 7.390236 | 70.27027 | 22.97297 | 6.756757
Tramp_Steel | 2021-03-08 | MRoST | 9 | 0.1447939 | 0 | 2.317669 | 54.54545 | 36.36364 | 9.090909
Fe_Ti_Ox | 2021-03-08 | MRoST | 81 | 1.655915 | 0 | 8.374946 | 58.50622 | 34.85477 | 6.639004
Ilmenite | 2021-03-08 | MRoST | 50 | 1.116229 | 0 | 8.3561 | 54.08805 | 41.50943 | 4.402516
Rutile | 2021-03-08 | MRoST | 31 | 0.5396862 | 0 | 0.01884594 | 67.07317 | 21.95122 | 10.97561
Non floating Cu | 2021-03-08 | MRoST | 80 | 0.3172302 | 10.08579 | 1.018459 | 27.65957 | 36.17021 | 36.17021
Chrysocolla | 2021-03-08 | MRoST | 23 | 0.09828432 | 5.780444 | 0.05852963 | 25 | 40.625 | 34.375
Cu_Fe_Oxide | 2021-03-08 | MRoST | 6 | 0.04914216 | 1.170087 | 0.4796437 | 37.5 | 50 | 12.5
CuFe_Silicate | 2021-03-08 | MRoST | 51 | 0.1698037 | 3.135255 | 0.4802858 | 27.77778 | 31.48148 | 40.74074
Other sulphides | 2021-03-08 | MRoST | 28 | 0.2929224 | 0.1609906 | 0.1969137 | 44.82759 | 44.82759 | 10.34483
Arsenopyrite | 2021-03-08 | MRoST | 1 | 0.009067899 | 0 | 0.07755911 | 0 | 100 | 0
Galena | 2021-03-08 | MRoST | 22 | 0.2381055 | 0.1609906 | 0.1016973 | 59.09091 | 31.81818 | 9.090909
Millerite | 2021-03-08 | MRoST | 0 | 0 | 0 | 0 | 0 | 0 | 0
Molybdenite | 2021-03-08 | MRoST | 2 | 0.01608821 | 0 | 0.002129282 | 0 | 100 | 0
Monazite_Ce | 2021-03-08 | MRoST | 2 | 0.02259662 | 0 | 0 | 0 | 100 | 0
Pentlandite | 2021-03-08 | MRoST | 0 | 0 | 0 | 0 | 0 | 0 | 0
Siegenite | 2021-03-08 | MRoST | 1 | 0.007064186 | 0 | 0.01552799 | 0 | 0 | 100
Sphalerite | 2021-03-08 | MRoST | 0 | 0 | 0 | 0 | 0 | 0 | 0
vaesite | 2021-03-08 | MRoST | 0 | 0 | 0 | 0 | 0 | 0 | 0
Pyrite | 2021-03-08 | MRoST | 70 | 0.7620545 | 0.1718602 | 5.746103 | 65.38462 | 30.76923 | 3.846154
Pyrrhotite | 2021-03-08 | MRoST | 24 | 0.6472725 | 0 | 6.726722 | 64.58333 | 31.25 | 4.166667
Sec. Cu Sulphides | 2021-03-08 | MRoST | 26 | 0.2229826 | 23.00757 | 0.134718 | 53.33333 | 26.66667 | 20
Bornite | 2021-03-08 | MRoST | 8 | 0.09126402 | 8.519617 | 0.1193698 | 25 | 25 | 50
Chalcocite | 2021-03-08 | MRoST | 6 | 0.04958093 | 6.309376 | 0.007519028 | 66.66667 | 33.33333 | 0
Covellite | 2021-03-08 | MRoST | 12 | 0.08213761 | 8.178581 | 0.007829157 | 75 | 25 | 0
Silicate gangue | 2021-03-08 | MRoST | 6962 | 59.54554 | 2.300384 | 35.02733 | 55.82418 | 33.65967 | 10.51615
Amphibole | 2021-03-08 | MRoST | 322 | 1.90812 | 0.8189862 | 8.126876 | 50.69444 | 27.77778 | 21.52778
Biotite | 2021-03-08 | MRoST | 159 | 1.170827 | 0 | 4.533943 | 27.07581 | 53.4296 | 19.49458
Garnets | 2021-03-08 | MRoST | 837 | 4.904783 | 0.2260428 | 11.52682 | 27.93249 | 43.79747 | 28.27004
Kaolinite | 2021-03-08 | MRoST | 2014 | 20.47515 | 0.2349948 | 0.343195 | 62.87808 | 32.80105 | 4.320872
Muscovite | 2021-03-08 | MRoST | 1561 | 11.99385 | 0.7601225 | 2.131605 | 61.38239 | 28.57634 | 10.04127
Orthoclase | 2021-03-08 | MRoST | 31 | 0.1946966 | 0 | 0.007746255 | 28.84615 | 53.84615 | 17.30769
Plagioclase | 2021-03-08 | MRoST | 246 | 0.9658775 | 0.08527237 | 0.1727107 | 27.55906 | 31.49606 | 40.94488
Quartz | 2021-03-08 | MRoST | 1288 | 15.18537 | 0.07760961 | 0.2291749 | 59.97958 | 33.89484 | 6.125574
Silicate gangue_generic | 2021-03-08 | MRoST | 477 | 2.520028 | 0.09735617 | 7.622218 | 27.00491 | 37.15221 | 35.84288
Chalcopyrite cl. | 2021-03-08 | MRoST | 120 | 1.084682 | 54.29624 | 4.812064 | 67.23164 | 15.81921 | 16.94915
Native Copper | 2021-03-08 | MRoST | 0 | 0 | 0 | 0 | 0 | 0 | 0
CuMn mineral | 2021-03-08 | MRoST | 0 | 0 | 0 | 0 | 0 | 0 | 0
Accessory_phases | 2021-03-08 | MRoT | 25 | 0.1769294 | 0 | 0.002921824 | 77.77778 | 6.666667 | 15.55556
Apatite | 2021-03-08 | MRoT | 24 | 0.1711442 | 0 | 0.002921824 | 77.27273 | 6.818182 | 15.90909
Zircon | 2021-03-08 | MRoT | 1 | 0.005785225 | 0 | 0 | 100 | 0 | 0
Carbonate gangue | 2021-03-08 | MRoT | 1200 | 14.98134 | 0.4707892 | 5.350244 | 77.26034 | 17.60563 | 5.13403
Ankerite | 2021-03-08 | MRoT | 225 | 1.302783 | 0.2211876 | 2.471753 | 34.22619 | 32.7381 | 33.03571
Calcite | 2021-03-08 | MRoT | 785 | 11.32816 | 0.2183704 | 0.9651113 | 86.8669 | 10.92462 | 2.208481
Dolomite_ | 2021-03-08 | MRoT | 190 | 2.350401 | 0.03123121 | 1.91338 | 50.14925 | 43.8806 | 5.970149
Chalcopyrite | 2021-03-08 | MRoT | 32 | 1.268737 | 28.62923 | 4.692069 | 72.76423 | 19.9187 | 7.317073
Chalcopyrite <20 | 2021-03-08 | MRoT | 204 | 1.377044 | 26.75366 | 4.51727 | 74.1573 | 15.35581 | 10.48689
Chalcopyrite >150 | 2021-03-08 | MRoT | 2 | 0.376495 | 8.552004 | 1.422169 | 100 | 0 | 0
CPS floating Cu | 2021-03-08 | MRoT | 14 | 0.1088484 | 5.12185 | 0.06873672 | 86.36364 | 9.090909 | 4.545455
Cuprite | 2021-03-08 | MRoT | 0 | 0 | 0 | 0 | 0 | 0 | 0
Delafossite | 2021-03-08 | MRoT | 3 | 0.01997749 | 0.5712522 | 0.06170966 | 0 | 66.66667 | 33.33333
Malachite | 2021-03-08 | MRoT | 11 | 0.0888709 | 4.550598 | 0.007027064 | 100 | 0 | 0
Fe_Ox | 2021-03-08 | MRoT | 343 | 3.43827 | 0.2630113 | 28.10564 | 37.78626 | 42.74809 | 19.46565
Fe_oxyhydroxides | 2021-03-08 | MRoT | 109 | 0.8247023 | 0.07381729 | 5.200441 | 26.86567 | 32.08955 | 41.04478
Haematite | 2021-03-08 | MRoT | 83 | 0.7045665 | 0.04194081 | 5.153223 | 25.92593 | 49.07407 | 25
Magnesioferrite | 2021-03-08 | MRoT | 3 | 0.01717104 | 0.063759 | 0.0762439 | 0 | 33.33333 | 66.66667
Magnetite | 2021-03-08 | MRoT | 133 | 1.6038 | 0.08349416 | 14.39847 | 44.26877 | 49.01186 | 6.719368
Tramp_Steel | 2021-03-08 | MRoT | 15 | 0.2880303 | 0 | 3.277263 | 84.61538 | 11.53846 | 3.846154
Fe_Ti_Ox | 2021-03-08 | MRoT | 95 | 1.641034 | 0.01232811 | 3.809673 | 54.86111 | 33.68056 | 11.45833
Ilmenite | 2021-03-08 | MRoT | 37 | 0.732631 | 0 | 3.763163 | 36.29032 | 58.06452 | 5.645161
Rutile | 2021-03-08 | MRoT | 58 | 0.9084034 | 0.01232811 | 0.04650931 | 68.90244 | 15.2439 | 15.85366
Non floating Cu | 2021-03-08 | MRoT | 104 | 0.3804093 | 3.482626 | 1.223543 | 27.90698 | 44.18605 | 27.90698
Chrysocolla | 2021-03-08 | MRoT | 27 | 0.08271641 | 1.312711 | 0.04141926 | 15.625 | 56.25 | 28.125
Cu_Fe_Oxide | 2021-03-08 | MRoT | 9 | 0.07754663 | 0.3235092 | 0.6202512 | 6.666667 | 66.66667 | 26.66667
CuFe_Silicate | 2021-03-08 | MRoT | 65 | 0.2090682 | 1.723001 | 0.5472257 | 35.44304 | 36.70886 | 27.8481
Other sulphides | 2021-03-08 | MRoT | 22 | 0.2397176 | 0 | 0.06613156 | 71.875 | 21.875 | 6.25
Arsenopyrite | 2021-03-08 | MRoT | 0 | 0 | 0 | 0 | 0 | 0 | 0
Galena | 2021-03-08 | MRoT | 13 | 0.1184125 | 0 | 0.0194487 | 46.15385 | 46.15385 | 7.692308
Millerite | 2021-03-08 | MRoT | 0 | 0 | 0 | 0 | 0 | 0 | 0
Molybdenite | 2021-03-08 | MRoT | 2 | 0.01353989 | 0 | 0.03621069 | 50 | 0 | 50
Monazite_Ce | 2021-03-08 | MRoT | 7 | 0.1077652 | 0 | 0.01047216 | 94.11765 | 5.882353 | 0
Pentlandite | 2021-03-08 | MRoT | 0 | 0 | 0 | 0 | 0 | 0 | 0
Siegenite | 2021-03-08 | MRoT | 0 | 0 | 0 | 0 | 0 | 0 | 0
Sphalerite | 2021-03-08 | MRoT | 0 | 0 | 0 | 0 | 0 | 0 | 0
vaesite | 2021-03-08 | MRoT | 0 | 0 | 0 | 0 | 0 | 0 | 0
Pyrite | 2021-03-08 | MRoT | 138 | 2.688726 | 0.1399523 | 14.80955 | 72.24771 | 23.85321 | 3.899083
Pyrrhotite | 2021-03-08 | MRoT | 71 | 0.9987021 | 0 | 7.245933 | 63.06818 | 35.22727 | 1.704545
Sec. Cu Sulphides | 2021-03-08 | MRoT | 49 | 0.5713587 | 25.85991 | 0.1754996 | 68.23529 | 27.05882 | 4.705882
Bornite | 2021-03-08 | MRoT | 12 | 0.07680809 | 2.689929 | 0.07970596 | 50 | 16.66667 | 33.33333
Chalcocite | 2021-03-08 | MRoT | 26 | 0.4311839 | 20.84629 | 0.07969259 | 70.96774 | 29.03226 | 0
Covellite | 2021-03-08 | MRoT | 11 | 0.06336668 | 2.323696 | 0.01610104 | 72.72727 | 27.27273 | 0
Silicate gangue | 2021-03-08 | MRoT | 8352 | 71.75238 | 0.7146378 | 28.51061 | 53.70225 | 36.19356 | 10.10419
Amphibole | 2021-03-08 | MRoT | 210 | 1.747138 | 0.154148 | 6.821508 | 58.08511 | 29.78723 | 12.12766
Biotite | 2021-03-08 | MRoT | 251 | 1.679045 | 0.03761749 | 4.716193 | 19.91525 | 62.28814 | 17.79661
Garnets | 2021-03-08 | MRoT | 1014 | 4.943007 | 0.08029885 | 7.288286 | 29.8802 | 33.47428 | 36.64553
Kaolinite | 2021-03-08 | MRoT | 2549 | 27.1218 | 0.1320742 | 0.3125643 | 59.32203 | 36.95393 | 3.724039
Muscovite | 2021-03-08 | MRoT | 1575 | 11.40615 | 0.1531805 | 1.22935 | 58.73402 | 28.24102 | 13.02495
Orthoclase | 2021-03-08 | MRoT | 179 | 1.080828 | 0.0120785 | 0.0251624 | 41.69096 | 41.98251 | 16.32653
Plagioclase | 2021-03-08 | MRoT | 393 | 1.299337 | 0.04752252 | 0.1715987 | 14.77833 | 22.9064 | 62.31527
Quartz | 2021-03-08 | MRoT | 1509 | 18.72973 | 0.04940617 | 0.2035951 | 59.28248 | 37.46082 | 3.256705
Silicate gangue_generic | 2021-03-08 | MRoT | 624 | 3.113608 | 0.04831154 | 7.170071 | 24.30323 | 44.37012 | 31.32664
Chalcopyrite cl. | 2021-03-08 | MRoT | 238 | 3.022275 | 63.93489 | 10.63151 | 76.79181 | 15.35836 | 7.849829
Native Copper | 2021-03-08 | MRoT | 0 | 0 | 0 | 0 | 0 | 0 | 0
CuMn mineral | 2021-03-08 | MRoT | 3 | 0.01107809 | 0.1234045 | 0.01464681 | 66.66667 | 0 | 33.33333
Accessory_phases | 2021-03-08 | MCOF | 45 | 0.4465342 | 0.06181221 | 0.04026637 | 71.08434 | 24.09639 | 4.819277
Apatite | 2021-03-08 | MCOF | 39 | 0.414824 | 0 | 0.04026637 | 72.72727 | 22.07792 | 5.194805
Zircon | 2021-03-08 | MCOF | 2 | 0.01602559 | 0 | 0 | 50 | 50 | 0
Carbonate gangue | 2021-03-08 | MCOF | 2865 | 27.37769 | 0.8598322 | 9.9673 | 84.94421 | 11.39914 | 3.656652
Ankerite | 2021-03-08 | MCOF | 322 | 2.132 | 0.5101472 | 4.541969 | 45.84383 | 30.73048 | 23.42569
Calcite | 2021-03-08 | MCOF | 2224 | 21.83479 | 0.336686 | 2.193024 | 90.11849 | 7.786712 | 2.094795
Dolomite_ | 2021-03-08 | MCOF | 319 | 3.410893 | 0.01299895 | 3.232307 | 72.22222 | 24.78632 | 2.991453
Chalcopyrite | 2021-03-08 | MCOF | 37 | 1.65725 | 25.08792 | 7.577667 | 79.31034 | 20.68966 | 0
Chalcopyrite <20 | 2021-03-08 | MCOF | 365 | 3.37879 | 46.02204 | 13.93249 | 82.87526 | 12.47357 | 4.651163
Chalcopyrite >150 | 2021-03-08 | MCOF | 0 | 0 | 0 | 0 | 0 | 0 | 0
CPS floating Cu | 2021-03-08 | MCOF | 27 | 0.201786 | 4.916292 | 0.1966187 | 64.28571 | 32.14286 | 3.571429
Cuprite | 2021-03-08 | MCOF | 1 | 0.01039958 | 0.3813595 | 0.003549744 | 0 | 100 | 0
Delafossite | 2021-03-08 | MCOF | 6 | 0.05533942 | 0.6763045 | 0.193069 | 50 | 33.33333 | 16.66667
Malachite | 2021-03-08 | MCOF | 20 | 0.136047 | 3.858628 | 0 | 71.42857 | 28.57143 | 0
Fe_Ox | 2021-03-08 | MCOF | 140 | 1.74031 | 0.05753555 | 17.35276 | 55.55556 | 28.57143 | 15.87302
Fe_oxyhydroxides | 2021-03-08 | MCOF | 51 | 0.6137459 | 0.01566728 | 4.374672 | 34.72222 | 38.88889 | 26.38889
Haematite | 2021-03-08 | MCOF | 18 | 0.1807141 | 0 | 1.60043 | 55 | 35 | 10
Magnesioferrite | 2021-03-08 | MCOF | 3 | 0.03963775 | 0 | 0.2617557 | 100 | 0 | 0
Magnetite | 2021-03-08 | MCOF | 55 | 0.6760581 | 0.04186826 | 7.970198 | 68.83117 | 22.07792 | 9.090909
Tramp_Steel | 2021-03-08 | MCOF | 13 | 0.2301547 | 0 | 3.145703 | 73.33333 | 13.33333 | 13.33333
Fe_Ti_Ox | 2021-03-08 | MCOF | 82 | 1.243347 | 0 | 3.427273 | 85.44304 | 8.860759 | 5.696203
Ilmenite | 2021-03-08 | MCOF | 27 | 0.4909967 | 0 | 3.400664 | 86.66667 | 13.33333 | 0
Rutile | 2021-03-08 | MCOF | 54 | 0.7441669 | 0 | 0.01287509 | 84.53608 | 6.185567 | 9.278351
Non floating Cu | 2021-03-08 | MCOF | 70 | 0.4269796 | 4.16029 | 1.514376 | 19.81132 | 51.88679 | 28.30189
Chrysocolla | 2021-03-08 | MCOF | 9 | 0.03580184 | 0.503572 | 0.0138514 | 30 | 10 | 60
Cu_Fe_Oxide | 2021-03-08 | MCOF | 9 | 0.07160368 | 0.5033616 | 0.5848757 | 20 | 0 | 80
CuFe_Silicate | 2021-03-08 | MCOF | 50 | 0.3042304 | 3.036982 | 0.8957182 | 16.86747 | 63.85542 | 19.27711
Other sulphides | 2021-03-08 | MCOF | 29 | 0.3819716 | 0 | 0.1658375 | 57.14286 | 37.14286 | 5.714286
Arsenopyrite | 2021-03-08 | MCOF | 1 | 0.01057007 | 0 | 0.04424146 | 0 | 100 | 0
Galena | 2021-03-08 | MCOF | 19 | 0.2397019 | 0 | 0.1215961 | 63.15789 | 26.31579 | 10.52632
Millerite | 2021-03-08 | MCOF | 0 | 0 | 0 | 0 | 0 | 0 | 0
Molybdenite | 2021-03-08 | MCOF | 0 | 0 | 0 | 0 | 0 | 0 | 0
Monazite_Ce | 2021-03-08 | MCOF | 9 | 0.1316996 | 0 | 0 | 53.33333 | 46.66667 | 0
Pentlandite | 2021-03-08 | MCOF | 0 | 0 | 0 | 0 | 0 | 0 | 0
Siegenite | 2021-03-08 | MCOF | 0 | 0 | 0 | 0 | 0 | 0 | 0
Sphalerite | 2021-03-08 | MCOF | 0 | 0 | 0 | 0 | 0 | 0 | 0
vaesite | 2021-03-08 | MCOF | 0 | 0 | 0 | 0 | 0 | 0 | 0
Pyrite | 2021-03-08 | MCOF | 96 | 1.639929 | 0.09002163 | 10.9718 | 76.04167 | 19.79167 | 4.166667
Pyrrhotite | 2021-03-08 | MCOF | 36 | 0.660186 | 0 | 5.893796 | 67.85714 | 30.95238 | 1.190476
Sec. Cu Sulphides | 2021-03-08 | MCOF | 57 | 0.6225258 | 18.15261 | 0.1994885 | 79.41176 | 17.64706 | 2.941176
Bornite | 2021-03-08 | MCOF | 9 | 0.08865218 | 2.046914 | 0.1492136 | 70 | 10 | 20
Chalcocite | 2021-03-08 | MCOF | 33 | 0.4141932 | 13.17785 | 0.04891185 | 79.06977 | 20.93023 | 0
Covellite | 2021-03-08 | MCOF | 15 | 0.1196804 | 2.927844 | 0.001363068 | 86.66667 | 13.33333 | 0
Silicate gangue | 2021-03-08 | MCOF | 6090 | 60.2227 | 0.5916519 | 28.76032 | 61.65942 | 30.64652 | 7.694069
Amphibole | 2021-03-08 | MCOF | 188 | 1.67331 | 0.1608272 | 7.46693 | 35.69231 | 45.53846 | 18.76923
Biotite | 2021-03-08 | MCOF | 157 | 1.345075 | 0.009682796 | 4.591162 | 45.05495 | 45.78755 | 9.157509
Garnets | 2021-03-08 | MCOF | 668 | 4.631735 | 0.09095786 | 9.307355 | 35.20833 | 41.5625 | 23.22917
Kaolinite | 2021-03-08 | MCOF | 2238 | 24.41853 | 0.07443174 | 0.2578556 | 68.17848 | 29.56298 | 2.258538
Muscovite | 2021-03-08 | MCOF | 958 | 8.466317 | 0.1547965 | 1.184419 | 70.58489 | 20.89722 | 8.517888
Orthoclase | 2021-03-08 | MCOF | 55 | 0.410255 | 0 | 0.008445155 | 72.34043 | 23.40426 | 4.255319
Plagioclase | 2021-03-08 | MCOF | 308 | 1.400704 | 0.02688471 | 0.2065181 | 21.83544 | 29.11392 | 49.05063
Quartz | 2021-03-08 | MCOF | 1150 | 15.55948 | 0.01436705 | 0.2056913 | 65.01161 | 30.63298 | 4.355401
Silicate gangue_generic | 2021-03-08 | MCOF | 335 | 2.043262 | 0.05428174 | 5.248871 | 31.52941 | 41.88235 | 26.58824
Chalcopyrite cl. | 2021-03-08 | MCOF | 402 | 5.036041 | 71.10996 | 21.51016 | 81.70213 | 15.1773 | 3.120567
Native Copper | 2021-03-08 | MCOF | 0 | 0 | 0 | 0 | 0 | 0 | 0
CuMn mineral | 2021-03-08 | MCOF | 2 | 0.01534365 | 0.1163747 | 0.01993094 | 66.66667 | 33.33333 | 0
Accessory_phases | 2021-03-08 | MFT | 41 | 0.3932742 | 0 | 0.01025668 | 63.52941 | 14.11765 | 22.35294
Apatite | 2021-03-08 | MFT | 37 | 0.3629781 | 0 | 0.01025668 | 65 | 12.5 | 22.5
Zircon | 2021-03-08 | MFT | 3 | 0.02699363 | 0 | 0 | 50 | 25 | 25
Carbonate gangue | 2021-03-08 | MFT | 2670 | 28.32334 | 4.132208 | 13.44298 | 82.27635 | 13.34173 | 4.381912
Ankerite | 2021-03-08 | MFT | 332 | 2.550898 | 2.418929 | 6.884193 | 48.40426 | 28.90071 | 22.69504
Calcite | 2021-03-08 | MFT | 2026 | 22.25322 | 1.631444 | 2.642133 | 87.11313 | 10.56129 | 2.325581
Dolomite_ | 2021-03-08 | MFT | 312 | 3.519222 | 0.08183434 | 3.916656 | 72.32558 | 21.62791 | 6.046512
Chalcopyrite | 2021-03-08 | MFT | 3 | 0.07820973 | 15.51607 | 0.4402154 | 69.23077 | 0 | 30.76923
Chalcopyrite <20 | 2021-03-08 | MFT | 26 | 0.2165808 | 40.5107 | 1.077418 | 80.55556 | 16.66667 | 2.777778
Chalcopyrite >150 | 2021-03-08 | MFT | 0 | 0 | 0 | 0 | 0 | 0 | 0
CPS floating Cu | 2021-03-08 | MFT | 5 | 0.02728079 | 9.205974 | 0 | 20 | 40 | 40
Cuprite | 2021-03-08 | MFT | 0 | 0 | 0 | 0 | 0 | 0 | 0
Delafossite | 2021-03-08 | MFT | 0 | 0 | 0 | 0 | 0 | 0 | 0
Malachite | 2021-03-08 | MFT | 5 | 0.02728079 | 9.205974 | 0 | 20 | 40 | 40
Fe_Ox | 2021-03-08 | MFT | 205 | 2.008225 | 0.7611899 | 23.18303 | 41.79104 | 39.1791 | 19.02985
Fe_oxyhydroxides | 2021-03-08 | MFT | 64 | 0.6174074 | 0.1845887 | 5.557199 | 23.25581 | 50 | 26.74419
Haematite | 2021-03-08 | MFT | 56 | 0.5783528 | 0.3822497 | 6.371325 | 31.57895 | 51.31579 | 17.10526
Magnesioferrite | 2021-03-08 | MFT | 14 | 0.09347261 | 0 | 0.6977409 | 35.71429 | 14.28571 | 50
Magnetite | 2021-03-08 | MFT | 64 | 0.6285351 | 0.1943514 | 8.954663 | 68.23529 | 23.52941 | 8.235294
Tramp_Steel | 2021-03-08 | MFT | 7 | 0.09045737 | 0 | 1.602105 | 71.42857 | 14.28571 | 14.28571
Fe_Ti_Ox | 2021-03-08 | MFT | 114 | 2.061136 | 0 | 8.488577 | 72.16828 | 18.77023 | 9.061489
Ilmenite | 2021-03-08 | MFT | 49 | 1.033798 | 0 | 8.432804 | 67.33333 | 29.33333 | 3.333333
Rutile | 2021-03-08 | MFT | 65 | 1.027337 | 0 | 0.05577293 | 76.72956 | 8.805031 | 14.46541
Non floating Cu | 2021-03-08 | MFT | 28 | 0.137409 | 17.11936 | 0.546128 | 41.86047 | 37.2093 | 20.93023
Chrysocolla | 2021-03-08 | MFT | 8 | 0.05125917 | 11.79573 | 0.01707321 | 29.41176 | 64.70588 | 5.882353
Cu_Fe_Oxide | 2021-03-08 | MFT | 2 | 0.01206098 | 0.4654499 | 0.1518285 | 0 | 50 | 50
CuFe_Silicate | 2021-03-08 | MFT | 18 | 0.07408889 | 4.858179 | 0.3772263 | 54.16667 | 16.66667 | 29.16667
Other sulphides | 2021-03-08 | MFT | 30 | 0.3192571 | 0 | 0.1171532 | 52.94118 | 26.47059 | 20.58824
Arsenopyrite | 2021-03-08 | MFT | 0 | 0 | 0 | 0 | 0 | 0 | 0
Galena | 2021-03-08 | MFT | 21 | 0.2231282 | 0 | 0.08534582 | 28.57143 | 38.09524 | 33.33333
Millerite | 2021-03-08 | MFT | 0 | 0 | 0 | 0 | 0 | 0 | 0
Molybdenite | 2021-03-08 | MFT | 1 | 0.007897072 | 0 | 0.005000347 | 0 | 100 | 0
Monazite_Ce | 2021-03-08 | MFT | 7 | 0.08133984 | 0 | 0 | 100 | 0 | 0
Pentlandite | 2021-03-08 | MFT | 1 | 0.00689199 | 0 | 0.02680706 | 100 | 0 | 0
Siegenite | 2021-03-08 | MFT | 0 | 0 | 0 | 0 | 0 | 0 | 0
Sphalerite | 2021-03-08 | MFT | 0 | 0 | 0 | 0 | 0 | 0 | 0
vaesite | 2021-03-08 | MFT | 0 | 0 | 0 | 0 | 0 | 0 | 0
Pyrite | 2021-03-08 | MFT | 37 | 0.3021276 | 0.1849579 | 2.343622 | 61.90476 | 23.80952 | 14.28571
Pyrrhotite | 2021-03-08 | MFT | 21 | 0.3375783 | 0 | 3.838089 | 84.31373 | 15.68627 | 0
Sec. Cu Sulphides | 2021-03-08 | MFT | 4 | 0.02837202 | 8.795558 | 0.03645239 | 50 | 0 | 50
Bornite | 2021-03-08 | MFT | 2 | 0.01493264 | 4.080718 | 0.03645239 | 0 | 0 | 100
Chalcocite | 2021-03-08 | MFT | 0 | 0 | 0 | 0 | 0 | 0 | 0
Covellite | 2021-03-08 | MFT | 2 | 0.01343938 | 4.71484 | 0 | 100 | 0 | 0
Silicate gangue | 2021-03-08 | MFT | 7464 | 65.76721 | 3.773981 | 46.47607 | 61.31836 | 30.49956 | 8.182087
Amphibole | 2021-03-08 | MFT | 245 | 2.619071 | 0.1982073 | 15.88245 | 60.2649 | 30.13245 | 9.602649
Biotite | 2021-03-08 | MFT | 283 | 2.074776 | 0 | 8.595486 | 30.2 | 60 | 9.8
Garnets | 2021-03-08 | MFT | 758 | 4.234065 | 0.1322914 | 9.017981 | 42.22649 | 29.07869 | 28.69482
Kaolinite | 2021-03-08 | MFT | 2438 | 24.14148 | 1.208271 | 0.2587203 | 67.21414 | 29.68872 | 3.097137
Muscovite | 2021-03-08 | MFT | 1427 | 10.95266 | 1.232785 | 1.57196 | 64.91682 | 26.17375 | 8.909427
Orthoclase | 2021-03-08 | MFT | 30 | 0.1727592 | 0 | 0.00591634 | 59.57447 | 31.91489 | 8.510638
Plagioclase | 2021-03-08 | MFT | 308 | 1.190878 | 0.09598614 | 0.1641969 | 20.0627 | 34.48276 | 45.45455
Quartz | 2021-03-08 | MFT | 1435 | 17.12609 | 0.5501314 | 0.2195176 | 66.11864 | 29.03799 | 4.843368
Silicate gangue_generic | 2021-03-08 | MFT | 494 | 2.704761 | 0.298471 | 9.945485 | 29.49102 | 46.40719 | 24.1018
Chalcopyrite cl. | 2021-03-08 | MFT | 29 | 0.2947905 | 56.02678 | 1.517634 | 77.55102 | 12.2449 | 10.20408
Native Copper | 2021-03-08 | MFT | 0 | 0 | 0 | 0 | 0 | 0 | 0
CuMn mineral | 2021-03-08 | MFT | 0 | 0 | 0 | 0 | 0 | 0 | 0
Accessory_phases | 2021-03-15 | MCON | 7 | 0.05582534 | 0.002657004 | 0.0004874873 | 91.66667 | 8.333333 | 0
Apatite | 2021-03-15 | MCON | 4 | 0.04492566 | 0.001370847 | 0 | 100 | 0 | 0
Zircon | 2021-03-15 | MCON | 0 | 0 | 0 | 0 | 0 | 0 | 0
Carbonate gangue | 2021-03-15 | MCON | 154 | 1.066605 | 0.02400985 | 0.1170669 | 83.53909 | 13.16872 | 3.292181
Ankerite | 2021-03-15 | MCON | 22 | 0.1094708 | 0.01282165 | 0.05612474 | 59.09091 | 13.63636 | 27.27273
Calcite | 2021-03-15 | MCON | 113 | 0.7320323 | 0.01081559 | 0.01899875 | 87.7193 | 11.11111 | 1.169591
Dolomite_ | 2021-03-15 | MCON | 19 | 0.2251022 | 0.0003726116 | 0.04194339 | 80 | 20 | 0
Chalcopyrite | 2021-03-15 | MCON | 519 | 21.28604 | 23.14798 | 24.67455 | 91.63557 | 8.364428 | 0
Chalcopyrite <20 | 2021-03-15 | MCON | 3950 | 36.04595 | 37.88241 | 38.96071 | 90.83731 | 8.648549 | 0.5141388
Chalcopyrite >150 | 2021-03-15 | MCON | 2 | 0.5625975 | 0.6124704 | 0.6627837 | 100 | 0 | 0
CPS floating Cu | 2021-03-15 | MCON | 257 | 2.482743 | 5.034972 | 0.7418288 | 43.65325 | 43.34365 | 13.0031
Cuprite | 2021-03-15 | MCON | 17 | 0.2408988 | 0.6463959 | 0.02640228 | 0 | 64 | 36
Delafossite | 2021-03-15 | MCON | 84 | 0.7605927 | 0.927849 | 0.6574146 | 56.17978 | 28.08989 | 15.73034
Malachite | 2021-03-15 | MCON | 147 | 1.044474 | 2.185617 | 0.04440476 | 52.29885 | 39.08046 | 8.62069
Fe_Ox | 2021-03-15 | MCON | 45 | 0.433144 | 0.002444509 | 0.9726777 | 61.53846 | 38.46154 | 0
Fe_oxyhydroxides | 2021-03-15 | MCON | 17 | 0.1421698 | 0 | 0.2459141 | 83.33333 | 16.66667 | 0
Haematite | 2021-03-15 | MCON | 15 | 0.1339556 | 0.0006427887 | 0.278953 | 62.5 | 37.5 | 0
Magnesioferrite | 2021-03-15 | MCON | 2 | 0.01469088 | 0 | 0.02110208 | 0 | 100 | 0
Magnetite | 2021-03-15 | MCON | 9 | 0.1138938 | 0.001801721 | 0.3237004 | 50 | 50 | 0
Tramp_Steel | 2021-03-15 | MCON | 2 | 0.02843396 | 0 | 0.1030082 | 0 | 100 | 0
Fe_Ti_Ox | 2021-03-15 | MCON | 7 | 0.1018884 | 0.002119223 | 0.05906129 | 85.71429 | 14.28571 | 0
Ilmenite | 2021-03-15 | MCON | 2 | 0.03791195 | 0 | 0.05906129 | 80 | 20 | 0
Rutile | 2021-03-15 | MCON | 5 | 0.06397641 | 0.002119223 | 0 | 88.88889 | 11.11111 | 0
Non floating Cu | 2021-03-15 | MCON | 33 | 0.1438285 | 0.09145062 | 0.1654222 | 40 | 40 | 20
Chrysocolla | 2021-03-15 | MCON | 11 | 0.03980755 | 0.0462805 | 0.001370009 | 41.66667 | 50 | 8.333333
Cu_Fe_Oxide | 2021-03-15 | MCON | 8 | 0.05307673 | 0.01992528 | 0.1282543 | 12.5 | 75 | 12.5
CuFe_Silicate | 2021-03-15 | MCON | 14 | 0.05094418 | 0.02524485 | 0.03579787 | 53.33333 | 13.33333 | 33.33333
Other sulphides | 2021-03-15 | MCON | 55 | 0.5427095 | 0.06364386 | 0.2036507 | 56.66667 | 33.33333 | 10
Arsenopyrite | 2021-03-15 | MCON | 0 | 0 | 0 | 0 | 0 | 0 | 0
Galena | 2021-03-15 | MCON | 13 | 0.1519637 | 0.02313081 | 0.03283221 | 69.23077 | 23.07692 | 7.692308
Millerite | 2021-03-15 | MCON | 1 | 0.008482799 | 0 | 0 | 100 | 0 | 0
Molybdenite | 2021-03-15 | MCON | 30 | 0.2693328 | 0.02724958 | 0.1177676 | 48.3871 | 35.48387 | 16.12903
Monazite_Ce | 2021-03-15 | MCON | 0 | 0 | 0 | 0 | 0 | 0 | 0
Pentlandite | 2021-03-15 | MCON | 3 | 0.03791195 | 0.001097126 | 0.03032561 | 40 | 60 | 0
Siegenite | 2021-03-15 | MCON | 4 | 0.0381489 | 0 | 0.01865371 | 80 | 20 | 0
Sphalerite | 2021-03-15 | MCON | 1 | 0.006445031 | 0 | 0.0003038346 | 0 | 100 | 0
vaesite | 2021-03-15 | MCON | 2 | 0.01516478 | 0 | 0.003049042 | 50 | 50 | 0
Pyrite | 2021-03-15 | MCON | 940 | 16.90456 | 0.05728096 | 29.30254 | 88.95131 | 10.72097 | 0.3277154
Pyrrhotite | 2021-03-15 | MCON | 75 | 0.8010479 | 0.01032241 | 1.812713 | 71.81818 | 24.54545 | 3.636364
Sec. Cu Sulphides | 2021-03-15 | MCON | 1307 | 15.43801 | 33.0587 | 1.929418 | 70.62115 | 26.91662 | 2.462227
Bornite | 2021-03-15 | MCON | 240 | 2.028921 | 3.520302 | 0.8005973 | 59.91903 | 29.95951 | 10.12146
Chalcocite | 2021-03-15 | MCON | 850 | 11.79006 | 26.78556 | 1.083501 | 72.74792 | 26.64648 | 0.6056018
Covellite | 2021-03-15 | MCON | 217 | 1.61903 | 2.752842 | 0.04531874 | 69.86301 | 25.11416 | 5.022831
Silicate gangue | 2021-03-15 | MCON | 706 | 4.13504 | 0.009538414 | 0.3970825 | 72.52066 | 23.65702 | 3.822314
Amphibole | 2021-03-15 | MCON | 8 | 0.04293528 | 0.001776769 | 0.0234755 | 44.44444 | 22.22222 | 33.33333
Biotite | 2021-03-15 | MCON | 3 | 0.01826092 | 0 | 0.01476793 | 50 | 50 | 0
Garnets | 2021-03-15 | MCON | 97 | 0.4783382 | 0.0008446509 | 0.1473264 | 58.8785 | 32.71028 | 8.411215
Kaolinite | 2021-03-15 | MCON | 276 | 1.695043 | 0.005289032 | 0.01061381 | 81.12745 | 18.13725 | 0.7352941
Muscovite | 2021-03-15 | MCON | 107 | 0.6459248 | 0 | 0.02436814 | 83.44828 | 14.48276 | 2.068966
Orthoclase | 2021-03-15 | MCON | 0 | 0 | 0 | 0 | 0 | 0 | 0
Plagioclase | 2021-03-15 | MCON | 20 | 0.08214256 | 0 | 0.003347766 | 40 | 40 | 20
Quartz | 2021-03-15 | MCON | 128 | 0.8204778 | 0.0006676969 | 0.006959385 | 71.42857 | 26.02041 | 2.55102
Silicate gangue_generic | 2021-03-15 | MCON | 66 | 0.347463 | 0.0009602647 | 0.1638488 | 42.30769 | 46.15385 | 11.53846
Chalcopyrite cl. | 2021-03-15 | MCON | 4471 | 57.89459 | 61.64286 | 64.29805 | 91.21985 | 8.460043 | 0.3201098
Native Copper | 2021-03-15 | MCON | 9 | 0.4367772 | 1.27511 | 0.01360719 | 0 | 88.57143 | 11.42857
CuMn mineral | 2021-03-15 | MCON | 0 | 0 | 0 | 0 | 0 | 0 | 0
Accessory_phases | 2021-03-15 | MRoT | 32 | 0.6419215 | 0.02072616 | 0.005385908 | 94.05941 | 5.940594 | 0
Apatite | 2021-03-15 | MRoT | 29 | 0.613967 | 0.02072616 | 0 | 93.87755 | 6.122449 | 0
Zircon | 2021-03-15 | MRoT | 3 | 0.02795445 | 0 | 0.005385908 | 100 | 0 | 0
Carbonate gangue | 2021-03-15 | MRoT | 2375 | 30.4011 | 0.7343368 | 7.260938 | 89.71193 | 8.695652 | 1.592414
Ankerite | 2021-03-15 | MRoT | 208 | 1.573776 | 0.2763858 | 3.150534 | 53.57143 | 27.38095 | 19.04762
Calcite | 2021-03-15 | MRoT | 1909 | 25.71962 | 0.457951 | 1.779821 | 94.38061 | 4.971799 | 0.6475872
Dolomite_ | 2021-03-15 | MRoT | 258 | 3.107703 | 0 | 2.330583 | 65.63636 | 32.54545 | 1.818182
Chalcopyrite | 2021-03-15 | MRoT | 8 | 0.4319657 | 12.56092 | 1.662566 | 100 | 0 | 0
Chalcopyrite <20 | 2021-03-15 | MRoT | 100 | 1.088221 | 28.31916 | 4.054262 | 89.31298 | 9.160305 | 1.526718
Chalcopyrite >150 | 2021-03-15 | MRoT | 0 | 0 | 0 | 0 | 0 | 0 | 0
CPS floating Cu | 2021-03-15 | MRoT | 28 | 0.3672541 | 19.91213 | 0.6688689 | 17.07317 | 53.65854 | 29.26829
Cuprite | 2021-03-15 | MRoT | 3 | 0.03628131 | 2.22491 | 0.03361256 | 0 | 0 | 100
Delafossite | 2021-03-15 | MRoT | 9 | 0.150161 | 6.38846 | 0.6071854 | 0 | 92.85714 | 7.142857
Malachite | 2021-03-15 | MRoT | 16 | 0.1808118 | 11.29876 | 0.02807092 | 29.16667 | 37.5 | 33.33333
Fe_Ox | 2021-03-15 | MRoT | 198 | 2.643877 | 0.2280057 | 23.1131 | 43.9834 | 43.56846 | 12.44813
Fe_oxyhydroxides | 2021-03-15 | MRoT | 57 | 0.6146015 | 0.03199469 | 4.249181 | 50 | 40.32258 | 9.677419
Haematite | 2021-03-15 | MRoT | 54 | 0.6619853 | 0.03561008 | 5.167977 | 33.33333 | 50.79365 | 15.87302
Magnesioferrite | 2021-03-15 | MRoT | 6 | 0.07375218 | 0 | 0.344719 | 62.5 | 25 | 12.5
Magnetite | 2021-03-15 | MRoT | 57 | 0.8474561 | 0.1186479 | 8.067446 | 45.78313 | 43.37349 | 10.84337
Tramp_Steel | 2021-03-15 | MRoT | 24 | 0.4460817 | 0.04175307 | 5.283774 | 44 | 40 | 16
Fe_Ti_Ox | 2021-03-15 | MRoT | 50 | 1.056321 | 0 | 1.92843 | 77.58621 | 14.65517 | 7.758621
Ilmenite | 2021-03-15 | MRoT | 17 | 0.3425908 | 0 | 1.92843 | 91.66667 | 5.555556 | 2.777778
Rutile | 2021-03-15 | MRoT | 33 | 0.7137307 | 0 | 0 | 71.25 | 18.75 | 10
Non floating Cu | 2021-03-15 | MRoT | 51 | 0.3348587 | 3.820645 | 1.516329 | 50.76923 | 27.69231 | 21.53846
Chrysocolla | 2021-03-15 | MRoT | 6 | 0.03330743 | 1.099746 | 0.01572306 | 75 | 12.5 | 12.5
Cu_Fe_Oxide | 2021-03-15 | MRoT | 9 | 0.116576 | 0.9884891 | 0.9687624 | 0 | 64.28571 | 35.71429
CuFe_Silicate | 2021-03-15 | MRoT | 35 | 0.1790275 | 1.617823 | 0.5123328 | 64.28571 | 16.66667 | 19.04762
Other sulphides | 2021-03-15 | MRoT | 21 | 0.2867413 | 0 | 0.2546485 | 47.82609 | 39.13043 | 13.04348
Arsenopyrite | 2021-03-15 | MRoT | 1 | 0.01229203 | 0 | 0.04444289 | 100 | 0 | 0
Galena | 2021-03-15 | MRoT | 11 | 0.1613824 | 0 | 0.06048891 | 36.36364 | 63.63636 | 0
Millerite | 2021-03-15 | MRoT | 0 | 0 | 0 | 0 | 0 | 0 | 0
Molybdenite | 2021-03-15 | MRoT | 2 | 0.03271266 | 0 | 0.1019583 | 66.66667 | 0 | 33.33333
Monazite_Ce | 2021-03-15 | MRoT | 5 | 0.06126189 | 0 | 0 | 66.66667 | 16.66667 | 16.66667
Pentlandite | 2021-03-15 | MRoT | 1 | 0.00951641 | 0 | 0.02352343 | 0 | 100 | 0
Siegenite | 2021-03-15 | MRoT | 1 | 0.009575887 | 0 | 0.02423503 | 0 | 0 | 100
Sphalerite | 2021-03-15 | MRoT | 0 | 0 | 0 | 0 | 0 | 0 | 0
vaesite | 2021-03-15 | MRoT | 0 | 0 | 0 | 0 | 0 | 0 | 0
Pyrite | 2021-03-15 | MRoT | 166 | 2.433524 | 0 | 14.45459 | 79.18367 | 17.95918 | 2.857143
Pyrrhotite | 2021-03-15 | MRoT | 221 | 3.930079 | 0 | 30.24756 | 72.32558 | 27.67442 | 0
Sec. Cu Sulphides | 2021-03-15 | MRoT | 20 | 0.5610518 | 33.75285 | 0.09986366 | 90.19608 | 7.843137 | 1.960784
Bornite | 2021-03-15 | MRoT | 5 | 0.05154722 | 2.650779 | 0.04844279 | 80 | 20 | 0
Chalcocite | 2021-03-15 | MRoT | 12 | 0.4816691 | 29.94996 | 0.04296857 | 97.67442 | 2.325581 | 0
Covellite | 2021-03-15 | MRoT | 3 | 0.0278355 | 1.152108 | 0.008452309 | 0 | 66.66667 | 33.33333
Silicate gangue | 2021-03-15 | MRoT | 6474 | 55.82308 | 0.6512308 | 14.73346 | 65.15079 | 29.81331 | 5.035902
Amphibole | 2021-03-15 | MRoT | 125 | 0.8502119 | 0.1276273 | 2.459152 | 52.8169 | 35.21127 | 11.97183
Biotite | 2021-03-15 | MRoT | 96 | 0.8078837 | 0 | 2.170586 | 36.17021 | 55.31915 | 8.510638
Garnets | 2021-03-15 | MRoT | 463 | 2.956848 | 0.1616065 | 3.131893 | 41.55598 | 42.50474 | 15.93928
Kaolinite | 2021-03-15 | MRoT | 2168 | 20.11638 | 0.07909142 | 0.1505635 | 59.82374 | 39.39865 | 0.777605
Muscovite | 2021-03-15 | MRoT | 925 | 9.35356 | 0.1168826 | 0.7781266 | 79.737 | 17.3939 | 2.869097
Orthoclase | 2021-03-15 | MRoT | 15 | 0.2080922 | 0 | 0.00268662 | 43.90244 | 48.78049 | 7.317073
Plagioclase | 2021-03-15 | MRoT | 523 | 2.943346 | 0.03408639 | 0.07424016 | 24.86865 | 46.76007 | 28.37128
Quartz | 2021-03-15 | MRoT | 1643 | 14.60045 | 0.05933024 | 0.1159882 | 83.80712 | 14.60957 | 1.583303
Silicate gangue_generic | 2021-03-15 | MRoT | 461 | 3.080581 | 0.07260638 | 4.87852 | 38.11252 | 39.74592 | 22.14156
Chalcopyrite cl. | 2021-03-15 | MRoT | 108 | 1.520187 | 40.88008 | 5.716827 | 92.34973 | 6.557377 | 1.092896
Native Copper | 2021-03-15 | MRoT | 0 | 0 | 0 | 0 | 0 | 0 | 0
CuMn mineral | 2021-03-15 | MRoT | 1 | 0.005947756 | 0.1145864 | 0.0195102 | 0 | 100 | 0
Accessory_phases | 2021-03-15 | MRoST | 39 | 0.6245399 | 0 | 0.008467663 | 75.2381 | 20.95238 | 3.809524
Apatite | 2021-03-15 | MRoST | 35 | 0.5813096 | 0 | 0.008467663 | 78 | 18 | 4
Zircon | 2021-03-15 | MRoST | 4 | 0.0432303 | 0 | 0 | 20 | 80 | 0
Carbonate gangue | 2021-03-15 | MRoST | 3190 | 37.36873 | 3.605086 | 15.11717 | 84.83412 | 13.09411 | 2.071767
Ankerite | 2021-03-15 | MRoST | 412 | 2.879966 | 1.647508 | 7.654175 | 43.86318 | 39.83903 | 16.29779
Calcite | 2021-03-15 | MRoST | 2531 | 31.4322 | 1.456766 | 3.921933 | 89.38937 | 9.801745 | 0.8088818
Dolomite_ | 2021-03-15 | MRoST | 247 | 3.056566 | 0.5008115 | 3.541065 | 70.49743 | 25.90051 | 3.602058
Chalcopyrite | 2021-03-15 | MRoST | 2 | 0.1156181 | 10.32279 | 0.6147948 | 53.33333 | 46.66667 | 0
Chalcopyrite <20 | 2021-03-15 | MRoST | 36 | 0.3622699 | 28.46915 | 1.633749 | 85.10638 | 8.510638 | 6.382979
Chalcopyrite >150 | 2021-03-15 | MRoST | 0 | 0 | 0 | 0 | 0 | 0 | 0
CPS floating Cu | 2021-03-15 | MRoST | 4 | 0.03219278 | 6.152082 | 0.01113203 | 25 | 50 | 25
Cuprite | 2021-03-15 | MRoST | 1 | 0.01122148 | 2.447319 | 0.005813197 | 0 | 100 | 0
Delafossite | 2021-03-15 | MRoST | 0 | 0 | 0 | 0 | 0 | 0 | 0
Malachite | 2021-03-15 | MRoST | 3 | 0.02097129 | 3.704763 | 0.005318837 | 33.33333 | 33.33333 | 33.33333
Fe_Ox | 2021-03-15 | MRoST | 187 | 2.410779 | 0.9962119 | 27.51421 | 47.95082 | 43.85246 | 8.196721
Fe_oxyhydroxides | 2021-03-15 | MRoST | 63 | 0.6622514 | 0.3406259 | 6.340361 | 45.83333 | 44.44444 | 9.722222
Haematite | 2021-03-15 | MRoST | 47 | 0.5264899 | 0 | 5.352759 | 53.7037 | 37.03704 | 9.259259
Magnesioferrite | 2021-03-15 | MRoST | 7 | 0.08554081 | 0.1583573 | 0.5857147 | 60 | 40 | 0
Magnetite | 2021-03-15 | MRoST | 62 | 0.8715964 | 0.4972287 | 11.16643 | 50 | 45.65217 | 4.347826
Tramp_Steel | 2021-03-15 | MRoST | 8 | 0.2649006 | 0 | 4.068941 | 18.75 | 56.25 | 25
Fe_Ti_Ox | 2021-03-15 | MRoST | 48 | 1.07947 | 0.1784406 | 2.091318 | 80.46875 | 10.9375 | 8.59375
Ilmenite | 2021-03-15 | MRoST | 11 | 0.2737306 | 0 | 2.020156 | 90.32258 | 0 | 9.677419
Rutile | 2021-03-15 | MRoST | 36 | 0.7615891 | 0.1784406 | 0.07116239 | 76.08696 | 15.21739 | 8.695652
Non floating Cu | 2021-03-15 | MRoST | 79 | 0.4810521 | 21.73418 | 2.66456 | 50.98039 | 36.27451 | 12.7451
Chrysocolla | 2021-03-15 | MRoST | 15 | 0.07726266 | 8.324381 | 0.0084344 | 80 | 5 | 15
Cu_Fe_Oxide | 2021-03-15 | MRoST | 12 | 0.1467991 | 3.707724 | 1.648155 | 63.15789 | 36.84211 | 0
CuFe_Silicate | 2021-03-15 | MRoST | 49 | 0.2293965 | 7.646784 | 0.9073923 | 39.65517 | 43.10345 | 17.24138
Other sulphides | 2021-03-15 | MRoST | 23 | 0.4483074 | 0.2862451 | 0.2408816 | 70.73171 | 14.63415 | 14.63415
Arsenopyrite | 2021-03-15 | MRoST | 1 | 0.01140544 | 0 | 0.07009328 | 100 | 0 | 0
Galena | 2021-03-15 | MRoST | 14 | 0.1905812 | 0.2862451 | 0.1240445 | 14.28571 | 42.85714 | 42.85714
Millerite | 2021-03-15 | MRoST | 0 | 0 | 0 | 0 | 0 | 0 | 0
Molybdenite | 2021-03-15 | MRoST | 1 | 0.01011773 | 0 | 0 | 100 | 0 | 0
Monazite_Ce | 2021-03-15 | MRoST | 6 | 0.227373 | 0 | 0 | 100 | 0 | 0
Pentlandite | 2021-03-15 | MRoST | 1 | 0.008830019 | 0 | 0.04674382 | 100 | 0 | 0
Siegenite | 2021-03-15 | MRoST | 0 | 0 | 0 | 0 | 0 | 0 | 0
Sphalerite | 2021-03-15 | MRoST | 0 | 0 | 0 | 0 | 0 | 0 | 0
vaesite | 2021-03-15 | MRoST | 0 | 0 | 0 | 0 | 0 | 0 | 0
Pyrite | 2021-03-15 | MRoST | 63 | 0.7280902 | 0 | 5.646668 | 69.62025 | 21.51899 | 8.860759
Pyrrhotite | 2021-03-15 | MRoST | 120 | 2.22189 | 0 | 22.52743 | 66.41221 | 32.44275 | 1.145038
Sec. Cu Sulphides | 2021-03-15 | MRoST | 10 | 0.1430279 | 26.15575 | 0.04728329 | 85.71429 | 7.142857 | 7.142857
Bornite | 2021-03-15 | MRoST | 3 | 0.02869756 | 3.934744 | 0.04088297 | 66.66667 | 0 | 33.33333
Chalcocite | 2021-03-15 | MRoST | 7 | 0.1143303 | 22.221 | 0.006400321 | 90.90909 | 9.090909 | 0
Covellite | 2021-03-15 | MRoST | 0 | 0 | 0 | 0 | 0 | 0 | 0
Silicate gangue | 2021-03-15 | MRoST | 6174 | 53.98403 | 2.100073 | 21.88233 | 65.99194 | 27.77981 | 6.228247
Amphibole | 2021-03-15 | MRoST | 119 | 0.7999997 | 0.9268822 | 3.488519 | 31.94444 | 53.47222 | 14.58333
Biotite | 2021-03-15 | MRoST | 99 | 1.180242 | 0 | 4.475175 | 30.18018 | 58.10811 | 11.71171
Garnets | 2021-03-15 | MRoST | 534 | 3.165267 | 0.2006193 | 5.334759 | 40.78947 | 38.48684 | 20.72368
Kaolinite | 2021-03-15 | MRoST | 2386 | 23.38745 | 0.2823021 | 0.2266005 | 68.61812 | 30.11998 | 1.261895
Muscovite | 2021-03-15 | MRoST | 708 | 6.878805 | 0.3171493 | 1.133266 | 72.4736 | 20.81448 | 6.711916
Orthoclase | 2021-03-15 | MRoST | 18 | 0.1459896 | 0 | 0 | 45.16129 | 54.83871 | 0
Plagioclase | 2021-03-15 | MRoST | 370 | 1.884473 | 0.07284863 | 0.1793494 | 22.08122 | 39.08629 | 38.83249
Quartz | 2021-03-15 | MRoST | 1549 | 13.77161 | 0.1174442 | 0.158639 | 79.85841 | 16.60177 | 3.539823
Silicate gangue_generic | 2021-03-15 | MRoST | 358 | 2.407063 | 0.1828278 | 6.336114 | 33.83621 | 45.25862 | 20.90517
Chalcopyrite cl. | 2021-03-15 | MRoST | 38 | 0.477888 | 38.79193 | 2.248544 | 77.41935 | 17.74194 | 4.83871
Native Copper | 2021-03-15 | MRoST | 0 | 0 | 0 | 0 | 0 | 0 | 0
CuMn mineral | 2021-03-15 | MRoST | 3 | 0.02759381 | 2.055293 | 0.1005778 | 20 | 80 | 0
Accessory_phases | 2021-03-15 | MFT | 31 | 0.4443301 | 0 | 0.02313622 | 88.75 | 7.5 | 3.75
Apatite | 2021-03-15 | MFT | 30 | 0.4199923 | 0 | 0.02313622 | 88.31169 | 7.792208 | 3.896104
Zircon | 2021-03-15 | MFT | 1 | 0.02433787 | 0 | 0 | 100 | 0 | 0
Carbonate gangue | 2021-03-15 | MFT | 3770 | 42.35976 | 7.649973 | 18.28284 | 87.26906 | 10.42436 | 2.306573
Ankerite | 2021-03-15 | MFT | 440 | 3.131818 | 3.194812 | 9.522621 | 50.52083 | 31.25 | 18.22917
Calcite | 2021-03-15 | MFT | 3053 | 36.26156 | 4.45516 | 4.873833 | 91.61507 | 7.55934 | 0.8255934
Dolomite_ | 2021-03-15 | MFT | 277 | 2.966372 | 0 | 3.886383 | 66.50083 | 27.36318 | 6.135987
Chalcopyrite | 2021-03-15 | MFT | 2 | 0.0795555 | 9.380377 | 0.5184779 | 100 | 0 | 0
Chalcopyrite <20 | 2021-03-15 | MFT | 34 | 0.2892927 | 28.40439 | 1.50433 | 80 | 15 | 5
Chalcopyrite >150 | 2021-03-15 | MFT | 0 | 0 | 0 | 0 | 0 | 0 | 0
CPS floating Cu | 2021-03-15 | MFT | 4 | 0.08148872 | 21.03965 | 0.09527863 | 8.333333 | 66.66667 | 25
Cuprite | 2021-03-15 | MFT | 0 | 0 | 0 | 0 | 0 | 0 | 0
Delafossite | 2021-03-15 | MFT | 1 | 0.009338148 | 1.139082 | 0.08563796 | 0 | 0 | 100
Malachite | 2021-03-15 | MFT | 3 | 0.07215057 | 19.90057 | 0.009640671 | 9.090909 | 72.72727 | 18.18182
Fe_Ox | 2021-03-15 | MFT | 184 | 2.337558 | 1.167709 | 31.65187 | 39.4636 | 49.80843 | 10.72797
Fe_oxyhydroxides | 2021-03-15 | MFT | 69 | 0.707697 | 0.2451913 | 8.213892 | 42.68293 | 43.90244 | 13.41463
Haematite | 2021-03-15 | MFT | 46 | 0.4848587 | 0.3607762 | 6.185882 | 47.16981 | 32.07547 | 20.75472
Magnesioferrite | 2021-03-15 | MFT | 7 | 0.200658 | 0 | 1.736966 | 8 | 92 | 0
Magnetite | 2021-03-15 | MFT | 55 | 0.8356003 | 0.5617414 | 13.42831 | 41.48936 | 55.31915 | 3.191489
Tramp_Steel | 2021-03-15 | MFT | 7 | 0.1087437 | 0 | 2.086823 | 28.57143 | 28.57143 | 42.85714
Fe_Ti_Ox | 2021-03-15 | MFT | 71 | 1.321495 | 0 | 2.52289 | 71.42857 | 23.80952 | 4.761905
Ilmenite | 2021-03-15 | MFT | 12 | 0.2651275 | 0 | 2.448265 | 75 | 18.75 | 6.25
Rutile | 2021-03-15 | MFT | 59 | 1.056367 | 0 | 0.07462446 | 70.58824 | 25 | 4.411765
Non floating Cu | 2021-03-15 | MFT | 69 | 0.3991584 | 21.52835 | 2.472052 | 48.3871 | 40.86022 | 10.75269
Chrysocolla | 2021-03-15 | MFT | 14 | 0.08337016 | 10.10279 | 0.04623098 | 52.17391 | 39.13043 | 8.695652
Cu_Fe_Oxide | 2021-03-15 | MFT | 12 | 0.1087437 | 3.030814 | 1.537236 | 26.66667 | 60 | 13.33333
CuFe_Silicate | 2021-03-15 | MFT | 42 | 0.196688 | 8.03458 | 0.8646678 | 50.9434 | 37.73585 | 11.32075
Other sulphides | 2021-03-15 | MFT | 26 | 0.3789458 | 0 | 0.4001453 | 59.45946 | 35.13514 | 5.405405
Arsenopyrite | 2021-03-15 | MFT | 0 | 0 | 0 | 0 | 0 | 0 | 0
Galena | 2021-03-15 | MFT | 13 | 0.1660499 | 0 | 0.1985807 | 53.84615 | 38.46154 | 7.692308
Millerite | 2021-03-15 | MFT | 0 | 0 | 0 | 0 | 0 | 0 | 0
Molybdenite | 2021-03-15 | MFT | 2 | 0.01898699 | 0 | 0.1200796 | 50 | 0 | 50
Monazite_Ce | 2021-03-15 | MFT | 10 | 0.1688979 | 0 | 0.02262033 | 57.89474 | 42.10526 | 0
Pentlandite | 2021-03-15 | MFT | 0 | 0 | 0 | 0 | 0 | 0 | 0
Siegenite | 2021-03-15 | MFT | 1 | 0.02501105 | 0 | 0.05886473 | 100 | 0 | 0
Sphalerite | 2021-03-15 | MFT | 0 | 0 | 0 | 0 | 0 | 0 | 0
vaesite | 2021-03-15 | MFT | 0 | 0 | 0 | 0 | 0 | 0 | 0
Pyrite | 2021-03-15 | MFT | 34 | 0.4150902 | 0 | 4.170537 | 79.16667 | 16.66667 | 4.166667
Pyrrhotite | 2021-03-15 | MFT | 42 | 0.6843257 | 0 | 8.883679 | 68.60465 | 30.23256 | 1.162791
Sec. Cu Sulphides | 2021-03-15 | MFT | 5 | 0.04296239 | 8.012559 | 0.01677682 | 80 | 20 | 0
Bornite | 2021-03-15 | MFT | 1 | 0.008975669 | 1.249097 | 0.008741803 | 100 | 0 | 0
Chalcocite | 2021-03-15 | MFT | 1 | 0.00975241 | 2.235824 | 0 | 100 | 0 | 0
Covellite | 2021-03-15 | MFT | 3 | 0.02423431 | 4.527638 | 0.008035019 | 66.66667 | 33.33333 | 0
Silicate gangue | 2021-03-15 | MFT | 5802 | 51.16604 | 2.816998 | 29.45799 | 56.88683 | 35.41667 | 7.696507
Amphibole | 2021-03-15 | MFT | 205 | 1.433518 | 0.6688342 | 7.978418 | 41.45455 | 43.27273 | 15.27273
Biotite | 2021-03-15 | MFT | 102 | 0.8629933 | 0.08160652 | 3.793815 | 37.57225 | 57.22543 | 5.202312
Garnets | 2021-03-15 | MFT | 564 | 3.136064 | 0.2987463 | 5.825809 | 37.85047 | 30.99688 | 31.15265
Kaolinite | 2021-03-15 | MFT | 1985 | 19.68378 | 0.3337308 | 0.3299704 | 55.67343 | 42.61993 | 1.706642
Muscovite | 2021-03-15 | MFT | 784 | 7.398713 | 0.6882938 | 1.543835 | 75.19737 | 20.13158 | 4.671053
Orthoclase | 2021-03-15 | MFT | 20 | 0.1634953 | 0 | 0.008601457 | 35.13514 | 56.75676 | 8.108108
Plagioclase | 2021-03-15 | MFT | 448 | 2.1766 | 0.3329594 | 0.1702989 | 18.14433 | 32.57732 | 49.27835
Quartz | 2021-03-15 | MFT | 1207 | 13.13235 | 0.05503176 | 0.1540717 | 67.29363 | 30.721 | 1.985371
Silicate gangue_generic | 2021-03-15 | MFT | 455 | 2.828061 | 0.3577951 | 9.086985 | 32.87435 | 41.13597 | 25.98967
Chalcopyrite cl. | 2021-03-15 | MFT | 36 | 0.3688482 | 37.78476 | 2.022808 | 84.31373 | 11.76471 | 3.921569
Native Copper | 2021-03-15 | MFT | 0 | 0 | 0 | 0 | 0 | 0 | 0
CuMn mineral | 2021-03-15 | MFT | 1 | 0.01035654 | 0.3601675 | 0.02391706 | 100 | 0 | 0
Accessory_phases | 2021-03-15 | MCOF | 32 | 0.3680582 | 0.1510112 | 0.007738458 | 91.30435 | 1.449275 | 7.246377
Apatite | 2021-03-15 | MCOF | 28 | 0.3483832 | 0 | 0.007738458 | 93.84615 | 0 | 6.153846
Zircon | 2021-03-15 | MCOF | 1 | 0.007971768 | 0 | 0 | 0 | 100 | 0
Carbonate gangue | 2021-03-15 | MCOF | 4116 | 41.80187 | 2.732838 | 16.31079 | 85.83585 | 12.01433 | 2.149815
Ankerite | 2021-03-15 | MCOF | 674 | 4.680276 | 1.87853 | 10.45796 | 53.65297 | 34.36073 | 11.9863
Calcite | 2021-03-15 | MCOF | 3237 | 35.14934 | 0.8543077 | 4.035514 | 91.08147 | 8.199294 | 0.7192363
Dolomite_ | 2021-03-15 | MCOF | 205 | 1.972249 | 0 | 1.817315 | 56.61765 | 35.53922 | 7.843137
Chalcopyrite | 2021-03-15 | MCOF | 11 | 0.4974723 | 11.23894 | 2.251685 | 94.28571 | 5.714286 | 0
Chalcopyrite <20 | 2021-03-15 | MCOF | 111 | 1.080226 | 21.7764 | 4.514697 | 78.94737 | 13.81579 | 7.236842
Chalcopyrite >150 | 2021-03-15 | MCOF | 0 | 0 | 0 | 0 | 0 | 0 | 0
CPS floating Cu | 2021-03-15 | MCOF | 23 | 0.2052815 | 10.49162 | 0.099133 | 38.46154 | 46.15385 | 15.38462
Cuprite | 2021-03-15 | MCOF | 4 | 0.04138535 | 2.448427 | 0.003222967 | 0 | 75 | 25
Delafossite | 2021-03-15 | MCOF | 3 | 0.02752804 | 0.8400467 | 0.08587073 | 33.33333 | 33.33333 | 33.33333
Malachite | 2021-03-15 | MCOF | 14 | 0.1095694 | 5.576206 | 0.0100393 | 52.94118 | 47.05882 | 0
Fe_Ox | 2021-03-15 | MCOF | 319 | 3.906591 | 0.6289276 | 40.22177 | 40.76739 | 42.20624 | 17.02638
Fe_oxyhydroxides | 2021-03-15 | MCOF | 124 | 1.246649 | 0.1714187 | 10.27092 | 44.89796 | 29.93197 | 25.17007
Haematite | 2021-03-15 | MCOF | 57 | 0.530377 | 0.0889557 | 4.768945 | 40.67797 | 37.28814 | 22.0339
Magnesioferrite | 2021-03-15 | MCOF | 1 | 0.007886962 | 0 | 0.04109643 | 100 | 0 | 0
Magnetite | 2021-03-15 | MCOF | 97 | 1.450014 | 0.3685532 | 16.33283 | 41.56627 | 51.80723 | 6.626506
Tramp_Steel | 2021-03-15 | MCOF | 40 | 0.6716639 | 0 | 8.807985 | 22.72727 | 54.54545 | 22.72727
Fe_Ti_Ox | 2021-03-15 | MCOF | 48 | 0.7861521 | 0 | 0.7496868 | 78.43137 | 21.56863 | 0
Ilmenite | 2021-03-15 | MCOF | 8 | 0.1139793 | 0 | 0.7065038 | 92.85714 | 7.142857 | 0
Rutile | 2021-03-15 | MCOF | 39 | 0.6640313 | 0 | 0.02130221 | 77.01149 | 22.98851 | 0
Non floating Cu | 2021-03-15 | MCOF | 199 | 1.253433 | 13.82066 | 5.60861 | 48.79725 | 36.42612 | 14.77663
Chrysocolla | 2021-03-15 | MCOF | 41 | 0.2813865 | 6.725231 | 0.1117271 | 68.35443 | 20.25316 | 11.39241
Cu_Fe_Oxide | 2021-03-15 | MCOF | 31 | 0.3633091 | 1.799943 | 3.573095 | 41.17647 | 52.94118 | 5.882353
CuFe_Silicate | 2021-03-15 | MCOF | 118 | 0.5324124 | 4.415547 | 1.804078 | 43.15068 | 36.30137 | 20.54795
Other sulphides | 2021-03-15 | MCOF | 18 | 0.272397 | 0.1356761 | 0.08799553 | 72 | 20 | 8
Arsenopyrite | 2021-03-15 | MCOF | 0 | 0 | 0 | 0 | 0 | 0 | 0
Galena | 2021-03-15 | MCOF | 14 | 0.1757181 | 0.08466514 | 0.0284417 | 57.14286 | 28.57143 | 14.28571
Millerite | 2021-03-15 | MCOF | 0 | 0 | 0 | 0 | 0 | 0 | 0
Molybdenite | 2021-03-15 | MCOF | 1 | 0.009328665 | 0 | 0.05125046 | 0 | 100 | 0
Monazite_Ce | 2021-03-15 | MCOF | 3 | 0.08735023 | 0.05101095 | 0.008303378 | 100 | 0 | 0
Pentlandite | 2021-03-15 | MCOF | 0 | 0 | 0 | 0 | 0 | 0 | 0
Siegenite | 2021-03-15 | MCOF | 0 | 0 | 0 | 0 | 0 | 0 | 0
Sphalerite | 2021-03-15 | MCOF | 0 | 0 | 0 | 0 | 0 | 0 | 0
vaesite | 2021-03-15 | MCOF | 0 | 0 | 0 | 0 | 0 | 0 | 0
Pyrite | 2021-03-15 | MCOF | 38 | 0.450371 | 0 | 2.952358 | 77.35849 | 13.20755 | 9.433962
Pyrrhotite | 2021-03-15 | MCOF | 20 | 0.3362221 | 0 | 2.965555 | 76.74419 | 23.25581 | 0
Sec. Cu Sulphides | 2021-03-15 | MCOF | 71 | 0.8759108 | 38.03863 | 0.333689 | 56.84211 | 33.68421 | 9.473684
Bornite | 2021-03-15 | MCOF | 14 | 0.1322974 | 4.448585 | 0.1613686 | 40 | 33.33333 | 26.66667
Chalcocite | 2021-03-15 | MCOF | 44 | 0.6324835 | 29.70694 | 0.1337721 | 62.12121 | 31.81818 | 6.060606
Covellite | 2021-03-15 | MCOF | 13 | 0.1111298 | 3.883107 | 0.03854831 | 50 | 42.85714 | 7.142857
Silicate gangue | 2021-03-15 | MCOF | 5420 | 48.16602 | 0.9852869 | 23.89629 | 53.90782 | 37.57038 | 8.521806
Amphibole | 2021-03-15 | MCOF | 246 | 1.485463 | 0.3910302 | 5.54265 | 43.10345 | 39.31034 | 17.58621
Biotite | 2021-03-15 | MCOF | 152 | 1.465635 | 0.02589986 | 4.582148 | 34.78261 | 62.20736 | 3.010033
Garnets | 2021-03-15 | MCOF | 574 | 3.240015 | 0.1392816 | 4.881106 | 33.92593 | 39.55556 | 26.51852
Kaolinite | 2021-03-15 | MCOF | 1679 | 15.34961 | 0.122829 | 0.262052 | 45.59721 | 52.54287 | 1.859924
Muscovite | 2021-03-15 | MCOF | 829 | 8.236431 | 0.07726253 | 1.409638 | 79.036 | 16.55052 | 4.413473
Orthoclase | 2021-03-15 | MCOF | 13 | 0.07381518 | 0 | 0.003445047 | 29.41176 | 58.82353 | 11.76471
Plagioclase | 2021-03-15 | MCOF | 509 | 2.469552 | 0.04308554 | 0.1152238 | 16.25 | 35.35714 | 48.39286
Quartz | 2021-03-15 | MCOF | 808 | 12.0908 | 0 | 0.1401317 | 72.49071 | 26.98885 | 0.5204461
Silicate gangue_generic | 2021-03-15 | MCOF | 584 | 3.434238 | 0.1858982 | 6.662749 | 23.11978 | 45.68245 | 31.19777
Chalcopyrite cl. | 2021-03-15 | MCOF | 122 | 1.577698 | 33.01535 | 6.766382 | 83.78378 | 11.26126 | 4.954955
Native Copper | 2021-03-15 | MCOF | 2 | 0.02679871 | 1.626944 | 0 | 0 | 0 | 100
CuMn mineral | 2021-03-15 | MCOF | 9 | 0.07632544 | 0.8799355 | 0.1197097 | 26.66667 | 66.66667 | 6.666667
Accessory_phases | 2021-03-15 | MClnrT | 60 | 0.7464732 | 0.01996706 | 0.005587279 | 85.14851 | 13.86139 | 0.990099
Apatite | 2021-03-15 | MClnrT | 54 | 0.687031 | 0.01996706 | 0.00299892 | 88.29787 | 11.70213 | 0
Zircon | 2021-03-15 | MClnrT | 3 | 0.04348298 | 0 | 0.001193611 | 25 | 75 | 0
Carbonate gangue | 2021-03-15 | MClnrT | 1653 | 18.89201 | 0.4758496 | 2.144829 | 89.43995 | 9.51417 | 1.045884
Ankerite | 2021-03-15 | MClnrT | 178 | 1.551857 | 0.2420432 | 1.193504 | 55.39906 | 33.80282 | 10.79812
Calcite | 2021-03-15 | MClnrT | 1304 | 15.3692 | 0.2221911 | 0.4676158 | 95.14682 | 4.5677 | 0.2854812
Dolomite_ | 2021-03-15 | MClnrT | 171 | 1.970958 | 0.01161533 | 0.4837097 | 66.88963 | 32.77592 | 0.3344482
Chalcopyrite | 2021-03-15 | MClnrT | 50 | 3.207772 | 15.955 | 4.940658 | 93.65559 | 6.344411 | 0
Chalcopyrite <20 | 2021-03-15 | MClnrT | 837 | 10.78625 | 48.90239 | 15.24199 | 90.47619 | 8.625337 | 0.8984726
Chalcopyrite >150 | 2021-03-15 | MClnrT | 0 | 0 | 0 | 0 | 0 | 0 | 0
CPS floating Cu | 2021-03-15 | MClnrT | 49 | 0.6817576 | 6.33982 | 0.2618409 | 33.84615 | 46.15385 | 20
Cuprite | 2021-03-15 | MClnrT | 3 | 0.08465303 | 1.025505 | 0.02273681 | 0 | 83.33333 | 16.66667
Delafossite | 2021-03-15 | MClnrT | 12 | 0.2002067 | 1.394774 | 0.2206751 | 50 | 25 | 25
Malachite | 2021-03-15 | MClnrT | 32 | 0.3603536 | 3.438085 | 0.01659898 | 34.14634 | 51.21951 | 14.63415
Fe_Ox | 2021-03-15 | MClnrT | 190 | 2.928278 | 0.06570733 | 9.228114 | 51.22951 | 39.34426 | 9.42623
Fe_oxyhydroxides | 2021-03-15 | MClnrT | 35 | 0.4394556 | 0.01042584 | 1.117073 | 50 | 44.73684 | 5.263158
Haematite | 2021-03-15 | MClnrT | 81 | 1.360693 | 0.04454613 | 4.06541 | 48.64865 | 42.34234 | 9.009009
Magnesioferrite | 2021-03-15 | MClnrT | 3 | 0.03226529 | 0 | 0.08083727 | 66.66667 | 33.33333 | 0
Magnetite | 2021-03-15 | MClnrT | 71 | 1.095864 | 0.01073536 | 3.964794 | 54.34783 | 33.69565 | 11.95652
Tramp_Steel | 2021-03-15 | MClnrT | 0 | 0 | 0 | 0 | 0 | 0 | 0
Fe_Ti_Ox | 2021-03-15 | MClnrT | 43 | 0.7674283 | 0.01182858 | 0.242056 | 76.71233 | 20.54795 | 2.739726
Ilmenite | 2021-03-15 | MClnrT | 8 | 0.1221224 | 0.01182858 | 0.2378886 | 72.72727 | 27.27273 | 0
Rutile | 2021-03-15 | MClnrT | 35 | 0.6453059 | 0 | 0.004167318 | 77.41935 | 19.35484 | 3.225806
Non floating Cu | 2021-03-15 | MClnrT | 51 | 0.3328298 | 0.8214771 | 0.3746434 | 52.54237 | 30.50847 | 16.94915
Chrysocolla | 2021-03-15 | MClnrT | 12 | 0.06799998 | 0.3203583 | 0.005703315 | 71.42857 | 21.42857 | 7.142857
Cu_Fe_Oxide | 2021-03-15 | MClnrT | 6 | 0.06799998 | 0.07670487 | 0.2138878 | 0 | 71.42857 | 28.57143
CuFe_Silicate | 2021-03-15 | MClnrT | 32 | 0.1690748 | 0.2989198 | 0.1346041 | 50 | 29.41176 | 20.58824
Other sulphides | 2021-03-15 | MClnrT | 32 | 0.4688991 | 0.02969152 | 0.1996736 | 54.05405 | 43.24324 | 2.702703
Arsenopyrite | 2021-03-15 | MClnrT | 0 | 0 | 0 | 0 | 0 | 0 | 0
Galena | 2021-03-15 | MClnrT | 6 | 0.1026938 | 0.02969152 | 0.02066015 | 50 | 50 | 0
Millerite | 2021-03-15 | MClnrT | 1 | 0.0124204 | 0 | 0 | 100 | 0 | 0
Molybdenite | 2021-03-15 | MClnrT | 8 | 0.1017687 | 0 | 0.05824201 | 50 | 37.5 | 12.5
Monazite_Ce | 2021-03-15 | MClnrT | 6 | 0.107204 | 0 | 0 | 77.77778 | 22.22222 | 0
Pentlandite | 2021-03-15 | MClnrT | 6 | 0.06661222 | 0 | 0.07441428 | 33.33333 | 66.66667 | 0
Siegenite | 2021-03-15 | MClnrT | 5 | 0.07819997 | 0 | 0.04635713 | 42.85714 | 57.14286 | 0
Sphalerite | 2021-03-15 | MClnrT | 0 | 0 | 0 | 0 | 0 | 0 | 0
vaesite | 2021-03-15 | MClnrT | 0 | 0 | 0 | 0 | 0 | 0 | 0
Pyrite | 2021-03-15 | MClnrT | 755 | 14.04435 | 0.06662508 | 31.83261 | 83.41584 | 14.93399 | 1.650165
Pyrrhotite | 2021-03-15 | MClnrT | 540 | 10.56662 | 0.006695777 | 31.60286 | 72.95661 | 25.9334 | 1.10999
Sec. Cu Sulphides | 2021-03-15 | MClnrT | 153 | 2.730268 | 26.94234 | 0.3169818 | 71.55963 | 24.31193 | 4.12844
Bornite | 2021-03-15 | MClnrT | 27 | 0.3848706 | 3.170831 | 0.1657214 | 50 | 37.5 | 12.5
Chalcocite | 2021-03-15 | MClnrT | 90 | 1.934067 | 20.56483 | 0.1139905 | 79.05405 | 20.94595 | 0
Covellite | 2021-03-15 | MClnrT | 36 | 0.4113305 | 3.206674 | 0.03726982 | 60.52632 | 26.31579 | 13.15789
Silicate gangue | 2021-03-15 | MClnrT | 4205 | 33.84706 | 0.3626135 | 3.608162 | 82.82436 | 15.21377 | 1.961873
Amphibole | 2021-03-15 | MClnrT | 120 | 0.8731289 | 0.1971125 | 0.7433169 | 56.8 | 36 | 7.2
Biotite | 2021-03-15 | MClnrT | 42 | 0.4277985 | 0 | 0.4094802 | 46.875 | 50 | 3.125
Garnets | 2021-03-15 | MClnrT | 420 | 3.069875 | 0.03094203 | 1.130512 | 63.53945 | 30.06397 | 6.396588
Kaolinite | 2021-03-15 | MClnrT | 1873 | 14.68434 | 0.05308091 | 0.08120197 | 90.47225 | 8.864954 | 0.6628003
Muscovite | 2021-03-15 | MClnrT | 703 | 7.246438 | 0.05336258 | 0.2818489 | 85.23852 | 12.9613 | 1.80018
Orthoclase | 2021-03-15 | MClnrT | 3 | 0.03552652 | 0 | 0 | 16.66667 | 83.33333 | 0
Plagioclase | 2021-03-15 | MClnrT | 100 | 0.6013603 | 0.006741643 | 0.02170713 | 64 | 34 | 2
Quartz | 2021-03-15 | MClnrT | 776 | 5.571488 | 0.01540664 | 0.04100786 | 85.25853 | 13.75138 | 0.990099
Silicate gangue_generic | 2021-03-15 | MClnrT | 151 | 1.147951 | 0.005967218 | 0.8243618 | 52.84091 | 36.93182 | 10.22727
Chalcopyrite cl. | 2021-03-15 | MClnrT | 887 | 13.99402 | 64.85739 | 20.18265 | 91.20499 | 8.102493 | 0.6925208
Native Copper | 2021-03-15 | MClnrT | 2 | 0.0365442 | 0.4814556 | 0.00182999 | 0 | 0 | 100
CuMn mineral | 2021-03-15 | MClnrT | 1 | 0.02775509 | 0.1254941 | 0.02044828 | 100 | 0 | 0
Accessory_phases | 2021-03-18 | MCON | 33 | 0.3590281 | 0.02613095 | 0.004655426 | 66.10169 | 22.0339 | 11.86441
Apatite | 2021-03-18 | MCON | 27 | 0.2557499 | 0.02613095 | 0.003393046 | 71.73913 | 13.04348 | 15.21739
Zircon | 2021-03-18 | MCON | 5 | 0.09923152 | 0 | 0.00126238 | 41.66667 | 58.33333 | 0
Carbonate gangue | 2021-03-18 | MCON | 358 | 3.57288 | 0.1140112 | 0.6150432 | 76.13169 | 19.61591 | 4.252401
Ankerite | 2021-03-18 | MCON | 72 | 0.6096404 | 0.066643 | 0.4269575 | 57.27273 | 31.81818 | 10.90909
Calcite | 2021-03-18 | MCON | 264 | 2.72255 | 0.04665324 | 0.1165447 | 80.38529 | 16.28722 | 3.327496
Dolomite_ | 2021-03-18 | MCON | 22 | 0.2406892 | 0.000714934 | 0.07154093 | 68.75 | 31.25 | 0
Chalcopyrite | 2021-03-18 | MCON | 324 | 18.80594 | 26.75157 | 23.12855 | 89.33751 | 10.34888 | 0.3136025
Chalcopyrite <20 | 2021-03-18 | MCON | 1935 | 19.66109 | 26.87077 | 22.89888 | 90.85114 | 7.536558 | 1.612298
Chalcopyrite >150 | 2021-03-18 | MCON | 6 | 1.430165 | 2.039544 | 1.775712 | 100 | 0 | 0
CPS floating Cu | 2021-03-18 | MCON | 175 | 2.305831 | 6.888301 | 0.5838909 | 25.62278 | 53.73665 | 20.64057
Cuprite | 2021-03-18 | MCON | 17 | 0.2146497 | 0.7847893 | 0.02056346 | 0 | 20 | 80
Delafossite | 2021-03-18 | MCON | 49 | 0.5330351 | 1.040048 | 0.5016859 | 51.78571 | 23.21429 | 25
Malachite | 2021-03-18 | MCON | 98 | 1.19676 | 3.690631 | 0.04837978 | 24.02235 | 64.80447 | 11.17318
Fe_Ox | 2021-03-18 | MCON | 145 | 1.622277 | 0.006803056 | 4.290523 | 32.18391 | 48.27586 | 19.54023
Fe_oxyhydroxides | 2021-03-18 | MCON | 35 | 0.3166963 | 0.002270026 | 0.6378754 | 38.88889 | 36.11111 | 25
Haematite | 2021-03-18 | MCON | 44 | 0.4289476 | 0 | 0.9838244 | 43.47826 | 39.13043 | 17.3913
Magnesioferrite | 2021-03-18 | MCON | 4 | 0.04090661 | 0 | 0.05721665 | 20 | 80 | 0
Magnetite | 2021-03-18 | MCON | 55 | 0.7248827 | 0.00453303 | 2.196121 | 23.75 | 57.5 | 18.75
Tramp_Steel | 2021-03-18 | MCON | 7 | 0.1108437 | 0 | 0.415485 | 28.57143 | 42.85714 | 28.57143
Fe_Ti_Ox | 2021-03-18 | MCON | 34 | 0.4972132 | 0.006457327 | 0.1705519 | 79.03226 | 17.74194 | 3.225806
Ilmenite | 2021-03-18 | MCON | 7 | 0.09289759 | 0 | 0.1681648 | 54.54545 | 36.36364 | 9.090909
Rutile | 2021-03-18 | MCON | 26 | 0.3958704 | 0.006457327 | 0.002387107 | 84 | 14 | 2
Non floating Cu | 2021-03-18 | MCON | 84 | 0.5900229 | 0.52694 | 0.9255687 | 30.57851 | 50.41322 | 19.00826
Chrysocolla | 2021-03-18 | MCON | 20 | 0.1477916 | 0.301355 | 0.01304182 | 25 | 67.5 | 7.5
Cu_Fe_Oxide | 2021-03-18 | MCON | 26 | 0.2660249 | 0.1063566 | 0.7286898 | 41.66667 | 38.88889 | 19.44444
CuFe_Silicate | 2021-03-18 | MCON | 35 | 0.1550932 | 0.1036193 | 0.1704584 | 29.26829 | 39.02439 | 31.70732
Other sulphides | 2021-03-18 | MCON | 37 | 0.4054417 | 0.06074373 | 0.2019013 | 57.14286 | 33.33333 | 9.52381
Arsenopyrite | 2021-03-18 | MCON | 1 | 0.01090843 | 0 | 0.01591922 | 0 | 0 | 100
Galena | 2021-03-18 | MCON | 4 | 0.05207895 | 0 | 0.03286819 | 25 | 50 | 25
Millerite | 2021-03-18 | MCON | 1 | 0.009448107 | 0 | 0.001732536 | 0 | 0 | 100
Molybdenite | 2021-03-18 | MCON | 19 | 0.2225671 | 0.05335103 | 0.1017987 | 52.17391 | 43.47826 | 4.347826
Monazite_Ce | 2021-03-18 | MCON | 4 | 0.04530517 | 0.007392701 | 0.00172733 | 100 | 0 | 0
Pentlandite | 2021-03-18 | MCON | 4 | 0.03378094 | 0 | 0.03870941 | 50 | 50 | 0
Siegenite | 2021-03-18 | MCON | 2 | 0.01699604 | 0 | 0.006486484 | 100 | 0 | 0
Sphalerite | 2021-03-18 | MCON | 2 | 0.0143569 | 0 | 0.002659419 | 100 | 0 | 0
vaesite | 2021-03-18 | MCON | 0 | 0 | 0 | 0 | 0 | 0 | 0
Pyrite | 2021-03-18 | MCON | 626 | 15.10842 | 0.05562121 | 27.99367 | 84.65578 | 14.64411 | 0.7001167
Pyrrhotite | 2021-03-18 | MCON | 359 | 6.115653 | 0.04392728 | 14.68742 | 72.54642 | 26.5252 | 0.928382
Sec. Cu Sulphides | 2021-03-18 | MCON | 762 | 12.73218 | 36.57692 | 1.62404 | 65.80153 | 27.55725 | 6.641221
Bornite | 2021-03-18 | MCON | 159 | 1.637672 | 3.691503 | 0.7386377 | 48.04469 | 32.40223 | 19.55307
Chalcocite | 2021-03-18 | MCON | 522 | 10.37814 | 31.32034 | 0.8573789 | 70.59387 | 26.72414 | 2.681992
Covellite | 2021-03-18 | MCON | 81 | 0.7163671 | 1.565074 | 0.02802391 | 44.82759 | 27.58621 | 27.58621
Silicate gangue | 2021-03-18 | MCON | 2177 | 16.79386 | 0.03226233 | 1.099599 | 75.79921 | 21.03197 | 3.168817
Amphibole | 2021-03-18 | MCON | 37 | 0.2444192 | 0.01278715 | 0.2980378 | 56.52174 | 19.56522 | 23.91304
Biotite | 2021-03-18 | MCON | 7 | 0.08135577 | 0.0008612622 | 0.07407349 | 93.75 | 0 | 6.25
Garnets | 2021-03-18 | MCON | 183 | 1.110355 | 0.00254845 | 0.3859976 | 41.70404 | 39.91031 | 18.38565
Kaolinite | 2021-03-18 | MCON | 809 | 6.371772 | 0.008016364 | 0.024983 | 81.5541 | 17.64706 | 0.7988381
Muscovite | 2021-03-18 | MCON | 231 | 1.562896 | 0.005328908 | 0.06118063 | 81.90476 | 12.38095 | 5.714286
Orthoclase | 2021-03-18 | MCON | 3 | 0.02252063 | 0 | 0.0005328855 | 20 | 80 | 0
Plagioclase | 2021-03-18 | MCON | 93 | 0.4391523 | 0 | 0.01520373 | 25 | 60.41667 | 14.58333
Quartz | 2021-03-18 | MCON | 738 | 6.569426 | 0.001364094 | 0.03423058 | 79.84386 | 19.73031 | 0.4258339
Silicate gangue_generic | 2021-03-18 | MCON | 75 | 0.3870029 | 0.001356102 | 0.2025921 | 47.4359 | 38.46154 | 14.10256
Chalcopyrite cl. | 2021-03-18 | MCON | 2265 | 39.89719 | 55.66188 | 47.80314 | 90.46563 | 8.592018 | 0.9423503
Native Copper | 2021-03-18 | MCON | 11 | 0.3613857 | 1.372833 | 0.0132617 | 0 | 69.23077 | 30.76923
CuMn mineral | 2021-03-18 | MCON | 3 | 0.02111309 | 0.01560909 | 0.01337866 | 0 | 100 | 0
Accessory_phases | 2021-03-18 | MClnrT | 37 | 0.5944009 | 0.2862433 | 0.00367527 | 88.60759 | 10.12658 | 1.265823
Apatite | 2021-03-18 | MClnrT | 30 | 0.5340735 | 0 | 0.00367527 | 90.27778 | 9.722222 | 0
Zircon | 2021-03-18 | MClnrT | 4 | 0.04413054 | 0 | 0 | 75 | 25 | 0
Carbonate gangue | 2021-03-18 | MClnrT | 1879 | 23.90385 | 3.192128 | 8.265679 | 88.03906 | 10.44209 | 1.51885
Ankerite | 2021-03-18 | MClnrT | 267 | 2.624946 | 1.638945 | 4.93017 | 66.47887 | 25.07042 | 8.450704
Calcite | 2021-03-18 | MClnrT | 1484 | 19.59302 | 1.553183 | 1.818169 | 91.46104 | 7.792208 | 0.7467532
Dolomite_ | 2021-03-18 | MClnrT | 128 | 1.685881 | 0 | 1.51734 | 76.5873 | 22.22222 | 1.190476
Chalcopyrite | 2021-03-18 | MClnrT | 3 | 0.2950643 | 14.43732 | 1.175634 | 100 | 0 | 0
Chalcopyrite <20 | 2021-03-18 | MClnrT | 80 | 0.9146994 | 33.45005 | 3.099874 | 76.34409 | 15.05376 | 8.602151
Chalcopyrite >150 | 2021-03-18 | MClnrT | 0 | 0 | 0 | 0 | 0 | 0 | 0
CPS floating Cu | 2021-03-18 | MClnrT | 9 | 0.1645506 | 18.53847 | 0.05544756 | 7.142857 | 28.57143 | 64.28571
Cuprite | 2021-03-18 | MClnrT | 2 | 0.02863791 | 3.659221 | 0.01754174 | 0 | 0 | 100
Delafossite | 2021-03-18 | MClnrT | 0 | 0 | 0 | 0 | 0 | 0 | 0
Malachite | 2021-03-18 | MClnrT | 6 | 0.08028003 | 7.682269 | 0.01335204 | 11.11111 | 44.44444 | 44.44444
Fe_Ox | 2021-03-18 | MClnrT | 131 | 2.436687 | 0.5185554 | 20.24701 | 48.74372 | 44.72362 | 6.532663
Fe_oxyhydroxides | 2021-03-18 | MClnrT | 42 | 0.5633686 | 0.1057113 | 3.912741 | 52.08333 | 33.33333 | 14.58333
Haematite | 2021-03-18 | MClnrT | 44 | 0.7464635 | 0.1170715 | 5.605001 | 51.66667 | 43.33333 | 5
Magnesioferrite | 2021-03-18 | MClnrT | 6 | 0.08732214 | 0 | 0.464862 | 12.5 | 87.5 | 0
Magnetite | 2021-03-18 | MClnrT | 37 | 0.9550272 | 0.2957726 | 9.225756 | 49.36709 | 46.83544 | 3.797468
Tramp_Steel | 2021-03-18 | MClnrT | 2 | 0.0845053 | 0 | 1.038649 | 25 | 75 | 0
Fe_Ti_Ox | 2021-03-18 | MClnrT | 63 | 1.078851 | 0 | 2.878201 | 77.77778 | 14.14141 | 8.080808
Ilmenite | 2021-03-18 | MClnrT | 31 | 0.5295665 | 0 | 2.871671 | 74.46809 | 14.89362 | 10.6383
Rutile | 2021-03-18 | MClnrT | 32 | 0.5492844 | 0 | 0.006529141 | 80.76923 | 13.46154 | 5.769231
Non floating Cu | 2021-03-18 | MClnrT | 63 | 0.4570328 | 9.970405 | 1.623517 | 48 | 32 | 20
Chrysocolla | 2021-03-18 | MClnrT | 21 | 0.1183074 | 4.629053 | 0.06869171 | 50 | 20.83333 | 29.16667
Cu_Fe_Oxide | 2021-03-18 | MClnrT | 11 | 0.1380253 | 1.661598 | 1.124814 | 50 | 21.42857 | 28.57143
CuFe_Silicate | 2021-03-18 | MClnrT | 27 | 0.1514053 | 2.561772 | 0.3734658 | 43.33333 | 43.33333 | 13.33333
Other sulphides | 2021-03-18 | MClnrT | 21 | 0.3529974 | 0.2688071 | 0.4180241 | 69.23077 | 26.92308 | 3.846154
Arsenopyrite | 2021-03-18 | MClnrT | 0 | 0 | 0 | 0 | 0 | 0 | 0
Galena | 2021-03-18 | MClnrT | 7 | 0.1215937 | 0.2688071 | 0.04279783 | 57.14286 | 28.57143 | 14.28571
Millerite | 2021-03-18 | MClnrT | 0 | 0 | 0 | 0 | 0 | 0 | 0
Molybdenite | 2021-03-18 | MClnrT | 4 | 0.06455266 | 0 | 0.2350082 | 40 | 60 | 0
Monazite_Ce | 2021-03-18 | MClnrT | 7 | 0.1329785 | 0 | 0.04251905 | 81.81818 | 18.18182 | 0
Pentlandite | 2021-03-18 | MClnrT | 2 | 0.02253475 | 0 | 0.06820677 | 100 | 0 | 0
Siegenite | 2021-03-18 | MClnrT | 1 | 0.01133779 | 0 | 0.02949229 | 100 | 0 | 0
Sphalerite | 2021-03-18 | MClnrT | 0 | 0 | 0 | 0 | 0 | 0 | 0
vaesite | 2021-03-18 | MClnrT | 0 | 0 | 0 | 0 | 0 | 0 | 0
Pyrite | 2021-03-18 | MClnrT | 105 | 2.152139 | 0.298802 | 12.6909 | 72.13115 | 21.31148 | 6.557377
Pyrrhotite | 2021-03-18 | MClnrT | 173 | 3.982265 | 0 | 30.91093 | 72.82609 | 25.27174 | 1.902174
Sec. Cu Sulphides | 2021-03-18 | MClnrT | 10 | 0.1781184 | 16.93477 | 0.07495889 | 42.85714 | 42.85714 | 14.28571
Bornite | 2021-03-18 | MClnrT | 5 | 0.0610316 | 4.649144 | 0.07020423 | 40 | 20 | 40
Chalcocite | 2021-03-18 | MClnrT | 4 | 0.1061011 | 11.28436 | 0.004754666 | 37.5 | 62.5 | 0
Covellite | 2021-03-18 | MClnrT | 1 | 0.01098569 | 1.001272 | 0 | 100 | 0 | 0
Silicate gangue | 2021-03-18 | MClnrT | 6816 | 63.48934576 | 2.104446 | 18.55615 | 73.79214 | 22.51676 | 3.691107
Amphibole | 2021-03-18 | MClnrT | 163 | 1.332742 | 0.8024553 | 4.106653 | 50.53191 | 36.17021 | 13.29787
Biotite | 2021-03-18 | MClnrT | 103 | 1.261805 | 0.222601 | 3.368263 | 47.31183 | 46.77419 | 5.913978
Garnets | 2021-03-18 | MClnrT | 541 | 4.264841 | 0.1795598 | 5.289048 | 43.14642 | 46.57321 | 10.28037
Kaolinite | 2021-03-18 | MClnrT | 2238 | 21.72483 | 0.2695982 | 0.3139634 | 78.71554 | 20.0341 | 1.250355
Muscovite | 2021-03-18 | MClnrT | 1225 | 13.64296 | 0.3337257 | 1.263673 | 74.33285 | 22.1737 | 3.49345
Orthoclase | 2021-03-18 | MClnrT | 7 | 0.07211119 | 0 | 0 | 16.66667 | 58.33333 | 25
Plagioclase | 2021-03-18 | MClnrT | 176 | 1.092466 | 0.0426632 | 0.1064943 | 42.4581 | 35.75419 | 21.78771
Quartz | 2021-03-18 | MClnrT | 2093 | 17.94623 | 0.0794622 | 0.2065353 | 83.25823 | 14.974 | 1.767764
Silicate gangue_generic | 2021-03-18 | MClnrT | 244 | 1.760809 | 0.1743804 | 3.491143 | 36.84211 | 41.72932 | 21.42857
Chalcopyrite cl. | 2021-03-18 | MClnrT | 83 | 1.209764 | 47.88737 | 4.275509 | 82.11382 | 11.38211 | 6.504065
Native Copper | 2021-03-18 | MClnrT | 1 | 0.05563265 | 7.196985 | 0.02455379 | 0 | 0 | 100
CuMn mineral | 2021-03-18 | MClnrT | 4 | 0.04929476 | 1.117982 | 0.05654633 | 57.14286 | 42.85714 | 0
Accessory_phases | 2021-03-18 | MRoST | 24 | 0.3676805 | 0 | 0.02634952 | 79.66102 | 6.779661 | 13.55932
Apatite | 2021-03-18 | MRoST | 21 | 0.3359773 | 0 | 0.02634952 | 78.18182 | 7.272727 | 14.54545
Zircon | 2021-03-18 | MRoST | 2 | 0.02725707 | 0 | 0 | 100 | 0 | 0
Carbonate gangue | 2021-03-18 | MRoST | 2403 | 34.57241 | 2.652504 | 13.48879 | 91.98345 | 6.759657 | 1.256898
Ankerite | 2021-03-18 | MRoST | 210 | 2.058199 | 1.461402 | 7.134599 | 61.83432 | 25.73964 | 12.42604
Calcite | 2021-03-18 | MRoST | 2016 | 30.33248 | 1.101799 | 3.301891 | 94.92228 | 4.611399 | 0.4663212
Dolomite_ | 2021-03-18 | MRoST | 177 | 2.181726 | 0.08930289 | 3.052298 | 74.74747 | 21.9697 | 3.282828
Chalcopyrite | 2021-03-18 | MRoST | 1 | 0.03239919 | 4.838551 | 0.2358285 | 0 | 100 | 0
Chalcopyrite <20 | 2021-03-18 | MRoST | 23 | 0.2105947 | 24.38914 | 1.332367 | 88.46154 | 7.692308 | 3.846154
Chalcopyrite >150 | 2021-03-18 | MRoST | 0 | 0 | 0 | 0 | 0 | 0 | 0
CPS floating Cu | 2021-03-18 | MRoST | 3 | 0.02203763 | 5.680535 | 0.008169514 | 100 | 0 | 0
Cuprite | 2021-03-18 | MRoST | 0 | 0 | 0 | 0 | 0 | 0 | 0
Delafossite | 2021-03-18 | MRoST | 0 | 0 | 0 | 0 | 0 | 0 | 0
Malachite | 2021-03-18 | MRoST | 3 | 0.02203763 | 5.680535 | 0.008169514 | 100 | 0 | 0
Fe_Ox | 2021-03-18 | MRoST | 116 | 1.509288 | 0.938464 | 20.70557 | 55.55556 | 38.56209 | 5.882353
Fe_oxyhydroxides | 2021-03-18 | MRoST | 54 | 0.676594 | 0.2673547 | 8.364588 | 48.57143 | 45.71429 | 5.714286
Haematite | 2021-03-18 | MRoST | 31 | 0.4303138 | 0.3481803 | 5.896375 | 69.04762 | 21.42857 | 9.52381
Magnesioferrite | 2021-03-18 | MRoST | 4 | 0.05393421 | 0 | 0.5059496 | 0 | 100 | 0
Magnetite | 2021-03-18 | MRoST | 27 | 0.3484459 | 0.3229289 | 5.93866 | 62.85714 | 34.28571 | 2.857143
Tramp_Steel | 2021-03-18 | MRoST | 0 | 0 | 0 | 0 | 0 | 0 | 0
Fe_Ti_Ox | 2021-03-18 | MRoST | 56 | 1.376192 | 0 | 5.935553 | 78.57143 | 16.88312 | 4.545455
Ilmenite | 2021-03-18 | MRoST | 23 | 0.5845773 | 0 | 5.915237 | 88.88889 | 11.11111 | 0
Rutile | 2021-03-18 | MRoST | 33 | 0.791615 | 0 | 0.02031629 | 71.42857 | 20.87912 | 7.692308
Non floating Cu | 2021-03-18 | MRoST | 36 | 0.3119099 | 30.19319 | 1.608112 | 55.71429 | 25.71429 | 18.57143
Chrysocolla | 2021-03-18 | MRoST | 9 | 0.1177274 | 21.35919 | 0.08299895 | 79.31034 | 6.896552 | 13.7931
Cu_Fe_Oxide | 2021-03-18 | MRoST | 5 | 0.04871477 | 1.589247 | 0.6814417 | 66.66667 | 16.66667 | 16.66667
CuFe_Silicate | 2021-03-18 | MRoST | 22 | 0.1454677 | 7.244755 | 0.8436713 | 34.28571 | 42.85714 | 22.85714
Other sulphides | 2021-03-18 | MRoST | 12 | 0.158613 | 0 | 0.3393334 | 33.33333 | 58.33333 | 8.333333
Arsenopyrite | 2021-03-18 | MRoST | 0 | 0 | 0 | 0 | 0 | 0 | 0
Galena | 2021-03-18 | MRoST | 9 | 0.1287462 | 0 | 0.2326525 | 33.33333 | 55.55556 | 11.11111
Millerite | 2021-03-18 | MRoST | 0 | 0 | 0 | 0 | 0 | 0 | 0
Molybdenite | 2021-03-18 | MRoST | 1 | 0.01063219 | 0 | 0.04847962 | 0 | 100 | 0
Monazite_Ce | 2021-03-18 | MRoST | 1 | 0.009955598 | 0 | 0 | 100 | 0 | 0
Pentlandite | 2021-03-18 | MRoST | 1 | 0.009279004 | 0 | 0.05820134 | 0 | 100 | 0
Siegenite | 2021-03-18 | MRoST | 0 | 0 | 0 | 0 | 0 | 0 | 0
Sphalerite | 2021-03-18 | MRoST | 0 | 0 | 0 | 0 | 0 | 0 | 0
vaesite | 2021-03-18 | MRoST | 0 | 0 | 0 | 0 | 0 | 0 | 0
Pyrite | 2021-03-18 | MRoST | 30 | 0.3196037 | 0.218466 | 3.54845 | 51.51515 | 33.33333 | 15.15152
Pyrrhotite | 2021-03-18 | MRoST | 99 | 1.71996 | 0 | 24.02651 | 71.50259 | 28.49741 | 0
Sec. Cu Sulphides | 2021-03-18 | MRoST | 11 | 0.1071532 | 27.88037 | 0.0571203 | 63.63636 | 36.36364 | 0
Bornite | 2021-03-18 | MRoST | 2 | 0.02010451 | 5.15045 | 0.01587466 | 50 | 50 | 0
Chalcocite | 2021-03-18 | MRoST | 3 | 0.03276648 | 10.0153 | 0.01067849 | 33.33333 | 66.66667 | 0
Covellite | 2021-03-18 | MRoST | 6 | 0.05428217 | 12.71462 | 0.03056716 | 83.33333 | 16.66667 | 0
Silicate gangue | 2021-03-18 | MRoST | 6643 | 59.29216 | 3.208769 | 28.68785 | 73.87791 | 21.60738 | 4.514712
Amphibole | 2021-03-18 | MRoST | 105 | 0.8465158 | 0.3644931 | 5.11483 | 55.86207 | 31.03448 | 13.10345
Biotite | 2021-03-18 | MRoST | 146 | 1.452551 | 0 | 7.334044 | 35.76923 | 60.38462 | 3.846154
Garnets | 2021-03-18 | MRoST | 488 | 3.304331 | 0.5728209 | 6.855136 | 44.86755 | 37.25166 | 17.88079
Kaolinite | 2021-03-18 | MRoST | 2406 | 23.66658 | 1.125163 | 0.2587463 | 78.0666 | 20.10741 | 1.825994
Muscovite | 2021-03-18 | MRoST | 968 | 10.02515 | 0.6334478 | 1.524046 | 77.59652 | 18.21642 | 4.187058
Orthoclase | 2021-03-18 | MRoST | 8 | 0.04948802 | 0 | 0.002421616 | 20 | 70 | 10
Plagioclase | 2021-03-18 | MRoST | 147 | 0.7488929 | 0.04371524 | 0.08239363 | 28.85906 | 32.88591 | 38.25503
Quartz | 2021-03-18 | MRoST | 2105 | 17.09985 | 0.08101075 | 0.1231501 | 81.12642 | 16.41702 | 2.456561
Silicate gangue_generic | 2021-03-18 | MRoST | 227 | 1.564556 | 0.3881179 | 6.35279 | 27.1777 | 47.73519 | 25.08711
Chalcopyrite cl. | 2021-03-18 | MRoST | 24 | 0.2429939 | 29.22769 | 1.568196 | 76.66667 | 20 | 3.333333
Native Copper | 2021-03-18 | MRoST | 0 | 0 | 0 | 0 | 0 | 0 | 0
CuMn mineral | 2021-03-18 | MRoST | 0 | 0 | 0 | 0 | 0 | 0 | 0
Accessory_phases | 2021-03-18 | MRoT | 26 | 0.2507235 | 0 | 0.01813603 | 81.08108 | 18.91892 | 0
Apatite | 2021-03-18 | MRoT | 21 | 0.2064633 | 0 | 0.009614829 | 87.09677 | 12.90323 | 0
Zircon | 2021-03-18 | MRoT | 3 | 0.02971756 | 0 | 0.003612615 | 33.33333 | 66.66667 | 0
Carbonate gangue | 2021-03-18 | MRoT | 1651 | 23.28778 | 0.3299829 | 11.29202 | 89.72946 | 8.517034 | 1.753507
Ankerite | 2021-03-18 | MRoT | 202 | 2.542749 | 0.1059324 | 6.326816 | 66.57963 | 23.2376 | 10.18277
Calcite | 2021-03-18 | MRoT | 1266 | 18.06602 | 0.2240505 | 1.686359 | 95.7319 | 3.951944 | 0.3161555
Dolomite_ | 2021-03-18 | MRoT | 183 | 2.679007 | 0 | 3.278842 | 67.04036 | 28.25112 | 4.70852
Chalcopyrite | 2021-03-18 | MRoT | 2 | 0.1059716 | 17.10966 | 0.5474104 | 100 | 0 | 0
Chalcopyrite <20 | 2021-03-18 | MRoT | 30 | 0.3179147 | 41.89 | 1.484112 | 97.22222 | 2.777778 | 0
Chalcopyrite >150 | 2021-03-18 | MRoT | 0 | 0 | 0 | 0 | 0 | 0 | 0
CPS floating Cu | 2021-03-18 | MRoT | 2 | 0.02280454 | 2.671274 | 0.08348427 | 50 | 50 | 0
Cuprite | 2021-03-18 | MRoT | 0 | 0 | 0 | 0 | 0 | 0 | 0
Delafossite | 2021-03-18 | MRoT | 2 | 0.02280454 | 2.671274 | 0.08348427 | 50 | 50 | 0
Malachite | 2021-03-18 | MRoT | 0 | 0 | 0 | 0 | 0 | 0 | 0
Fe_Ox | 2021-03-18 | MRoT | 122 | 1.672825 | 0.4491426 | 17.24197 | 44.15584 | 46.75325 | 9.090909
Fe_oxyhydroxides | 2021-03-18 | MRoT | 36 | 0.4215257 | 0.2179183 | 3.652874 | 50 | 40 | 10
Haematite | 2021-03-18 | MRoT | 35 | 0.5250103 | 0.2312244 | 5.150106 | 42.55319 | 48.93617 | 8.510638
Magnesioferrite | 2021-03-18 | MRoT | 13 | 0.2352113 | 0 | 1.776731 | 25 | 58.33333 | 16.66667
Magnetite | 2021-03-18 | MRoT | 35 | 0.4341715 | 0 | 5.729632 | 55 | 42.5 | 2.5
Tramp_Steel | 2021-03-18 | MRoT | 3 | 0.05690597 | 0 | 0.93263 | 0 | 66.66667 | 33.33333
Fe_Ti_Ox | 2021-03-18 | MRoT | 82 | 1.882955 | 0 | 6.482171 | 69.43005 | 24.87047 | 5.699482
Ilmenite | 2021-03-18 | MRoT | 31 | 0.8396792 | 0 | 6.478548 | 81.92771 | 15.66265 | 2.409639
Rutile | 2021-03-18 | MRoT | 51 | 1.043276 | 0 | 0.003623348 | 60 | 31.81818 | 8.181818
Non floating Cu | 2021-03-18 | MRoT | 43 | 0.2931711 | 24.96454 | 1.474279 | 37.03704 | 57.40741 | 5.555556
Chrysocolla | 2021-03-18 | MRoT | 14 | 0.07966836 | 11.65846 | 0.02562782 | 27.77778 | 55.55556 | 16.66667
Cu_Fe_Oxide | 2021-03-18 | MRoT | 8 | 0.0885204 | 2.874243 | 0.9876796 | 60 | 40 | 0
CuFe_Silicate | 2021-03-18 | MRoT | 18 | 0.09969083 | 7.63838 | 0.3833696 | 31.81818 | 68.18182 | 0
Other sulphides | 2021-03-18 | MRoT | 15 | 0.3718911 | 0 | 0.1240723 | 25.80645 | 58.06452 | 16.12903
Arsenopyrite | 2021-03-18 | MRoT | 1 | 0.0130673 | 0 | 0.05702728 | 0 | 0 | 100
Galena | 2021-03-18 | MRoT | 7 | 0.1091752 | 0 | 0.03519702 | 57.14286 | 28.57143 | 14.28571
Millerite | 2021-03-18 | MRoT | 0 | 0 | 0 | 0 | 0 | 0 | 0
Molybdenite | 2021-03-18 | MRoT | 0 | 0 | 0 | 0 | 0 | 0 | 0
Monazite_Ce | 2021-03-18 | MRoT | 7 | 0.2496486 | 0 | 0.03184796 | 17.3913 | 69.56522 | 13.04348
Pentlandite | 2021-03-18 | MRoT | 0 | 0 | 0 | 0 | 0 | 0 | 0
Siegenite | 2021-03-18 | MRoT | 0 | 0 | 0 | 0 | 0 | 0 | 0
Sphalerite | 2021-03-18 | MRoT | 0 | 0 | 0 | 0 | 0 | 0 | 0
vaesite | 2021-03-18 | MRoT | 0 | 0 | 0 | 0 | 0 | 0 | 0
Pyrite | 2021-03-18 | MRoT | 39 | 0.5807571 | 0 | 4.510102 | 74.54545 | 18.18182 | 7.272727
Pyrrhotite | 2021-03-18 | MRoT | 81 | 1.87522 | 0 | 19.48885 | 64.2487 | 35.23316 | 0.5181347
Sec. Cu Sulphides | 2021-03-18 | MRoT | 3 | 0.03163551 | 8.609671 | 0 | 0 | 100 | 0
Bornite | 2021-03-18 | MRoT | 0 | 0 | 0 | 0 | 0 | 0 | 0
Chalcocite | 2021-03-18 | MRoT | 1 | 0.0119081 | 3.58802 | 0 | 0 | 100 | 0
Covellite | 2021-03-18 | MRoT | 2 | 0.0197274 | 5.021651 | 0 | 0 | 100 | 0
Silicate gangue | 2021-03-18 | MRoT | 7544 | 69.30635 | 3.975736 | 37.25339 | 71.20238 | 24.37737 | 4.420254
Amphibole | 2021-03-18 | MRoT | 129 | 1.393943 | 0.8097454 | 7.76014 | 64.84018 | 27.39726 | 7.762557
Biotite | 2021-03-18 | MRoT | 229 | 3.08207 | 0.09202734 | 11.67879 | 38.14229 | 59.48617 | 2.371542
Garnets | 2021-03-18 | MRoT | 490 | 3.668222 | 0.6330008 | 6.261828 | 42.27642 | 41.95122 | 15.77236
Kaolinite | 2021-03-18 | MRoT | 2253 | 21.31862 | 0.3417833 | 0.1941586 | 70.56682 | 27.79511 | 1.638066
Muscovite | 2021-03-18 | MRoT | 1268 | 14.87067 | 1.496608 | 1.803699 | 81.81455 | 15.22782 | 2.957634
Orthoclase | 2021-03-18 | MRoT | 6 | 0.04316423 | 0 | 0 | 50 | 50 | 0
Plagioclase | 2021-03-18 | MRoT | 324 | 1.819305 | 0.2547099 | 0.05334811 | 26.20482 | 49.09639 | 24.6988
Quartz | 2021-03-18 | MRoT | 2351 | 19.42538 | 0.1276551 | 0.1408231 | 84.93387 | 13.05348 | 2.012651
Silicate gangue_generic | 2021-03-18 | MRoT | 461 | 3.173836 | 0.2202064 | 8.602525 | 32.77154 | 45.69288 | 21.53558
Chalcopyrite cl. | 2021-03-18 | MRoT | 32 | 0.4238863 | 58.99966 | 2.031523 | 97.91667 | 2.083333 | 0
Native Copper | 2021-03-18 | MRoT | 0 | 0 | 0 | 0 | 0 | 0 | 0
CuMn mineral | 2021-03-18 | MRoT | 3 | 0.02529154 | 2.793451 | 0.0776017 | 50 | 50 | 0
Accessory_phases | 2021-03-18 | MFT | 30 | 0.3425839 | 0.6454987 | 0 | 90.19608 | 9.803922 | 0
Apatite | 2021-03-18 | MFT | 25 | 0.3035353 | 0.6454987 | 0 | 93.47826 | 6.521739 | 0
Zircon | 2021-03-18 | MFT | 3 | 0.02944309 | 0 | 0 | 33.33333 | 66.66667 | 0
Carbonate gangue | 2021-03-18 | MFT | 2477 | 31.11715 | 1.846313 | 13.04667 | 89.11074 | 9.761509 | 1.12775
Ankerite | 2021-03-18 | MFT | 249 | 2.802105 | 0.9584037 | 7.568738 | 60.56338 | 32.86385 | 6.57277
Calcite | 2021-03-18 | MFT | 2030 | 25.94049 | 0.8879093 | 2.447864 | 93.36824 | 6.130017 | 0.5017452
Dolomite_ | 2021-03-18 | MFT | 198 | 2.374554 | 0 | 3.030072 | 70.67669 | 26.81704 | 2.506266
Chalcopyrite | 2021-03-18 | MFT | 0 | 0 | 0 | 0 | 0 | 0 | 0
Chalcopyrite <20 | 2021-03-18 | MFT | 50 | 0.5424628 | 64.56558 | 2.917291 | 91.93548 | 8.064516 | 0
Chalcopyrite >150 | 2021-03-18 | MFT | 0 | 0 | 0 | 0 | 0 | 0 | 0
CPS floating Cu | 2021-03-18 | MFT | 0 | 0 | 0 | 0 | 0 | 0 | 0
Cuprite | 2021-03-18 | MFT | 0 | 0 | 0 | 0 | 0 | 0 | 0
Delafossite | 2021-03-18 | MFT | 0 | 0 | 0 | 0 | 0 | 0 | 0
Malachite | 2021-03-18 | MFT | 0 | 0 | 0 | 0 | 0 | 0 | 0
Fe_Ox | 2021-03-18 | MFT | 119 | 1.593894 | 0.2387503 | 19.443 | 50 | 32.63889 | 17.36111
Fe_oxyhydroxides | 2021-03-18 | MFT | 40 | 0.4385141 | 0.1239249 | 4.433798 | 38.09524 | 28.57143 | 33.33333
Haematite | 2021-03-18 | MFT | 32 | 0.4094886 | 0.1148255 | 4.602714 | 67.56757 | 24.32432 | 8.108108
Magnesioferrite | 2021-03-18 | MFT | 6 | 0.08738959 | 0 | 0.6467837 | 22.22222 | 55.55556 | 22.22222
Magnetite | 2021-03-18 | MFT | 34 | 0.5269477 | 0 | 7.499873 | 57.14286 | 32.65306 | 10.20408
Tramp_Steel | 2021-03-18 | MFT | 7 | 0.1315542 | 0 | 2.259836 | 14.28571 | 71.42857 | 14.28571
Fe_Ti_Ox | 2021-03-18 | MFT | 75 | 1.86807 | 0.6033626 | 4.904735 | 71.79487 | 16.92308 | 11.28205
Ilmenite | 2021-03-18 | MFT | 30 | 0.5713212 | 0 | 4.861843 | 80.70175 | 7.017544 | 12.2807
Rutile | 2021-03-18 | MFT | 45 | 1.296749 | 0.6033626 | 0.04289227 | 68.11594 | 21.01449 | 10.86957
Non floating Cu | 2021-03-18 | MFT | 49 | 0.435695 | 25.09307 | 3.066766 | 57.33333 | 36 | 6.666667
Chrysocolla | 2021-03-18 | MFT | 8 | 0.05262169 | 8.558467 | 0.01065242 | 83.33333 | 8.333333 | 8.333333
Cu_Fe_Oxide | 2021-03-18 | MFT | 10 | 0.2017165 | 6.716307 | 2.265924 | 78.26087 | 21.73913 | 0
CuFe_Silicate | 2021-03-18 | MFT | 30 | 0.1750924 | 9.264061 | 0.778569 | 38.46154 | 53.84615 | 7.692308
Other sulphides | 2021-03-18 | MFT | 26 | 0.4455094 | 0 | 0.1663171 | 70.58824 | 23.52941 | 5.882353
Arsenopyrite | 2021-03-18 | MFT | 0 | 0 | 0 | 0 | 0 | 0 | 0
Galena | 2021-03-18 | MFT | 17 | 0.2626908 | 0 | 0.1456521 | 47.05882 | 41.17647 | 11.76471
Millerite | 2021-03-18 | MFT | 0 | 0 | 0 | 0 | 0 | 0 | 0
Molybdenite | 2021-03-18 | MFT | 0 | 0 | 0 | 0 | 0 | 0 | 0
Monazite_Ce | 2021-03-18 | MFT | 9 | 0.1828186 | 0 | 0.02066505 | 94.11765 | 5.882353 | 0
Pentlandite | 2021-03-18 | MFT | 0 | 0 | 0 | 0 | 0 | 0 | 0
Siegenite | 2021-03-18 | MFT | 0 | 0 | 0 | 0 | 0 | 0 | 0
Sphalerite | 2021-03-18 | MFT | 0 | 0 | 0 | 0 | 0 | 0 | 0
vaesite | 2021-03-18 | MFT | 0 | 0 | 0 | 0 | 0 | 0 | 0
Pyrite | 2021-03-18 | MFT | 42 | 0.544008 | 0 | 4.920928 | 69.23077 | 26.92308 | 3.846154
Pyrrhotite | 2021-03-18 | MFT | 58 | 1.020401 | 0 | 11.7572 | 65.09434 | 33.96226 | 0.9433962
Sec. Cu Sulphides | 2021-03-18 | MFT | 2 | 0.02171689 | 4.041999 | 0.02938727 | 50 | 50 | 0
Bornite | 2021-03-18 | MFT | 2 | 0.02171689 | 4.041999 | 0.02938727 | 50 | 50 | 0
Chalcocite | 2021-03-18 | MFT | 0 | 0 | 0 | 0 | 0 | 0 | 0
Covellite | 2021-03-18 | MFT | 0 | 0 | 0 | 0 | 0 | 0 | 0
Silicate gangue | 2021-03-18 | MFT | 6633 | 62.06851 | 2.965427 | 39.74769 | 67.92074 | 27.23039 | 4.848872
Amphibole | 2021-03-18 | MFT | 189 | 1.822506 | 1.08479 | 9.421888 | 50.17301 | 41.17647 | 8.650519
Biotite | 2021-03-18 | MFT | 210 | 2.166489 | 0.06261238 | 8.891174 | 38.16156 | 57.93872 | 3.899721
Garnets | 2021-03-18 | MFT | 543 | 4.178016 | 0.2543308 | 8.636038 | 49.92928 | 36.91655 | 13.15417
Kaolinite | 2021-03-18 | MFT | 2012 | 20.50663 | 0.307904 | 0.2120387 | 68.21103 | 30.04821 | 1.740761
Muscovite | 2021-03-18 | MFT | 1220 | 12.73708 | 0.5899373 | 1.80525 | 82.89413 | 14.74804 | 2.357836
Orthoclase | 2021-03-18 | MFT | 11 | 0.06949404 | 0 | 0.008166114 | 92.30769 | 7.692308 | 0
Plagioclase | 2021-03-18 | MFT | 343 | 1.938232 | 0.1449418 | 0.1154995 | 25.4902 | 45.93838 | 28.57143
Quartz | 2021-03-18 | MFT | 1611 | 14.8578 | 0.1518854 | 0.1802473 | 77.16946 | 20.52142 | 2.309125
Silicate gangue_generic | 2021-03-18 | MFT | 465 | 3.221074 | 0.3690254 | 9.608284 | 39.3053 | 39.48812 | 21.20658
Chalcopyrite cl. | 2021-03-18 | MFT | 50 | 0.5424628 | 64.56558 | 2.917291 | 91.93548 | 8.064516 | 0
Native Copper | 2021-03-18 | MFT | 0 | 0 | 0 | 0 | 0 | 0 | 0
CuMn mineral | 2021-03-18 | MFT | 1 | 0.006264487 | 0.5542298 | 0.01162064 | 0 | 0 | 100
Accessory_phases | 2021-03-18 | MCOF | 38 | 0.447957 | 0 | 0.01368568 | 89.0411 | 5.479452 | 5.479452
Apatite | 2021-03-18 | MCOF | 33 | 0.4033747 | 0 | 0.01014666 | 91.04478 | 5.970149 | 2.985075
Zircon | 2021-03-18 | MCOF | 3 | 0.03581827 | 0 | 0 | 75 | 0 | 25
Carbonate gangue | 2021-03-18 | MCOF | 3316 | 36.76422 | 0.9265587 | 12.45449 | 93.12109 | 5.869812 | 1.009096
Ankerite | 2021-03-18 | MCOF | 222 | 2.154526 | 0.5210644 | 6.163046 | 69.08078 | 21.16992 | 9.749304
Calcite | 2021-03-18 | MCOF | 2866 | 31.85673 | 0.293759 | 2.843179 | 96.28849 | 3.241491 | 0.4700162
Dolomite_ | 2021-03-18 | MCOF | 228 | 2.752958 | 0.1117352 | 3.448266 | 71.59763 | 27.0217 | 1.380671
Chalcopyrite | 2021-03-18 | MCOF | 12 | 0.5348544 | 16.24165 | 3.087986 | 88.0597 | 11.9403 | 0
Chalcopyrite <20 | 2021-03-18 | MCOF | 145 | 1.636495 | 46.53746 | 8.844466 | 89.26829 | 9.756098 | 0.9756098
Chalcopyrite >150 | 2021-03-18 | MCOF | 0 | 0 | 0 | 0 | 0 | 0 | 0
CPS floating Cu | 2021-03-18 | MCOF | 10 | 0.0943278 | 5.949332 | 0.05707279 | 66.66667 | 33.33333 | 0
Cuprite | 2021-03-18 | MCOF | 1 | 0.01162189 | 0.9725124 | 0 | 0 | 100 | 0
Delafossite | 2021-03-18 | MCOF | 1 | 0.01030728 | 0.2486506 | 0.04513669 | 100 | 0 | 0
Malachite | 2021-03-18 | MCOF | 8 | 0.07239863 | 4.728169 | 0.0119361 | 70 | 30 | 0
Fe_Ox | 2021-03-18 | MCOF | 115 | 1.400151 | 0.2368576 | 16.58712 | 47.1831 | 43.66197 | 9.15493
Fe_oxyhydroxides | 2021-03-18 | MCOF | 48 | 0.5239375 | 0 | 4.940575 | 41.81818 | 54.54545 | 3.636364
Haematite | 2021-03-18 | MCOF | 20 | 0.2221495 | 0.07093863 | 2.345207 | 59.09091 | 22.72727 | 18.18182
Magnesioferrite | 2021-03-18 | MCOF | 6 | 0.05315584 | 0 | 0.4440197 | 50 | 33.33333 | 16.66667
Magnetite | 2021-03-18 | MCOF | 38 | 0.5494675 | 0.165919 | 7.990967 | 50 | 42.85714 | 7.142857
Tramp_Steel | 2021-03-18 | MCOF | 3 | 0.05144113 | 0 | 0.8663464 | 0 | 33.33333 | 66.66667
Fe_Ti_Ox | 2021-03-18 | MCOF | 69 | 1.298603 | 0 | 4.138553 | 93.91892 | 4.72973 | 1.351351
Ilmenite | 2021-03-18 | MCOF | 28 | 0.4663996 | 0 | 4.128408 | 100 | 0 | 0
Rutile | 2021-03-18 | MCOF | 40 | 0.8230581 | 0 | 0.01014529 | 90.625 | 7.291667 | 2.083333
Non floating Cu | 2021-03-18 | MCOF | 63 | 0.4434416 | 7.300597 | 3.032307 | 48.23529 | 38.82353 | 12.94118
Chrysocolla | 2021-03-18 | MCOF | 19 | 0.1120274 | 4.140302 | 0.0485171 | 53.57143 | 42.85714 | 3.571429
Cu_Fe_Oxide | 2021-03-18 | MCOF | 17 | 0.1840449 | 1.603773 | 2.341796 | 60.86957 | 34.78261 | 4.347826
CuFe_Silicate | 2021-03-18 | MCOF | 25 | 0.1187909 | 0.9969409 | 0.5203453 | 24.13793 | 44.82759 | 31.03448
Other sulphides | 2021-03-18 | MCOF | 22 | 0.2907758 | 0 | 0.1195499 | 78.26087 | 17.3913 | 4.347826
Arsenopyrite | 2021-03-18 | MCOF | 1 | 0.01181241 | 0 | 0.0642548 | 100 | 0 | 0
Galena | 2021-03-18 | MCOF | 14 | 0.1973815 | 0 | 0.01617781 | 78.57143 | 14.28571 | 7.142857
Millerite | 2021-03-18 | MCOF | 1 | 0.01023107 | 0 | 0 | 100 | 0 | 0
Molybdenite | 2021-03-18 | MCOF | 3 | 0.041915 | 0 | 0.03911728 | 75 | 25 | 0
Monazite_Ce | 2021-03-18 | MCOF | 3 | 0.02943576 | 0 | 0 | 66.66667 | 33.33333 | 0
Pentlandite | 2021-03-18 | MCOF | 0 | 0 | 0 | 0 | 0 | 0 | 0
Siegenite | 2021-03-18 | MCOF | 0 | 0 | 0 | 0 | 0 | 0 | 0
Sphalerite | 2021-03-18 | MCOF | 0 | 0 | 0 | 0 | 0 | 0 | 0
vaesite | 2021-03-18 | MCOF | 0 | 0 | 0 | 0 | 0 | 0 | 0
Pyrite | 2021-03-18 | MCOF | 61 | 0.9736092 | 0.0223646 | 8.248938 | 91.17647 | 8.823529 | 0
Pyrrhotite | 2021-03-18 | MCOF | 77 | 1.2472 | 0 | 14.02537 | 85.91549 | 11.26761 | 2.816901
Sec. Cu Sulphides | 2021-03-18 | MCOF | 27 | 0.3648129 | 22.32251 | 0.06322907 | 80 | 17.14286 | 2.857143
Bornite | 2021-03-18 | MCOF | 1 | 0.009907181 | 0.5123387 | 0.04245309 | 0 | 100 | 0
Chalcocite | 2021-03-18 | MCOF | 20 | 0.3014069 | 19.58789 | 0.01486097 | 85.71429 | 14.28571 | 0
Covellite | 2021-03-18 | MCOF | 6 | 0.05349878 | 2.222279 | 0.005915012 | 66.66667 | 16.66667 | 16.66667
Silicate gangue | 2021-03-18 | MCOF | 5108 | 54.50356 | 0.4626698 | 29.32724 | 75.54696 | 20.69974 | 3.753301
Amphibole | 2021-03-18 | MCOF | 96 | 1.070204 | 0.2597648 | 6.593838 | 55.91398 | 38.17204 | 5.913978
Biotite | 2021-03-18 | MCOF | 179 | 1.618795 | 0 | 7.015264 | 50.68027 | 42.85714 | 6.462585
Garnets | 2021-03-18 | MCOF | 395 | 2.668937 | 0.05506498 | 6.214884 | 48.68687 | 28.88889 | 22.42424
Kaolinite | 2021-03-18 | MCOF | 1786 | 19.57699 | 0.04067972 | 0.1034941 | 79.39596 | 19.47786 | 1.126184
Muscovite | 2021-03-18 | MCOF | 913 | 9.230368 | 0.03548823 | 1.147956 | 87.1362 | 9.604191 | 3.259604
Orthoclase | 2021-03-18 | MCOF | 13 | 0.07316072 | 0 | 0.0036728 | 80 | 13.33333 | 6.666667
Plagioclase | 2021-03-18 | MCOF | 171 | 0.8817391 | 0.02691646 | 0.08320323 | 25.2809 | 33.14607 | 41.57303
Quartz | 2021-03-18 | MCOF | 1257 | 17.02473 | 0.01013964 | 0.09858261 | 78.88493 | 19.98814 | 1.126928
Silicate gangue_generic | 2021-03-18 | MCOF | 261 | 1.821359 | 0.03461604 | 7.397952 | 35.39823 | 52.21239 | 12.38938
Chalcopyrite cl. | 2021-03-18 | MCOF | 157 | 2.171349 | 62.77911 | 11.93245 | 88.97059 | 10.29412 | 0.7352941
Native Copper | 2021-03-18 | MCOF | 0 | 0 | 0 | 0 | 0 | 0 | 0
CuMn mineral | 2021-03-18 | MCOF | 2 | 0.02857841 | 0.5595813 | 0.1216483 | 100 | 0 | 0
Accessory_phases | 2021-03-16 | MCON | 15 | 0.1235285 | 0.008743866 | 0.0005143267 | 54.16667 | 20.83333 | 25
Apatite | 2021-03-16 | MCON | 10 | 0.09140559 | 0.00728084 | 0.0005143267 | 57.89474 | 15.78947 | 26.31579
Zircon | 2021-03-16 | MCON | 4 | 0.02862134 | 0.001463025 | 0 | 25 | 50 | 25
Carbonate gangue | 2021-03-16 | MCON | 133 | 0.916644 | 0.03332145 | 0.1283273 | 73.61111 | 22.68519 | 3.703704
Ankerite | 2021-03-16 | MCON | 21 | 0.1534591 | 0.01214898 | 0.09116847 | 34.375 | 46.875 | 18.75
Calcite | 2021-03-16 | MCON | 99 | 0.6807463 | 0.020762 | 0.01817433 | 86.66667 | 13.33333 | 0
Dolomite_ | 2021-03-16 | MCON | 13 | 0.08243859 | 0.0004104741 | 0.01898452 | 26.31579 | 63.15789 | 10.52632
Chalcopyrite | 2021-03-16 | MCON | 593 | 27.19965 | 30.68573 | 30.18455 | 91.41651 | 8.58349 | 0
Chalcopyrite <20 | 2021-03-16 | MCON | 3404 | 30.95044 | 33.66341 | 32.42988 | 91.32317 | 7.852432 | 0.8244023
Chalcopyrite >150 | 2021-03-16 | MCON | 2 | 0.401871 | 0.4503104 | 0.4521221 | 100 | 0 | 0
CPS floating Cu | 2021-03-16 | MCON | 247 | 2.278928 | 4.972731 | 0.6801804 | 37.97468 | 47.1519 | 14.87342
Cuprite | 2021-03-16 | MCON | 18 | 0.2321678 | 0.6644516 | 0.02093121 | 4 | 56 | 40
Delafossite | 2021-03-16 | MCON | 80 | 0.6753722 | 0.9095427 | 0.6127762 | 48.78049 | 29.26829 | 21.95122
Malachite | 2021-03-16 | MCON | 135 | 1.058685 | 2.452156 | 0.04169821 | 43.1694 | 49.72678 | 7.103825
Fe_Ox | 2021-03-16 | MCON | 61 | 0.5903151 | 0.003031965 | 1.346914 | 27.02703 | 44.59459 | 28.37838
Fe_oxyhydroxides | 2021-03-16 | MCON | 22 | 0.1826894 | 0.001021099 | 0.3275128 | 33.33333 | 16.66667 | 50
Haematite | 2021-03-16 | MCON | 17 | 0.1371693 | 0 | 0.2746884 | 17.64706 | 58.82353 | 23.52941
Magnesioferrite | 2021-03-16 | MCON | 0 | 0 | 0 | 0 | 0 | 0 | 0
Magnetite | 2021-03-16 | MCON | 20 | 0.243053 | 0.002010866 | 0.6560246 | 22.58065 | 61.29032 | 16.12903
Tramp_Steel | 2021-03-16 | MCON | 2 | 0.02740341 | 0 | 0.08868867 | 100 | 0 | 0
Fe_Ti_Ox | 2021-03-16 | MCON | 8 | 0.09180142 | 0 | 0.08071949 | 84.61538 | 15.38462 | 0
Ilmenite | 2021-03-16 | MCON | 4 | 0.04384545 | 0 | 0.07965416 | 100 | 0 | 0
Rutile | 2021-03-16 | MCON | 4 | 0.04795596 | 0 | 0.001065329 | 71.42857 | 28.57143 | 0
Non floating Cu | 2021-03-16 | MCON | 37 | 0.2282095 | 0.1603358 | 0.3173322 | 34.61538 | 34.61538 | 30.76923
Chrysocolla | 2021-03-16 | MCON | 10 | 0.05435009 | 0.07430029 | 0.001644121 | 41.17647 | 52.94118 | 5.882353
Cu_Fe_Oxide | 2021-03-16 | MCON | 13 | 0.1214884 | 0.05255838 | 0.2619135 | 31.57895 | 31.57895 | 36.84211
CuFe_Silicate | 2021-03-16 | MCON | 14 | 0.05237096 | 0.03347711 | 0.05377463 | 31.25 | 18.75 | 50
Other sulphides | 2021-03-16 | MCON | 57 | 0.6138059 | 0.04354562 | 0.1937159 | 61.42857 | 27.14286 | 11.42857
Arsenopyrite | 2021-03-16 | MCON | 1 | 0.009438952 | 0 | 0.009905801 | 0 | 100 | 0
Galena | 2021-03-16 | MCON | 16 | 0.1802535 | 0.03603304 | 0.05767762 | 50 | 31.25 | 18.75
Millerite | 2021-03-16 | MCON | 8 | 0.1144549 | 0 | 0.007395198 | 57.14286 | 42.85714 | 0
Molybdenite | 2021-03-16 | MCON | 21 | 0.1925851 | 0.007512583 | 0.06677271 | 65.21739 | 17.3913 | 17.3913
Monazite_Ce | 2021-03-16 | MCON | 1 | 0.01568084 | 0 | 0 | 100 | 0 | 0
Pentlandite | 2021-03-16 | MCON | 5 | 0.04384545 | 0 | 0.03633559 | 100 | 0 | 0
Siegenite | 2021-03-16 | MCON | 2 | 0.02941299 | 0 | 0.007841022 | 100 | 0 | 0
Sphalerite | 2021-03-16 | MCON | 1 | 0.006211439 | 0 | 0.007233507 | 0 | 0 | 100
vaesite | 2021-03-16 | MCON | 2 | 0.02192273 | 0 | 0.0005544396 | 0 | 100 | 0
Pyrite | 2021-03-16 | MCON | 843 | 18.29022 | 0.0616191 | 30.4725 | 85.2794 | 14.09508 | 0.6255213
Pyrrhotite | 2021-03-16 | MCON | 84 | 0.8351798 | 0.005956965 | 1.79332 | 68.06723 | 21.84874 | 10.08403
Sec. Cu Sulphides | 2021-03-16 | MCON | 973 | 13.24186 | 29.89984 | 1.55836 | 67.63775 | 26.09246 | 6.269791
Bornite | 2021-03-16 | MCON | 192 | 1.797055 | 3.222099 | 0.7542763 | 49.33921 | 31.27753 | 19.38326
Chalcocite | 2021-03-16 | MCON | 657 | 10.55419 | 25.10679 | 0.7820925 | 72.20864 | 24.93888 | 2.852486
Covellite | 2021-03-16 | MCON | 124 | 0.8906108 | 1.570954 | 0.02199124 | 56 | 28 | 16
Silicate gangue | 2021-03-16 | MCON | 632 | 4.237541 | 0.01142423 | 0.3615675 | 72.50726 | 23.71733 | 3.775411
Amphibole | 2021-03-16 | MCON | 12 | 0.06896524 | 0 | 0.05706783 | 20 | 73.33333 | 6.666667
Biotite | 2021-03-16 | MCON | 8 | 0.04399769 | 0 | 0.03944361 | 40 | 60 | 0
Garnets | 2021-03-16 | MCON | 78 | 0.3920667 | 0.002182862 | 0.1140908 | 47.25275 | 38.46154 | 14.28571
Kaolinite | 2021-03-16 | MCON | 195 | 1.509486 | 0.003201483 | 0.009135046 | 76.65782 | 22.81167 | 0.530504
Muscovite | 2021-03-16 | MCON | 84 | 0.5924617 | 0.00128578 | 0.01480981 | 91.30435 | 7.246377 | 1.449275
Orthoclase | 2021-03-16 | MCON | 0 | 0 | 0 | 0 | 0 | 0 | 0
Plagioclase | 2021-03-16 | MCON | 27 | 0.1108316 | 0.002462054 | 0.005341586 | 50 | 28.57143 | 21.42857
Quartz | 2021-03-16 | MCON | 191 | 1.339418 | 0.001230821 | 0.01274475 | 76.80723 | 21.98795 | 1.204819
Silicate gangue_generic | 2021-03-16 | MCON | 36 | 0.1760212 | 0.001061227 | 0.1067532 | 36.58537 | 36.58537 | 26.82927
Chalcopyrite cl. | 2021-03-16 | MCON | 3999 | 58.55196 | 64.79945 | 63.06655 | 91.42608 | 8.138141 | 0.4357773
Native Copper | 2021-03-16 | MCON | 14 | 0.3127033 | 0.9465807 | 0.004774735 | 0 | 76.92308 | 23.07692
CuMn mineral | 2021-03-16 | MCON | 0 | 0 | 0 | 0 | 0 | 0 | 0
Accessory_phases | 2021-03-16 | MCOF | 30 | 0.2477652 | 0 | 0.008654558 | 97.87234 | 2.12766 | 0
Apatite | 2021-03-16 | MCOF | 29 | 0.2439059 | 0 | 0.008654558 | 97.82609 | 2.173913 | 0
Zircon | 2021-03-16 | MCOF | 0 | 0 | 0 | 0 | 0 | 0 | 0
Carbonate gangue | 2021-03-16 | MCOF | 3664 | 39.47821 | 1.113432 | 15.20135 | 89.47307 | 8.540717 | 1.986213
Ankerite | 2021-03-16 | MCOF | 340 | 2.864754 | 0.2730301 | 7.249085 | 61.80812 | 25.27675 | 12.91513
Calcite | 2021-03-16 | MCOF | 3044 | 33.39029 | 0.8404021 | 3.878459 | 93.65382 | 5.270325 | 1.075855
Dolomite_ | 2021-03-16 | MCOF | 280 | 3.223162 | 0 | 4.073802 | 66.17211 | 30.71217 | 3.115727
Chalcopyrite | 2021-03-16 | MCOF | 19 | 1.131924 | 25.36693 | 6.258486 | 91.30435 | 8.695652 | 0
Chalcopyrite <20 | 2021-03-16 | MCOF | 140 | 1.286597 | 25.90973 | 6.514833 | 91.25683 | 7.103825 | 1.639344
Chalcopyrite >150 | 2021-03-16 | MCOF | 1 | 0.2460705 | 5.530899 | 1.364983 | 100 | 0 | 0
CPS floating Cu | 2021-03-16 | MCOF | 13 | 0.1213321 | 5.532935 | 0.0429584 | 55.55556 | 33.33333 | 11.11111
Cuprite | 2021-03-16 | MCOF | 1 | 0.01023546 | 0.4598973 | 0.002812497 | 0 | 0 | 100
Delafossite | 2021-03-16 | MCOF | 1 | 0.009077676 | 0.1781767 | 0.0401459 | 100 | 0 | 0
Malachite | 2021-03-16 | MCOF | 11 | 0.102019 | 4.894861 | 0 | 56.25 | 37.5 | 6.25
Fe_Ox | 2021-03-16 | MCOF | 120 | 1.404103 | 0.1073149 | 16.61277 | 50.31056 | 37.8882 | 11.80124
Fe_oxyhydroxides | 2021-03-16 | MCOF | 45 | 0.4866037 | 0.01850723 | 4.642036 | 37.93103 | 43.10345 | 18.96552
Haematite | 2021-03-16 | MCOF | 27 | 0.2845793 | 0.06974522 | 3.093021 | 56.25 | 28.125 | 15.625
Magnesioferrite | 2021-03-16 | MCOF | 0 | 0 | 0 | 0 | 0 | 0 | 0
Magnetite | 2021-03-16 | MCOF | 45 | 0.5876159 | 0.01906245 | 8.143804 | 58.82353 | 36.76471 | 4.411765
Tramp_Steel | 2021-03-16 | MCOF | 3 | 0.04530448 | 0 | 0.7339131 | 33.33333 | 66.66667 | 0
Fe_Ti_Ox | 2021-03-16 | MCOF | 59 | 1.345543 | 0 | 4.141256 | 90.22989 | 6.896552 | 2.873563
Ilmenite | 2021-03-16 | MCOF | 18 | 0.5074102 | 0 | 4.106205 | 96.8254 | 1.587302 | 1.587302
Rutile | 2021-03-16 | MCOF | 41 | 0.838133 | 0 | 0.0350508 | 86.48649 | 9.90991 | 3.603604
Non floating Cu | 2021-03-16 | MCOF | 69 | 0.4991044 | 5.990393 | 2.64333 | 51.23967 | 38.84298 | 9.917355
Chrysocolla | 2021-03-16 | MCOF | 18 | 0.1162815 | 2.874278 | 0.0722169 | 60.60606 | 18.18182 | 21.21212
Cu_Fe_Oxide | 2021-03-16 | MCOF | 10 | 0.1338999 | 0.7406097 | 1.583797 | 84.21053 | 15.78947 | 0
CuFe_Silicate | 2021-03-16 | MCOF | 41 | 0.248923 | 2.375506 | 0.9873157 | 37.68116 | 55.07246 | 7.246377
Other sulphides | 2021-03-16 | MCOF | 11 | 0.1177078 | 0.07973534 | 0.05441393 | 54.54545 | 27.27273 | 18.18182
Arsenopyrite | 2021-03-16 | MCOF | 0 | 0 | 0 | 0 | 0 | 0 | 0
Galena | 2021-03-16 | MCOF | 6 | 0.07450071 | 0 | 0 | 33.33333 | 50 | 16.66667
Millerite | 2021-03-16 | MCOF | 0 | 0 | 0 | 0 | 0 | 0 | 0
Molybdenite | 2021-03-16 | MCOF | 1 | 0.009228691 | 0.07973534 | 0 | 100 | 0 | 0
Monazite_Ce | 2021-03-16 | MCOF | 3 | 0.02592423 | 0 | 0 | 100 | 0 | 0
Pentlandite | 2021-03-16 | MCOF | 1 | 0.00805413 | 0 | 0.05441393 | 0 | 0 | 100
Siegenite | 2021-03-16 | MCOF | 0 | 0 | 0 | 0 | 0 | 0 | 0
Sphalerite | 2021-03-16 | MCOF | 0 | 0 | 0 | 0 | 0 | 0 | 0
vaesite | 2021-03-16 | MCOF | 0 | 0 | 0 | 0 | 0 | 0 | 0
Pyrite | 2021-03-16 | MCOF | 64 | 1.202129 | 0.05256834 | 9.86515 | 88.11189 | 9.090909 | 2.797203
Pyrrhotite | 2021-03-16 | MCOF | 71 | 1.121622 | 0 | 12.03443 | 74.48276 | 23.44828 | 2.068966
Sec. Cu Sulphides | 2021-03-16 | MCOF | 57 | 0.6742314 | 30.01761 | 0.1590777 | 71.62162 | 24.32432 | 4.054054
Bornite | 2021-03-16 | MCOF | 5 | 0.05235185 | 1.904031 | 0.1054825 | 33.33333 | 66.66667 | 0
Chalcocite | 2021-03-16 | MCOF | 38 | 0.5119407 | 24.21402 | 0.03537567 | 77.77778 | 20.37037 | 1.851852
Covellite | 2021-03-16 | MCOF | 14 | 0.1099389 | 3.899557 | 0.01821953 | 64.28571 | 21.42857 | 14.28571
Silicate gangue | 2021-03-16 | MCOF | 4696 | 51.12366 | 0.2984488 | 25.09831 | 66.94398 | 26.97584 | 6.080184
Amphibole | 2021-03-16 | MCOF | 133 | 0.8817259 | 0.05557639 | 4.304899 | 61.49425 | 22.41379 | 16.09195
Biotite | 2021-03-16 | MCOF | 147 | 1.37234 | 0.01276443 | 5.246991 | 36.74912 | 54.41696 | 8.833922
Garnets | 2021-03-16 | MCOF | 544 | 3.665905 | 0.07303648 | 8.342431 | 44.17098 | 32.64249 | 23.18653
Kaolinite | 2021-03-16 | MCOF | 1601 | 19.32008 | 0.07626762 | 0.2397363 | 74.48607 | 23.16126 | 2.352672
Muscovite | 2021-03-16 | MCOF | 770 | 7.925768 | 0.04321309 | 1.411452 | 71.10448 | 23.34328 | 5.552239
Orthoclase | 2021-03-16 | MCOF | 6 | 0.06872858 | 0 | 0.001919949 | 68.75 | 31.25 | 0
Plagioclase | 2021-03-16 | MCOF | 160 | 0.7242006 | 0.01335298 | 0.0980256 | 19.27711 | 31.3253 | 49.39759
Quartz | 2021-03-16 | MCOF | 1068 | 15.30058 | 0.006273029 | 0.1548615 | 69.51468 | 28.27666 | 2.20866
Silicate gangue_generic | 2021-03-16 | MCOF | 233 | 1.528372 | 0.01796482 | 4.738632 | 26.62539 | 43.34365 | 30.03096
Chalcopyrite cl. | 2021-03-16 | MCOF | 160 | 2.664592 | 56.80756 | 14.1383 | 92.08443 | 7.124011 | 0.7915567
Native Copper | 2021-03-16 | MCOF | 0 | 0 | 0 | 0 | 0 | 0 | 0
CuMn mineral | 2021-03-16 | MCOF | 0 | 0 | 0 | 0 | 0 | 0 | 0
Accessory_phases | 2021-03-16 | MFT | 33 | 0.3622442 | 0 | 0.003858566 | 84.12698 | 11.11111 | 4.761905
Apatite | 2021-03-16 | MFT | 33 | 0.3622442 | 0 | 0.003858566 | 84.12698 | 11.11111 | 4.761905
Zircon | 2021-03-16 | MFT | 0 | 0 | 0 | 0 | 0 | 0 | 0
Carbonate gangue | 2021-03-16 | MFT | 2661 | 29.87778 | 0.789535 | 15.35784 | 86.66216 | 11.15989 | 2.17795
Ankerite | 2021-03-16 | MFT | 385 | 3.760003 | 0.2721126 | 9.349311 | 65.54878 | 25.30488 | 9.146341
Calcite | 2021-03-16 | MFT | 2019 | 23.15148 | 0.5174224 | 2.332978 | 92.80085 | 6.325879 | 0.8732694
Dolomite_ | 2021-03-16 | MFT | 257 | 2.966298 | 0 | 3.675548 | 60.48951 | 34.61538 | 4.895105
Chalcopyrite | 2021-03-16 | MFT | 1 | 0.03812044 | 6.366534 | 0.2161451 | 100 | 0 | 0
Chalcopyrite <20 | 2021-03-16 | MFT | 17 | 0.1524817 | 22.01356 | 0.7050106 | 80 | 15 | 5
Chalcopyrite >150 | 2021-03-16 | MFT | 0 | 0 | 0 | 0 | 0 | 0 | 0
CPS floating Cu | 2021-03-16 | MFT | 2 | 0.01675843 | 4.193054 | 0.05997946 | 100 | 0 | 0
Cuprite | 2021-03-16 | MFT | 0 | 0 | 0 | 0 | 0 | 0 | 0
Delafossite | 2021-03-16 | MFT | 1 | 0.009843988 | 1.687687 | 0.05747848 | 100 | 0 | 0
Malachite | 2021-03-16 | MFT | 1 | 0.006914446 | 2.505367 | 0.002500985 | 100 | 0 | 0
Fe_Ox | 2021-03-16 | MFT | 125 | 2.249106 | 2.025238 | 27.39249 | 54.39331 | 38.49372 | 7.112971
Fe_oxyhydroxides | 2021-03-16 | MFT | 45 | 0.5458774 | 0.7081629 | 5.462787 | 46.66667 | 31.66667 | 21.66667
Haematite | 2021-03-16 | MFT | 33 | 0.3953972 | 0.401512 | 4.314215 | 65.85366 | 24.39024 | 9.756098
Magnesioferrite | 2021-03-16 | MFT | 4 | 0.05922769 | 0 | 0.4232889 | 28.57143 | 71.42857 | 0
Magnetite | 2021-03-16 | MFT | 40 | 1.199475 | 0.9155631 | 16.38436 | 55.46875 | 44.53125 | 0
Tramp_Steel | 2021-03-16 | MFT | 3 | 0.04912896 | 0 | 0.8078371 | 66.66667 | 33.33333 | 0
Fe_Ti_Ox | 2021-03-16 | MFT | 52 | 1.111406 | 0 | 3.880745 | 84.09091 | 14.39394 | 1.515152
Ilmenite | 2021-03-16 | MFT | 21 | 0.4891061 | 0 | 3.850436 | 85.71429 | 14.28571 | 0
Rutile | 2021-03-16 | MFT | 31 | 0.6223002 | 0 | 0.03030871 | 82.89474 | 14.47368 | 2.631579
Non floating Cu | 2021-03-16 | MFT | 75 | 0.5005695 | 44.6524 | 2.170785 | 49.57265 | 36.75214 | 13.67521
Chrysocolla | 2021-03-16 | MFT | 21 | 0.1452034 | 22.80792 | 0.06705671 | 47.36842 | 47.36842 | 5.263158
Cu_Fe_Oxide | 2021-03-16 | MFT | 8 | 0.0917074 | 3.425242 | 0.991454 | 75 | 8.333333 | 16.66667
CuFe_Silicate | 2021-03-16 | MFT | 45 | 0.2582 | 17.87105 | 1.097889 | 45.45455 | 36.36364 | 18.18182
Other sulphides | 2021-03-16 | MFT | 13 | 0.1721333 | 0 | 0.0331647 | 71.42857 | 7.142857 | 21.42857
Arsenopyrite | 2021-03-16 | MFT | 0 | 0 | 0 | 0 | 0 | 0 | 0
Galena | 2021-03-16 | MFT | 10 | 0.1346497 | 0 | 0.0331647 | 60 | 10 | 30
Millerite | 2021-03-16 | MFT | 0 | 0 | 0 | 0 | 0 | 0 | 0
Molybdenite | 2021-03-16 | MFT | 0 | 0 | 0 | 0 | 0 | 0 | 0
Monazite_Ce | 2021-03-16 | MFT | 3 | 0.03748358 | 0 | 0 | 100 | 0 | 0
Pentlandite | 2021-03-16 | MFT | 0 | 0 | 0 | 0 | 0 | 0 | 0
Siegenite | 2021-03-16 | MFT | 0 | 0 | 0 | 0 | 0 | 0 | 0
Sphalerite | 2021-03-16 | MFT | 0 | 0 | 0 | 0 | 0 | 0 | 0
vaesite | 2021-03-16 | MFT | 0 | 0 | 0 | 0 | 0 | 0 | 0
Pyrite | 2021-03-16 | MFT | 33 | 0.4284591 | 0 | 3.5262 | 80.85106 | 12.76596 | 6.382979
Pyrrhotite | 2021-03-16 | MFT | 40 | 0.79689 | 0 | 8.608331 | 84.21053 | 14.73684 | 1.052632
Sec. Cu Sulphides | 2021-03-16 | MFT | 3 | 0.05058463 | 16.31615 | 0.005704002 | 20 | 60 | 20
Bornite | 2021-03-16 | MFT | 1 | 0.009461874 | 2.756414 | 0.005704002 | 0 | 0 | 100
Chalcocite | 2021-03-16 | MFT | 2 | 0.04112276 | 13.55974 | 0 | 25 | 75 | 0
Covellite | 2021-03-16 | MFT | 0 | 0 | 0 | 0 | 0 | 0 | 0
Silicate gangue | 2021-03-16 | MFT | 6347 | 64.24347 | 3.643527 | 38.03975 | 68.35599 | 26.11533 | 5.52868
Amphibole | 2021-03-16 | MFT | 198 | 1.676025 | 0.6463001 | 8.097659 | 45.57377 | 44.2623 | 10.16393
Biotite | 2021-03-16 | MFT | 234 | 2.171809 | 0.2282531 | 8.510081 | 37.53027 | 57.86925 | 4.600484
Garnets | 2021-03-16 | MFT | 726 | 4.953764 | 0.5008441 | 10.12735 | 47.5052 | 32.22453 | 20.27027
Kaolinite | 2021-03-16 | MFT | 1886 | 21.3913 | 1.564926 | 0.3478925 | 74.4519 | 23.02013 | 2.527964
Muscovite | 2021-03-16 | MFT | 1421 | 12.59208 | 0.3805537 | 1.900973 | 81.94784 | 14.01793 | 4.03423
Orthoclase | 2021-03-16 | MFT | 8 | 0.07918861 | 0 | 0.009546585 | 5.882353 | 76.47059 | 17.64706
Plagioclase | 2021-03-16 | MFT | 174 | 0.8468377 | 0 | 0.1047966 | 30.72626 | 29.05028 | 40.22346
Quartz | 2021-03-16 | MFT | 1261 | 17.72054 | 0.1461423 | 0.167579 | 69.03401 | 28.84354 | 2.122449
Silicate gangue_generic | 2021-03-16 | MFT | 416 | 2.606674 | 0.1765078 | 8.421833 | 37.99213 | 40.35433 | 21.65354
Chalcopyrite cl. | 2021-03-16 | MFT | 18 | 0.1906022 | 28.38009 | 0.9211558 | 84 | 12 | 4
Native Copper | 2021-03-16 | MFT | 0 | 0 | 0 | 0 | 0 | 0 | 0
CuMn mineral | 2021-03-16 | MFT | 1 | 0.005458774 | 0.548188 | 0.01438537 | 100 | 0 | 0
Accessory_phases | 2021-03-22 | MCON | 15 | 0.1149394 | 0.006286533 | 0.0001392305 | 75 | 25 | 0
Apatite | 2021-03-22 | MCON | 11 | 0.09039773 | 0.005188733 | 0 | 78.94737 | 21.05263 | 0
Zircon | 2021-03-22 | MCON | 1 | 0.01415288 | 0 | 0 | 0 | 100 | 0
Carbonate gangue | 2021-03-22 | MCON | 142 | 0.9564031 | 0.05237898 | 0.1120691 | 88.69565 | 10 | 1.304348
Ankerite | 2021-03-22 | MCON | 19 | 0.1043398 | 0.01753165 | 0.0687476 | 72.72727 | 22.72727 | 4.545455
Calcite | 2021-03-22 | MCON | 110 | 0.7834068 | 0.03484733 | 0.02633297 | 91.66667 | 7.291667 | 1.041667
Dolomite_ | 2021-03-22 | MCON | 13 | 0.0686565 | 0 | 0.01698854 | 75 | 25 | 0
Chalcopyrite | 2021-03-22 | MCON | 465 | 21.77087 | 22.85631 | 25.64617 | 92.00232 | 7.997682 | 0
Chalcopyrite <20 | 2021-03-22 | MCON | 3597 | 30.83628 | 31.24625 | 34.06847 | 92.65548 | 6.567103 | 0.7774141
Chalcopyrite >150 | 2021-03-22 | MCON | 6 | 1.204937 | 1.269671 | 1.432501 | 100 | 0 | 0
CPS floating Cu | 2021-03-22 | MCON | 242 | 2.314883 | 5.079471 | 0.4464373 | 45.15152 | 42.42424 | 12.42424
Cuprite | 2021-03-22 | MCON | 21 | 0.2112392 | 0.561686 | 0.01396716 | 0 | 34.78261 | 65.21739
Delafossite | 2021-03-22 | MCON | 44 | 0.3991261 | 0.4966122 | 0.3747187 | 38.77551 | 36.73469 | 24.4898
Malachite | 2021-03-22 | MCON | 161 | 1.264424 | 2.783339 | 0.04927384 | 58.82353 | 35.29412 | 5.882353
Fe_Ox | 2021-03-22 | MCON | 26 | 0.2490304 | 0.0009476942 | 0.562485 | 59.375 | 21.875 | 18.75
Fe_oxyhydroxides | 2021-03-22 | MCON | 8 | 0.060225 | 0 | 0.09980018 | 62.5 | 37.5 | 0
Haematite | 2021-03-22 | MCON | 11 | 0.09575775 | 0.0009476942 | 0.1987711 | 58.33333 | 25 | 16.66667
Magnesioferrite | 2021-03-22 | MCON | 0 | 0 | 0 | 0 | 0 | 0 | 0
Magnetite | 2021-03-22 | MCON | 7 | 0.09304763 | 0 | 0.2639136 | 58.33333 | 8.333333 | 33.33333
Tramp_Steel | 2021-03-22 | MCON | 0 | 0 | 0 | 0 | 0 | 0 | 0
Fe_Ti_Ox | 2021-03-22 | MCON | 5 | 0.04742719 | 0.01279132 | 0 | 85.71429 | 0 | 14.28571
Ilmenite | 2021-03-22 | MCON | 0 | 0 | 0 | 0 | 0 | 0 | 0
Rutile | 2021-03-22 | MCON | 5 | 0.04742719 | 0.01279132 | 0 | 85.71429 | 0 | 14.28571
Non floating Cu | 2021-03-22 | MCON | 37 | 0.1647907 | 0.1175627 | 0.1592028 | 44.18605 | 48.83721 | 6.976744
Chrysocolla | 2021-03-22 | MCON | 23 | 0.09169256 | 0.08789577 | 0.00902697 | 48.27586 | 44.82759 | 6.896552
Cu_Fe_Oxide | 2021-03-22 | MCON | 9 | 0.05691263 | 0.02158608 | 0.1361839 | 22.22222 | 77.77778 | 0
CuFe_Silicate | 2021-03-22 | MCON | 5 | 0.01618547 | 0.008080891 | 0.01399188 | 60 | 20 | 20
Other sulphides | 2021-03-22 | MCON | 42 | 0.5415884 | 0.0323773 | 0.2430162 | 59.09091 | 28.78788 | 12.12121
Arsenopyrite | 2021-03-22 | MCON | 0 | 0 | 0 | 0 | 0 | 0 | 0
Galena | 2021-03-22 | MCON | 8 | 0.1002746 | 0.02501082 | 0.01828903 | 55.55556 | 33.33333 | 11.11111
Millerite | 2021-03-22 | MCON | 1 | 0.008085206 | 0 | 0.0005910416 | 0 | 100 | 0
Molybdenite | 2021-03-22 | MCON | 24 | 0.2815519 | 0.007366476 | 0.135544 | 70.58824 | 8.823529 | 20.58824
Monazite_Ce | 2021-03-22 | MCON | 0 | 0 | 0 | 0 | 0 | 0 | 0
Pentlandite | 2021-03-22 | MCON | 6 | 0.065043 | 0 | 0.0732965 | 44.44444 | 55.55556 | 0
Siegenite | 2021-03-22 | MCON | 2 | 0.04363301 | 0 | 0.0004789254 | 100 | 0 | 0
Sphalerite | 2021-03-22 | MCON | 1 | 0.04300065 | 0 | 0.01481668 | 0 | 100 | 0
vaesite | 2021-03-22 | MCON | 0 | 0 | 0 | 0 | 0 | 0 | 0
Pyrite | 2021-03-22 | MCON | 781 | 17.72648 | 0.06802269 | 31.36198 | 90.76596 | 9.021277 | 0.212766
Pyrrhotite | 2021-03-22 | MCON | 99 | 1.547828 | 0.005106536 | 3.563988 | 84.30493 | 14.34978 | 1.345291
Sec. Cu Sulphides | 2021-03-22 | MCON | 1557 | 18.66316 | 39.22618 | 2.153238 | 77.83712 | 19.04762 | 3.115265
Bornite | 2021-03-22 | MCON | 284 | 2.450555 | 4.119912 | 1.010096 | 60.70288 | 26.19808 | 13.09904
Chalcocite | 2021-03-22 | MCON | 1112 | 15.057 | 33.19775 | 1.113085 | 81.75141 | 17.17514 | 1.073446
Covellite | 2021-03-22 | MCON | 161 | 1.155597 | 1.908519 | 0.03005757 | 68.29268 | 25.60976 | 6.097561
Silicate gangue | 2021-03-22 | MCON | 718 | 3.861386 | 0.02664453 | 0.2503029 | 84.08377 | 13.9267 | 1.989529
Amphibole | 2021-03-22 | MCON | 13 | 0.08184578 | 0.01071342 | 0.0798094 | 72.22222 | 16.66667 | 11.11111
Biotite | 2021-03-22 | MCON | 3 | 0.02610754 | 0 | 0.01957853 | 16.66667 | 83.33333 | 0
Garnets | 2021-03-22 | MCON | 75 | 0.3408735 | 0.0004939845 | 0.06887456 | 61.25 | 32.5 | 6.25
Kaolinite | 2021-03-22 | MCON | 319 | 1.793787 | 0.01113169 | 0.008987384 | 89.40397 | 9.492274 | 1.103753
Muscovite | 2021-03-22 | MCON | 71 | 0.4245863 | 0.00228243 | 0.01981483 | 84 | 15 | 1
Orthoclase | 2021-03-22 | MCON | 2 | 0.0154176 | 0 | 0.0003381154 | 100 | 0 | 0
Plagioclase | 2021-03-22 | MCON | 19 | 0.07437788 | 0.0005434469 | 0.005210649 | 57.89474 | 31.57895 | 10.52632
Quartz | 2021-03-22 | MCON | 192 | 0.9855069 | 0.001479566 | 0.002741684 | 89.87854 | 9.311741 | 0.8097166
Silicate gangue_generic | 2021-03-22 | MCON | 22 | 0.1019007 | 0 | 0.03869503 | 41.66667 | 50 | 8.333333
Chalcopyrite cl. | 2021-03-22 | MCON | 4068 | 53.81209 | 55.37223 | 61.14715 | 92.55569 | 6.998828 | 0.4454865
Native Copper | 2021-03-22 | MCON | 16 | 0.4400942 | 1.237834 | 0.008477649 | 0 | 97.2973 | 2.702703
CuMn mineral | 2021-03-22 | MCON | 0 | 0 | 0 | 0 | 0 | 0 | 0
Accessory_phases | 2021-03-22 | MCOF | 29 | 0.4716643 | 0.06151425 | 0.00769964 | 86.95652 | 13.04348 | 0
Apatite | 2021-03-22 | MCOF | 27 | 0.4490564 | 0 | 0.00769964 | 88.63636 | 11.36364 | 0
Zircon | 2021-03-22 | MCOF | 1 | 0.01517955 | 0 | 0 | 100 | 0 | 0
Carbonate gangue | 2021-03-22 | MCOF | 2686 | 54.04141 | 0.4632866 | 8.134158 | 94.58974 | 4.854528 | 0.5557372
Ankerite | 2021-03-22 | MCOF | 153 | 2.360259 | 0.2250085 | 3.402673 | 67.24138 | 25 | 7.758621
Calcite | 2021-03-22 | MCOF | 2308 | 48.33987 | 0.2003088 | 2.333387 | 97.01249 | 2.824552 | 0.1629549
Dolomite_ | 2021-03-22 | MCOF | 225 | 3.341278 | 0.03796934 | 2.398098 | 75.20661 | 22.86501 | 1.928375
Chalcopyrite | 2021-03-22 | MCOF | 13 | 1.204385 | 13.54386 | 3.668916 | 100 | 0 | 0
Chalcopyrite <20 | 2021-03-22 | MCOF | 175 | 3.220714 | 33.75623 | 9.064461 | 91.59664 | 7.983193 | 0.4201681
Chalcopyrite >150 | 2021-03-22 | MCOF | 1 | 0.3518427 | 3.997439 | 1.086671 | 100 | 0 | 0
CPS floating Cu | 2021-03-22 | MCOF | 12 | 0.147274 | 3.286573 | 0.004976616 | 83.33333 | 16.66667 | 0
Cuprite | 2021-03-22 | MCOF | 0 | 0 | 0 | 0 | 0 | 0 | 0
Delafossite | 2021-03-22 | MCOF | 0 | 0 | 0 | 0 | 0 | 0 | 0
Malachite | 2021-03-22 | MCOF | 12 | 0.147274 | 3.286573 | 0.004976616 | 83.33333 | 16.66667 | 0
Fe_Ox | 2021-03-22 | MCOF | 127 | 2.899133 | 0.146989 | 18.58528 | 58.13953 | 30.81395 | 11.04651
Fe_oxyhydroxides | 2021-03-22 | MCOF | 43 | 0.8397201 | 0.03758271 | 4.332184 | 40.38462 | 50 | 9.615385
Haematite | 2021-03-22 | MCOF | 32 | 0.599108 | 0.0191071 | 3.563477 | 60 | 17.14286 | 22.85714
Magnesioferrite | 2021-03-22 | MCOF | 2 | 0.03003614 | 0 | 0.1351851 | 50 | 50 | 0
Magnetite | 2021-03-22 | MCOF | 46 | 1.314 | 0.09029916 | 9.513637 | 68.35443 | 24.05063 | 7.594937
Tramp_Steel | 2021-03-22 | MCOF | 4 | 0.1162689 | 0 | 1.040795 | 75 | 25 | 0
Fe_Ti_Ox | 2021-03-22 | MCOF | 88 | 2.976485 | 0 | 4.730937 | 73 | 24.5 | 2.5
Ilmenite | 2021-03-22 | MCOF | 27 | 1.116182 | 0 | 4.719562 | 54.16667 | 41.66667 | 4.166667
Rutile | 2021-03-22 | MCOF | 61 | 1.860303 | 0 | 0.01137556 | 83.59375 | 14.84375 | 1.5625
Non floating Cu | 2021-03-22 | MCOF | 32 | 0.4639453 | 4.39151 | 0.8766339 | 33.89831 | 49.15254 | 16.94915
Chrysocolla | 2021-03-22 | MCOF | 14 | 0.2238177 | 3.099457 | 0.02916535 | 21.21212 | 78.78788 | 0
Cu_Fe_Oxide | 2021-03-22 | MCOF | 4 | 0.1220824 | 0.3883313 | 0.6711654 | 88.88889 | 0 | 11.11111
CuFe_Silicate | 2021-03-22 | MCOF | 14 | 0.1180453 | 0.9037216 | 0.1763032 | 29.41176 | 17.64706 | 52.94118
Other sulphides | 2021-03-22 | MCOF | 8 | 0.2472653 | 0 | 0.07532994 | 64.28571 | 28.57143 | 7.142857
Arsenopyrite | 2021-03-22 | MCOF | 0 | 0 | 0 | 0 | 0 | 0 | 0
Galena | 2021-03-22 | MCOF | 2 | 0.04779945 | 0 | 0 | 50 | 0 | 50
Millerite | 2021-03-22 | MCOF | 1 | 0.05203035 | 0 | 0.01308417 | 0 | 100 | 0
Molybdenite | 2021-03-22 | MCOF | 0 | 0 | 0 | 0 | 0 | 0 | 0
Monazite_Ce | 2021-03-22 | MCOF | 3 | 0.1164304 | 0 | 0 | 100 | 0 | 0
Pentlandite | 2021-03-22 | MCOF | 2 | 0.03100505 | 0 | 0.06224577 | 50 | 50 | 0
Siegenite | 2021-03-22 | MCOF | 0 | 0 | 0 | 0 | 0 | 0 | 0
Sphalerite | 2021-03-22 | MCOF | 0 | 0 | 0 | 0 | 0 | 0 | 0
vaesite | 2021-03-22 | MCOF | 0 | 0 | 0 | 0 | 0 | 0 | 0
Pyrite | 2021-03-22 | MCOF | 96 | 3.899563 | 0.03466234 | 17.51315 | 86.30705 | 13.69295 | 0
Pyrrhotite | 2021-03-22 | MCOF | 57 | 2.084444 | 0.04941074 | 12.35863 | 88.57143 | 11.42857 | 0
Sec. Cu Sulphides | 2021-03-22 | MCOF | 75 | 1.763025 | 39.93051 | 0.2962842 | 72 | 26 | 2
Bornite | 2021-03-22 | MCOF | 6 | 0.1343552 | 2.492995 | 0.1420648 | 50 | 50 | 0
Chalcocite | 2021-03-22 | MCOF | 53 | 1.38683 | 33.0826 | 0.1368298 | 73.68421 | 25 | 1.315789
Covellite | 2021-03-22 | MCOF | 16 | 0.2418394 | 4.354913 | 0.01738953 | 75 | 18.75 | 6.25
Silicate gangue | 2021-03-22 | MCOF | 1802 | 26.22885 | 0.3380172 | 23.59687 | 66.63205 | 29.49117 | 3.876774
Amphibole | 2021-03-22 | MCOF | 117 | 1.609356 | 0.1793598 | 4.665252 | 54.54545 | 35.75758 | 9.69697
Biotite | 2021-03-22 | MCOF | 170 | 2.641469 | 0 | 5.407696 | 33.21555 | 62.54417 | 4.240283
Garnets | 2021-03-22 | MCOF | 183 | 2.559208 | 0.01359347 | 4.919715 | 51.42857 | 44.28571 | 4.285714
Kaolinite | 2021-03-22 | MCOF | 203 | 2.165993 | 0.05685917 | 0.0345289 | 80 | 16.86275 | 3.137255
Muscovite | 2021-03-22 | MCOF | 686 | 11.3118 | 0.06274966 | 0.8946517 | 89.04992 | 10.06441 | 0.8856683
Orthoclase | 2021-03-22 | MCOF | 24 | 0.3637926 | 0.01359103 | 0.003821499 | 43.18182 | 54.54545 | 2.272727
Plagioclase | 2021-03-22 | MCOF | 16 | 0.1343552 | 0 | 0.02986281 | 37.5 | 50 | 12.5
Quartz | 2021-03-22 | MCOF | 87 | 0.9072206 | 0 | 0.04916143 | 46.22642 | 46.22642 | 7.54717
Silicate gangue_generic | 2021-03-22 | MCOF | 257 | 3.260568 | 0.0118641 | 6.549834 | 38.26816 | 50 | 11.73184
Chalcopyrite cl. | 2021-03-22 | MCOF | 189 | 4.776941 | 51.29753 | 13.82005 | 94.33428 | 5.382436 | 0.2832861
Native Copper | 2021-03-22 | MCOF | 0 | 0 | 0 | 0 | 0 | 0 | 0
CuMn mineral | 2021-03-22 | MCOF | 0 | 0 | 0 | 0 | 0 | 0 | 0
Accessory_phases | 2021-03-22 | MFT | 32 | 0.4722576 | 0.4574273 | 0.005335555 | 90.76923 | 3.076923 | 6.153846
Apatite | 2021-03-22 | MFT | 26 | 0.4294172 | 0 | 0 | 93.22034 | 1.694915 | 5.084746
Zircon | 2021-03-22 | MFT | 2 | 0.02165052 | 0 | 0.005335555 | 100 | 0 | 0
Carbonate gangue | 2021-03-22 | MFT | 2935 | 41.96688 | 5.996796 | 15.02289 | 89.64528 | 9.011321 | 1.343396
Ankerite | 2021-03-22 | MFT | 242 | 2.698944 | 2.647212 | 6.8673 | 54.56989 | 31.98925 | 13.44086
Calcite | 2021-03-22 | MFT | 2354 | 34.42351 | 3.039919 | 2.793666 | 94.10698 | 5.548504 | 0.344515
Dolomite_ | 2021-03-22 | MFT | 339 | 4.844418 | 0.3096657 | 5.361923 | 73.98374 | 23.30623 | 2.710027
Chalcopyrite | 2021-03-22 | MFT | 1 | 0.05790361 | 14.47882 | 0.3061659 | 100 | 0 | 0
Chalcopyrite <20 | 2021-03-22 | MFT | 19 | 0.2316145 | 47.57211 | 1.027637 | 91.66667 | 8.333333 | 0
Chalcopyrite >150 | 2021-03-22 | MFT | 0 | 0 | 0 | 0 | 0 | 0 | 0
CPS floating Cu | 2021-03-22 | MFT | 1 | 0.008752336 | 3.731513 | 0 | 100 | 0 | 0
Cuprite | 2021-03-22 | MFT | 0 | 0 | 0 | 0 | 0 | 0 | 0
Delafossite | 2021-03-22 | MFT | 0 | 0 | 0 | 0 | 0 | 0 | 0
Malachite | 2021-03-22 | MFT | 1 | 0.008752336 | 3.731513 | 0 | 100 | 0 | 0
Fe_Ox | 2021-03-22 | MFT | 108 | 1.78292 | 0 | 19.77025 | 43.62416 | 44.96644 | 11.4094
Fe_oxyhydroxides | 2021-03-22 | MFT | 36 | 0.5412629 | 0 | 4.824723 | 14.89362 | 70.21277 | 14.89362
Haematite | 2021-03-22 | MFT | 27 | 0.3906306 | 0 | 3.94492 | 40.625 | 46.875 | 12.5
Magnesioferrite | 2021-03-22 | MFT | 1 | 0.0107101 | 0 | 0.0818213 | 100 | 0 | 0
Magnetite | 2021-03-22 | MFT | 40 | 0.7710117 | 0 | 9.869527 | 63.07692 | 29.23077 | 7.692308
Tramp_Steel | 2021-03-22 | MFT | 3 | 0.06218765 | 0 | 0.9958188 | 66.66667 | 0 | 33.33333
Fe_Ti_Ox | 2021-03-22 | MFT | 61 | 1.442754 | 0 | 4.092771 | 68.38235 | 28.67647 | 2.941176
Ilmenite | 2021-03-22 | MFT | 25 | 0.530668 | 0 | 4.064674 | 89.58333 | 8.333333 | 2.083333
Rutile | 2021-03-22 | MFT | 36 | 0.9120855 | 0 | 0.0280968 | 56.81818 | 39.77273 | 3.409091
Non floating Cu | 2021-03-22 | MFT | 19 | 0.1275998 | 11.22615 | 0.5700947 | 50 | 41.66667 | 8.333333
Chrysocolla | 2021-03-22 | MFT | 5 | 0.0290209 | 5.737393 | 0.009380301 | 50 | 33.33333 | 16.66667
Cu_Fe_Oxide | 2021-03-22 | MFT | 2 | 0.01934727 | 1.28619 | 0.2220314 | 50 | 50 | 0
CuFe_Silicate | 2021-03-22 | MFT | 12 | 0.07923167 | 4.20257 | 0.338683 | 50 | 43.75 | 6.25
Other sulphides | 2021-03-22 | MFT | 5 | 0.08722394 | 0 | 0.06076478 | 66.66667 | 16.66667 | 16.66667
Arsenopyrite | 2021-03-22 | MFT | 0 | 0 | 0 | 0 | 0 | 0 | 0
Galena | 2021-03-22 | MFT | 3 | 0.05113207 | 0 | 0.06076478 | 33.33333 | 33.33333 | 33.33333
Millerite | 2021-03-22 | MFT | 1 | 0.01236843 | 0 | 0 | 100 | 0 | 0
Molybdenite | 2021-03-22 | MFT | 0 | 0 | 0 | 0 | 0 | 0 | 0
Monazite_Ce | 2021-03-22 | MFT | 1 | 0.02372344 | 0 | 0 | 100 | 0 | 0
Pentlandite | 2021-03-22 | MFT | 0 | 0 | 0 | 0 | 0 | 0 | 0
Siegenite | 2021-03-22 | MFT | 0 | 0 | 0 | 0 | 0 | 0 | 0
Sphalerite | 2021-03-22 | MFT | 0 | 0 | 0 | 0 | 0 | 0 | 0
vaesite | 2021-03-22 | MFT | 0 | 0 | 0 | 0 | 0 | 0 | 0
Pyrite | 2021-03-22 | MFT | 31 | 1.084691 | 0.6535275 | 8.479122 | 93.61702 | 6.382979 | 0
Pyrrhotite | 2021-03-22 | MFT | 39 | 1.263538 | 0 | 13.08946 | 85.71429 | 12.60504 | 1.680672
Sec. Cu Sulphides | 2021-03-22 | MFT | 2 | 0.02499022 | 11.75521 | 0.01298697 | 100 | 0 | 0
Bornite | 2021-03-22 | MFT | 1 | 0.01197688 | 4.863895 | 0.01298697 | 100 | 0 | 0
Chalcocite | 2021-03-22 | MFT | 1 | 0.01301334 | 6.89132 | 0 | 100 | 0 | 0
Covellite | 2021-03-22 | MFT | 0 | 0 | 0 | 0 | 0 | 0 | 0
Silicate gangue | 2021-03-22 | MFT | 5741 | 51.44888 | 4.128438 | 37.56252 | 78.74025 | 18.61598 | 2.643762
Amphibole | 2021-03-22 | MFT | 130 | 1.356382 | 2.083999 | 6.781745 | 63.58974 | 24.10256 | 12.30769
Biotite | 2021-03-22 | MFT | 242 | 2.642584 | 0 | 10.1966 | 34.25693 | 62.46851 | 3.274559
Garnets | 2021-03-22 | MFT | 370 | 2.926666 | 0.4791614 | 6.134666 | 55.67929 | 36.97105 | 7.349666
Kaolinite | 2021-03-22 | MFT | 2460 | 20.23218 | 0.2984703 | 0.2360803 | 89.52096 | 9.550898 | 0.9281437
Muscovite | 2021-03-22 | MFT | 982 | 11.90562 | 0.6526277 | 1.309687 | 83.41517 | 15.49373 | 1.091107
Orthoclase | 2021-03-22 | MFT | 22 | 0.1533041 | 0.127157 | 0.006300493 | 61.53846 | 26.92308 | 11.53846
Plagioclase | 2021-03-22 | MFT | 123 | 0.7425666 | 0.1494718 | 0.1036646 | 53.22581 | 33.87097 | 12.90323
Quartz | 2021-03-22 | MFT | 998 | 7.598985 | 0 | 0.1036929 | 86.90763 | 11.00402 | 2.088353
Silicate gangue_generic | 2021-03-22 | MFT | 360 | 3.117674 | 0.3375504 | 11.59105 | 36.04167 | 53.95833 | 10
Chalcopyrite cl. | 2021-03-22 | MFT | 20 | 0.2895181 | 62.05093 | 1.333803 | 93.33333 | 6.666667 | 0
Native Copper | 2021-03-22 | MFT | 0 | 0 | 0 | 0 | 0 | 0 | 0
CuMn mineral | 2021-03-22 | MFT | 0 | 0 | 0 | 0 | 0 | 0 | 0
Accessory_phases | 2021-03-22 | MRoT | 54 | 0.671733 | 0.04599717 | 0.0748647 | 66.66667 | 20.43011 | 12.90323
Apatite | 2021-03-22 | MRoT | 49 | 0.6243583 | 0.04599717 | 0.05225427 | 69.31818 | 21.59091 | 9.090909
Zircon | 2021-03-22 | MRoT | 4 | 0.04221064 | 0 | 0.02261043 | 25 | 0 | 75
Carbonate gangue | 2021-03-22 | MRoT | 2453 | 36.65209 | 0.3527201 | 10.80164 | 90.86619 | 8.139535 | 0.9942703
Ankerite | 2021-03-22 | MRoT | 207 | 2.369297 | 0.1851536 | 4.693548 | 57.31343 | 31.9403 | 10.74627
Calcite | 2021-03-22 | MRoT | 1969 | 29.9059 | 0.1675665 | 1.965558 | 96.03255 | 3.743642 | 0.2238047
Dolomite_ | 2021-03-22 | MRoT | 277 | 4.376884 | 0 | 4.142536 | 70.17544 | 28.07018 | 1.754386
Chalcopyrite | 2021-03-22 | MRoT | 6 | 0.4515641 | 14.70073 | 1.957617 | 100 | 0 | 0
Chalcopyrite <20 | 2021-03-22 | MRoT | 68 | 0.8184599 | 21.99078 | 3.205897 | 83.90805 | 11.49425 | 4.597701
Chalcopyrite >150 | 2021-03-22 | MRoT | 1 | 0.2445972 | 8.029229 | 1.057783 | 100 | 0 | 0
CPS floating Cu | 2021-03-22 | MRoT | 8 | 0.2319565 | 18.25707 | 0.08326801 | 41.66667 | 45.83333 | 12.5
Cuprite | 2021-03-22 | MRoT | 1 | 0.01369601 | 1.216844 | 0 | 0 | 0 | 100
Delafossite | 2021-03-22 | MRoT | 1 | 0.01214679 | 0.3669284 | 0.0782408 | 100 | 0 | 0
Malachite | 2021-03-22 | MRoT | 5 | 0.1706388 | 13.57033 | 0.005027212 | 45 | 55 | 0
Fe_Ox | 2021-03-22 | MRoT | 122 | 1.943935 | 0.2630526 | 16.52438 | 49.40476 | 40.47619 | 10.11905
Fe_oxyhydroxides | 2021-03-22 | MRoT | 47 | 0.6735741 | 0 | 4.507485 | 36.66667 | 48.33333 | 15
Haematite | 2021-03-22 | MRoT | 34 | 0.5354914 | 0.1510791 | 4.322311 | 51.11111 | 40 | 8.888889
Magnesioferrite | 2021-03-22 | MRoT | 2 | 0.0208808 | 0 | 0.1202382 | 0 | 0 | 100
Magnetite | 2021-03-22 | MRoT | 38 | 0.6937813 | 0.1119735 | 7.303737 | 63.33333 | 33.33333 | 3.333333
Tramp_Steel | 2021-03-22 | MRoT | 1 | 0.02020722 | 0 | 0.2706035 | 0 | 100 | 0
Fe_Ti_Ox | 2021-03-22 | MRoT | 82 | 1.887355 | 0 | 3.678828 | 73.77049 | 20.76503 | 5.464481
Ilmenite | 2021-03-22 | MRoT | 29 | 0.6142996 | 0 | 3.672875 | 84.21053 | 8.77193 | 7.017544
Rutile | 2021-03-22 | MRoT | 53 | 1.273055 | 0 | 0.005953278 | 69.04762 | 26.19048 | 4.761905
Non floating Cu | 2021-03-22 | MRoT | 26 | 0.2628062 | 4.833965 | 1.187531 | 63.63636 | 31.81818 | 4.545455
Chrysocolla | 2021-03-22 | MRoT | 7 | 0.08958535 | 3.432679 | 0.02974498 | 100 | 0 | 0
Cu_Fe_Oxide | 2021-03-22 | MRoT | 6 | 0.1037304 | 0.6909867 | 0.9788383 | 9.090909 | 72.72727 | 18.18182
CuFe_Silicate | 2021-03-22 | MRoT | 12 | 0.06275465 | 0.5600887 | 0.1638837 | 53.84615 | 46.15385 | 0
Other sulphides | 2021-03-22 | MRoT | 14 | 0.3899545 | 0 | 0.04722788 | 86.66667 | 6.666667 | 6.666667
Arsenopyrite | 2021-03-22 | MRoT | 0 | 0 | 0 | 0 | 0 | 0 | 0
Galena | 2021-03-22 | MRoT | 9 | 0.1495334 | 0 | 0.01624223 | 55.55556 | 22.22222 | 22.22222
Millerite | 2021-03-22 | MRoT | 0 | 0 | 0 | 0 | 0 | 0 | 0
Molybdenite | 2021-03-22 | MRoT | 0 | 0 | 0 | 0 | 0 | 0 | 0
Monazite_Ce | 2021-03-22 | MRoT | 4 | 0.2312604 | 0 | 0.03098565 | 100 | 0 | 0
Pentlandite | 2021-03-22 | MRoT | 0 | 0 | 0 | 0 | 0 | 0 | 0
Siegenite | 2021-03-22 | MRoT | 0 | 0 | 0 | 0 | 0 | 0 | 0
Sphalerite | 2021-03-22 | MRoT | 1 | 0.009160608 | 0 | 0 | 100 | 0 | 0
vaesite | 2021-03-22 | MRoT | 0 | 0 | 0 | 0 | 0 | 0 | 0
Pyrite | 2021-03-22 | MRoT | 102 | 2.902161 | 0.2548233 | 18.39 | 70.15504 | 27.90698 | 1.937984
Pyrrhotite | 2021-03-22 | MRoT | 64 | 1.418031 | 0 | 11.84038 | 71.53285 | 26.27737 | 2.189781
Sec. Cu Sulphides | 2021-03-22 | MRoT | 28 | 0.4671236 | 30.49983 | 0.07158339 | 78.94737 | 15.78947 | 5.263158
Bornite | 2021-03-22 | MRoT | 4 | 0.04670114 | 2.13276 | 0.05594909 | 0 | 75 | 25
Chalcocite | 2021-03-22 | MRoT | 19 | 0.3678837 | 25.68808 | 0.0156343 | 93.10345 | 6.896552 | 0
Covellite | 2021-03-22 | MRoT | 5 | 0.05253878 | 2.678987 | 0 | 60 | 20 | 20
Silicate gangue | 2021-03-22 | MRoT | 5648 | 51.65824 | 0.7717995 | 31.079 | 77.19673 | 20.04032 | 2.762955
Amphibole | 2021-03-22 | MRoT | 155 | 1.668039 | 0.1528663 | 6.889375 | 56.09756 | 34.95935 | 8.943089
Biotite | 2021-03-22 | MRoT | 214 | 2.543595 | 0.04266137 | 7.288777 | 36.9898 | 58.92857 | 4.081633
Garnets | 2021-03-22 | MRoT | 374 | 3.31046 | 0.07567274 | 7.113799 | 58.15739 | 35.3167 | 6.525912
Kaolinite | 2021-03-22 | MRoT | 2295 | 19.23258 | 0.06346934 | 0.2022968 | 86.67485 | 12.55757 | 0.7675775
Muscovite | 2021-03-22 | MRoT | 1130 | 13.64459 | 0.1338618 | 1.381664 | 82.73782 | 16.00928 | 1.2529
Orthoclase | 2021-03-22 | MRoT | 23 | 0.2816438 | 0 | 0 | 85.71429 | 10.20408 | 4.081633
Plagioclase | 2021-03-22 | MRoT | 97 | 0.5720889 | 0.08920866 | 0.07924625 | 43.87755 | 39.79592 | 16.32653
Quartz | 2021-03-22 | MRoT | 998 | 7.068487 | 0.1184267 | 0.1411012 | 85.69024 | 11.78451 | 2.525253
Silicate gangue_generic | 2021-03-22 | MRoT | 309 | 2.627613 | 0.09563261 | 6.999097 | 35.18072 | 50.84337 | 13.9759
Chalcopyrite cl. | 2021-03-22 | MRoT | 75 | 1.514621 | 44.72074 | 6.221297 | 91.30435 | 6.21118 | 2.484472
Native Copper | 2021-03-22 | MRoT | 1 | 0.0354749 | 3.102973 | 0 | 0 | 0 | 100
CuMn mineral | 2021-03-22 | MRoT | 1 | 0.006735741 | 0.1502105 | 0.0150636 | 100 | 0 | 0
Accessory_phases | 2021-03-22 | MRoST | 35 | 0.5032255 | 0 | 0.02948139 | 93.10345 | 2.298851 | 4.597701
Apatite | 2021-03-22 | MRoST | 33 | 0.4778428 | 0 | 0.01158187 | 94.04762 | 2.380952 | 3.571429
Zircon | 2021-03-22 | MRoST | 2 | 0.0253827 | 0 | 0.01789952 | 66.66667 | 0 | 33.33333
Carbonate gangue | 2021-03-22 | MRoST | 2635 | 31.98998 | 1.746577 | 13.71701 | 88.05392 | 10.2572 | 1.688875
Ankerite | 2021-03-22 | MRoST | 238 | 1.97904 | 0.6189788 | 6.017514 | 59.02579 | 23.4957 | 17.47851
Calcite | 2021-03-22 | MRoST | 2050 | 25.37805 | 1.127598 | 2.551731 | 92.75279 | 6.593618 | 0.6535948
Dolomite_ | 2021-03-22 | MRoST | 347 | 4.632882 | 0 | 5.147768 | 72.20377 | 26.24585 | 1.550388
Chalcopyrite | 2021-03-22 | MRoST | 0 | 0 | 0 | 0 | 0 | 0 | 0
Chalcopyrite <20 | 2021-03-22 | MRoST | 58 | 0.4902821 | 26.32883 | 2.564442 | 73.84615 | 15.38462 | 10.76923
Chalcopyrite >150 | 2021-03-22 | MRoST | 0 | 0 | 0 | 0 | 0 | 0 | 0
CPS floating Cu | 2021-03-22 | MRoST | 10 | 0.1553925 | 24.01375 | 0.1234701 | 6.666667 | 53.33333 | 40
Cuprite | 2021-03-22 | MRoST | 3 | 0.065887 | 10.50238 | 0.02431687 | 0 | 100 | 0
Delafossite | 2021-03-22 | MRoST | 2 | 0.01947807 | 1.733956 | 0.09036581 | 0 | 50 | 50
Malachite | 2021-03-22 | MRoST | 3 | 0.02736291 | 4.469447 | 0.008787454 | 25 | 25 | 50
Fe_Ox | 2021-03-22 | MRoST | 127 | 1.656788 | 0.07905111 | 20.88651 | 42.77778 | 46.66667 | 10.55556
Fe_oxyhydroxides | 2021-03-22 | MRoST | 61 | 0.6930737 | 0.07905111 | 7.12439 | 40.25974 | 44.15584 | 15.58442
Haematite | 2021-03-22 | MRoST | 28 | 0.3243945 | 0 | 3.976778 | 50 | 38.23529 | 11.76471
Magnesioferrite | 2021-03-22 | MRoST | 4 | 0.03348356 | 0 | 0.3034508 | 25 | 25 | 50
Magnetite | 2021-03-22 | MRoST | 32 | 0.5840721 | 0 | 9.111295 | 41.26984 | 57.14286 | 1.587302
Tramp_Steel | 2021-03-22 | MRoST | 1 | 0.01620172 | 0 | 0.3203334 | 100 | 0 | 0
Fe_Ti_Ox | 2021-03-22 | MRoST | 59 | 1.157343 | 0 | 4.408878 | 72.66187 | 26.61871 | 0.7194245
Ilmenite | 2021-03-22 | MRoST | 23 | 0.5011733 | 0 | 4.392856 | 53.44828 | 46.55172 | 0
Rutile | 2021-03-22 | MRoST | 36 | 0.6561698 | 0 | 0.01602212 | 86.41975 | 12.34568 | 1.234568
Non floating Cu | 2021-03-22 | MRoST | 28 | 0.2616578 | 14.62936 | 1.164153 | 28.33333 | 60 | 11.66667
Chrysocolla | 2021-03-22 | MRoST | 5 | 0.1058513 | 9.180357 | 0.1113222 | 10.71429 | 89.28571 | 0
Cu_Fe_Oxide | 2021-03-22 | MRoST | 5 | 0.05292563 | 0.8956051 | 0.6570331 | 42.85714 | 42.85714 | 14.28571
CuFe_Silicate | 2021-03-22 | MRoST | 16 | 0.08127864 | 3.567314 | 0.2999334 | 33.33333 | 38.09524 | 28.57143
Other sulphides | 2021-03-22 | MRoST | 26 | 0.338346 | 0 | 0.2733965 | 51.72414 | 41.37931 | 6.896552
Arsenopyrite | 2021-03-22 | MRoST | 0 | 0 | 0 | 0 | 0 | 0 | 0
Galena | 2021-03-22 | MRoST | 17 | 0.2264641 | 0 | 0.1168894 | 41.17647 | 47.05882 | 11.76471
Millerite | 2021-03-22 | MRoST | 0 | 0 | 0 | 0 | 0 | 0 | 0
Molybdenite | 2021-03-22 | MRoST | 2 | 0.02970316 | 0 | 0.08359197 | 33.33333 | 66.66667 | 0
Monazite_Ce | 2021-03-22 | MRoST | 6 | 0.0648969 | 0 | 0 | 100 | 0 | 0
Pentlandite | 2021-03-22 | MRoST | 1 | 0.01728184 | 0 | 0.0729151 | 0 | 100 | 0
Siegenite | 2021-03-22 | MRoST | 0 | 0 | 0 | 0 | 0 | 0 | 0
Sphalerite | 2021-03-22 | MRoST | 0 | 0 | 0 | 0 | 0 | 0 | 0
vaesite | 2021-03-22 | MRoST | 0 | 0 | 0 | 0 | 0 | 0 | 0
Pyrite | 2021-03-22 | MRoST | 45 | 0.6403461 | 0.2537088 | 5.870458 | 71.83099 | 25.35211 | 2.816901
Pyrrhotite | 2021-03-22 | MRoST | 82 | 1.626581 | 0 | 20.18434 | 75.5102 | 24.4898 | 0
Sec. Cu Sulphides | 2021-03-22 | MRoST | 30 | 0.2805058 | 31.70931 | 0.21741 | 66.66667 | 23.33333 | 10
Bornite | 2021-03-22 | MRoST | 11 | 0.1029709 | 10.43865 | 0.1664174 | 54.54545 | 27.27273 | 18.18182
Chalcocite | 2021-03-22 | MRoST | 10 | 0.1017108 | 13.59468 | 0.03518395 | 60 | 30 | 10
Covellite | 2021-03-22 | MRoST | 9 | 0.07582406 | 7.675974 | 0.01580866 | 88.88889 | 11.11111 | 0
Silicate gangue | 2021-03-22 | MRoST | 6398 | 60.89956 | 1.239418 | 30.56045 | 71.90787 | 24.24291 | 3.849219
Amphibole | 2021-03-22 | MRoST | 160 | 1.157991 | 0.5701455 | 6.099262 | 51.64319 | 33.33333 | 15.02347
Biotite | 2021-03-22 | MRoST | 206 | 1.75326 | 0 | 7.19725 | 34.12463 | 59.34718 | 6.52819
Garnets | 2021-03-22 | MRoST | 514 | 3.10767 | 0.06757095 | 5.492674 | 46.72131 | 30.32787 | 22.95082
Kaolinite | 2021-03-22 | MRoST | 2329 | 25.45269 | 0.3048506 | 0.2015535 | 77.17634 | 21.9494 | 0.874256
Muscovite | 2021-03-22 | MRoST | 1089 | 9.792645 | 0.2373761 | 1.732003 | 82.73717 | 14.20425 | 3.05858
Orthoclase | 2021-03-22 | MRoST | 33 | 0.2396415 | 0 | 0.002004575 | 59.61538 | 32.69231 | 7.692308
Plagioclase | 2021-03-22 | MRoST | 197 | 0.9454605 | 0 | 0.06976383 | 25.24752 | 38.61386 | 36.13861
Quartz | 2021-03-22 | MRoST | 1437 | 15.3992 | 0.05128547 | 0.1180911 | 76.08426 | 22.52169 | 1.394052
Silicate gangue_generic | 2021-03-22 | MRoST | 357 | 2.304749 | 0.008189049 | 8.207435 | 31.71806 | 55.50661 | 12.77533
Chalcopyrite cl. | 2021-03-22 | MRoST | 58 | 0.4902821 | 26.32883 | 2.564442 | 73.84615 | 15.38462 | 10.76923
Native Copper | 2021-03-22 | MRoST | 2 | 0.04266454 | 7.307968 | 0 | 0 | 0 | 100
CuMn mineral | 2021-03-22 | MRoST | 2 | 0.0216023 | 0.9860799 | 0.09586461 | 100 | 0 | 0
Accessory_phases | 2021-03-22 | MClnrT | 25 | 0.4709714 | 0.2333514 | 0.003452283 | 92.45283 | 7.54717 | 0
Apatite | 2021-03-22 | MClnrT | 23 | 0.4513662 | 0 | 0.003452283 | 94.11765 | 5.882353 | 0
Zircon | 2021-03-22 | MClnrT | 1 | 0.01316345 | 0 | 0 | 100 | 0 | 0
Carbonate gangue | 2021-03-22 | MClnrT | 1639 | 30.37155 | 1.312028 | 12.05469 | 86.83138 | 11.05451 | 2.114111
Ankerite | 2021-03-22 | MClnrT | 181 | 2.593759 | 0.7743116 | 6.136678 | 59.86395 | 29.2517 | 10.88435
Calcite | 2021-03-22 | MClnrT | 1258 | 23.48342 | 0.5377163 | 2.186648 | 91.17647 | 7.983193 | 0.8403361
Dolomite_ | 2021-03-22 | MClnrT | 200 | 4.294365 | 0 | 3.73136 | 76.57993 | 18.77323 | 4.64684
Chalcopyrite | 2021-03-22 | MClnrT | 3 | 0.2581716 | 10.92988 | 1.333969 | 100 | 0 | 0
Chalcopyrite <20 | 2021-03-22 | MClnrT | 51 | 0.797985 | 28.9437 | 3.427169 | 70.58824 | 27.94118 | 1.470588
Chalcopyrite >150 | 2021-03-22 | MClnrT | 0 | 0 | 0 | 0 | 0 | 0 | 0
CPS floating Cu | 2021-03-22 | MClnrT | 8 | 0.1101529 | 7.826524 | 0.2611629 | 50 | 37.5 | 12.5
Cuprite | 2021-03-22 | MClnrT | 0 | 0 | 0 | 0 | 0 | 0 | 0
Delafossite | 2021-03-22 | MClnrT | 3 | 0.04545591 | 1.556424 | 0.2484829 | 33.33333 | 33.33333 | 33.33333
Malachite | 2021-03-22 | MClnrT | 4 | 0.04257115 | 3.747418 | 0.00656661 | 75 | 25 | 0
Fe_Ox | 2021-03-22 | MClnrT | 71 | 1.186251 | 0 | 12.39977 | 42.68293 | 47.56098 | 9.756098
Fe_oxyhydroxides | 2021-03-22 | MClnrT | 32 | 0.4901284 | 0 | 4.547584 | 42.85714 | 42.85714 | 14.28571
Haematite | 2021-03-22 | MClnrT | 19 | 0.3117217 | 0 | 3.000104 | 52.38095 | 38.09524 | 9.52381
Magnesioferrite | 2021-03-22 | MClnrT | 1 | 0.01302341 | 0 | 0.08369367 | 100 | 0 | 0
Magnetite | 2021-03-22 | MClnrT | 18 | 0.3461707 | 0 | 4.358701 | 29.16667 | 66.66667 | 4.166667
Tramp_Steel | 2021-03-22 | MClnrT | 1 | 0.0252066 | 0 | 0.4096855 | 100 | 0 | 0
Fe_Ti_Ox | 2021-03-22 | MClnrT | 51 | 1.588016 | 0 | 4.30293 | 68.29268 | 28.45528 | 3.252033
Ilmenite | 2021-03-22 | MClnrT | 16 | 0.591515 | 0 | 4.298833 | 43.18182 | 56.81818 | 0
Rutile | 2021-03-22 | MClnrT | 34 | 0.9830575 | 0 | 0.004096855 | 82.05128 | 12.82051 | 5.128205
Non floating Cu | 2021-03-22 | MClnrT | 25 | 0.1981519 | 3.958187 | 1.043532 | 80.76923 | 15.38462 | 3.846154
Chrysocolla | 2021-03-22 | MClnrT | 7 | 0.04117079 | 1.33162 | 0.02859093 | 71.42857 | 14.28571 | 14.28571
Cu_Fe_Oxide | 2021-03-22 | MClnrT | 7 | 0.08234157 | 1.243133 | 0.7622867 | 71.42857 | 28.57143 | 0
CuFe_Silicate | 2021-03-22 | MClnrT | 10 | 0.06623735 | 1.195634 | 0.2198799 | 90.90909 | 9.090909 | 0
Other sulphides | 2021-03-22 | MClnrT | 11 | 0.4551192 | 0 | 0.1027673 | 86.2069 | 6.896552 | 6.896552
Arsenopyrite | 2021-03-22 | MClnrT | 0 | 0 | 0 | 0 | 0 | 0 | 0
Galena | 2021-03-22 | MClnrT | 6 | 0.1243526 | 0 | 0.05928604 | 33.33333 | 33.33333 | 33.33333
Millerite | 2021-03-22 | MClnrT | 0 | 0 | 0 | 0 | 0 | 0 | 0
Molybdenite | 2021-03-22 | MClnrT | 0 | 0 | 0 | 0 | 0 | 0 | 0
Monazite_Ce | 2021-03-22 | MClnrT | 4 | 0.3173231 | 0 | 0 | 100 | 0 | 0
Pentlandite | 2021-03-22 | MClnrT | 1 | 0.01344352 | 0 | 0.04348129 | 100 | 0 | 0
Siegenite | 2021-03-22 | MClnrT | 0 | 0 | 0 | 0 | 0 | 0 | 0
Sphalerite | 2021-03-22 | MClnrT | 0 | 0 | 0 | 0 | 0 | 0 | 0
vaesite | 2021-03-22 | MClnrT | 0 | 0 | 0 | 0 | 0 | 0 | 0
Pyrite | 2021-03-22 | MClnrT | 76 | 1.739928 | 0.09842527 | 13.58094 | 77.41935 | 18.54839 | 4.032258
Pyrrhotite | 2021-03-22 | MClnrT | 87 | 2.388606 | 0.06140133 | 24.32675 | 69.72973 | 29.18919 | 1.081081
Sec. Cu Sulphides | 2021-03-22 | MClnrT | 33 | 0.599413 | 46.11815 | 0.4368989 | 62.5 | 32.5 | 5
Bornite | 2021-03-22 | MClnrT | 14 | 0.2621487 | 16.67049 | 0.3554818 | 44.44444 | 44.44444 | 11.11111
Chalcocite | 2021-03-22 | MClnrT | 15 | 0.2848346 | 25.72251 | 0.07354265 | 77.77778 | 22.22222 | 0
Covellite | 2021-03-22 | MClnrT | 4 | 0.05242973 | 3.725161 | 0.007874474 | 75 | 25 | 0
Silicate gangue | 2021-03-22 | MClnrT | 3992 | 59.83569 | 0.5183469 | 26.72597 | 72.4504 | 22.9243 | 4.6253
Amphibole | 2021-03-22 | MClnrT | 80 | 0.7781558 | 0.04927423 | 3.199928 | 53.26087 | 34.78261 | 11.95652
Biotite | 2021-03-22 | MClnrT | 115 | 1.877836 | 0 | 6.687626 | 24.13793 | 67.67241 | 8.189655
Garnets | 2021-03-22 | MClnrT | 338 | 3.519178 | 0.04146255 | 6.554648 | 55.18018 | 27.25225 | 17.56757
Kaolinite | 2021-03-22 | MClnrT | 1406 | 23.80668 | 0.1112183 | 0.1642735 | 77.81559 | 20.91584 | 1.268564
Muscovite | 2021-03-22 | MClnrT | 708 | 10.70978 | 0.2450183 | 1.353625 | 80.82596 | 16.0767 | 3.097345
Orthoclase | 2021-03-22 | MClnrT | 12 | 0.1218879 | 0 | 0 | 70.58824 | 23.52941 | 5.882353
Plagioclase | 2021-03-22 | MClnrT | 154 | 1.165105 | 0 | 0.1322978 | 26.25 | 39.375 | 34.375
Quartz | 2021-03-22 | MClnrT | 912 | 14.65834 | 0 | 0.112203 | 77.62025 | 19.49367 | 2.886076
Silicate gangue_generic | 2021-03-22 | MClnrT | 216 | 2.345726 | 0.07137352 | 7.202094 | 36.36364 | 44.78114 | 18.85522
Chalcopyrite cl. | 2021-03-22 | MClnrT | 54 | 1.056157 | 39.87358 | 4.761138 | 77.77778 | 21.11111 | 1.111111
Native Copper | 2021-03-22 | MClnrT | 1 | 0.0221258 | 2.522682 | 0.006113418 | 0 | 100 | 0
CuMn mineral | 2021-03-22 | MClnrT | 1 | 0.008402201 | 0.1878002 | 0.03277484 | 100 | 0 | 0
Accessory_phases | 2021-03-19 | MCOF | 42 | 0.5037265 | 0 | 0.01094384 | 70.65217 | 26.08696 | 3.26087
Apatite | 2021-03-19 | MCOF | 37 | 0.4716453 | 0 | 0.01094384 | 72.41379 | 25.28736 | 2.298851
Zircon | 2021-03-19 | MCOF | 3 | 0.02418958 | 0 | 0 | 66.66667 | 33.33333 | 0
Carbonate gangue | 2021-03-19 | MCOF | 2965 | 31.24748 | 1.07366 | 10.91394 | 88.20669 | 9.954407 | 1.838906
Ankerite | 2021-03-19 | MCOF | 370 | 3.37213 | 0.703403 | 6.28462 | 69.07051 | 22.27564 | 8.653846
Calcite | 2021-03-19 | MCOF | 2275 | 24.11541 | 0.3630853 | 1.677687 | 92.86678 | 6.323501 | 0.8097166
Dolomite_ | 2021-03-19 | MCOF | 320 | 3.759935 | 0.007171407 | 2.951635 | 72.30169 | 24.44733 | 3.250975
Chalcopyrite | 2021-03-19 | MCOF | 45 | 1.574227 | 29.26027 | 6.623557 | 71.6895 | 28.3105 | 0
Chalcopyrite <20 | 2021-03-19 | MCOF | 303 | 3.241901 | 53.13859 | 12.67635 | 64.07982 | 31.26386 | 4.656319
Chalcopyrite >150 | 2021-03-19 | MCOF | 0 | 0 | 0 | 0 | 0 | 0 | 0
CPS floating Cu | 2021-03-19 | MCOF | 15 | 0.1264034 | 3.538216 | 0.3348697 | 31.25 | 25 | 43.75
Cuprite | 2021-03-19 | MCOF | 0 | 0 | 0 | 0 | 0 | 0 | 0
Delafossite | 2021-03-19 | MCOF | 8 | 0.07424999 | 1.572551 | 0.3192671 | 25 | 37.5 | 37.5
Malachite | 2021-03-19 | MCOF | 7 | 0.05215341 | 1.965666 | 0.01560257 | 37.5 | 12.5 | 50
Fe_Ox | 2021-03-19 | MCOF | 169 | 1.988349 | 0.1155281 | 16.21457 | 50.66667 | 40.88889 | 8.444444
Fe_oxyhydroxides | 2021-03-19 | MCOF | 62 | 0.5918726 | 0.03900673 | 4.313688 | 44.92754 | 42.02899 | 13.04348
Haematite | 2021-03-19 | MCOF | 49 | 0.5273671 | 0.02159239 | 4.235193 | 50 | 37.93103 | 12.06897
Magnesioferrite | 2021-03-19 | MCOF | 11 | 0.2153902 | 0 | 1.019055 | 40.74074 | 59.25926 | 0
Magnetite | 2021-03-19 | MCOF | 44 | 0.5919584 | 0.05492903 | 5.915975 | 59.70149 | 37.31343 | 2.985075
Tramp_Steel | 2021-03-19 | MCOF | 3 | 0.06176062 | 0 | 0.7306573 | 75 | 0 | 25
Fe_Ti_Ox | 2021-03-19 | MCOF | 73 | 1.092648 | 0.03495003 | 1.807261 | 83.45324 | 12.23022 | 4.316547
Ilmenite | 2021-03-19 | MCOF | 25 | 0.3129205 | 0.03495003 | 1.783598 | 89.47368 | 5.263158 | 5.263158
Rutile | 2021-03-19 | MCOF | 48 | 0.7797278 | 0 | 0.02366264 | 81.18812 | 14.85149 | 3.960396
Non floating Cu | 2021-03-19 | MCOF | 60 | 0.3223561 | 3.035714 | 1.272973 | 37.14286 | 44.28571 | 18.57143
Chrysocolla | 2021-03-19 | MCOF | 11 | 0.04683514 | 0.9116871 | 0.02101941 | 69.23077 | 15.38462 | 15.38462
Cu_Fe_Oxide | 2021-03-19 | MCOF | 12 | 0.1008757 | 0.4869183 | 0.8058359 | 50 | 42.85714 | 7.142857
CuFe_Silicate | 2021-03-19 | MCOF | 31 | 0.1180314 | 0.8448531 | 0.3280671 | 28.125 | 40.625 | 31.25
Other sulphides | 2021-03-19 | MCOF | 24 | 0.2757955 | 0.2363917 | 0.2159463 | 54.16667 | 20.83333 | 25
Arsenopyrite | 2021-03-19 | MCOF | 1 | 0.01063655 | 0.03170814 | 0.04940987 | 0 | 0 | 100
Galena | 2021-03-19 | MCOF | 17 | 0.2158191 | 0.2046836 | 0.1189655 | 41.17647 | 29.41176 | 29.41176
Millerite | 2021-03-19 | MCOF | 0 | 0 | 0 | 0 | 0 | 0 | 0
Molybdenite | 2021-03-19 | MCOF | 1 | 0.00943565 | 0 | 0 | 100 | 0 | 0
Monazite_Ce | 2021-03-19 | MCOF | 2 | 0.0176704 | 0 | 0 | 100 | 0 | 0
Pentlandite | 2021-03-19 | MCOF | 1 | 0.008234749 | 0 | 0.02429426 | 100 | 0 | 0
Siegenite | 2021-03-19 | MCOF | 0 | 0 | 0 | 0 | 0 | 0 | 0
Sphalerite | 2021-03-19 | MCOF | 2 | 0.01399907 | 0 | 0.02327667 | 100 | 0 | 0
vaesite | 2021-03-19 | MCOF | 0 | 0 | 0 | 0 | 0 | 0 | 0
Pyrite | 2021-03-19 | MCOF | 123 | 1.925284 | 0.1394022 | 12.12661 | 66.07143 | 28.125 | 5.803571
Pyrrhotite | 2021-03-19 | MCOF | 87 | 1.336586 | 0.06752444 | 10.84232 | 57.39645 | 36.09467 | 6.508876
Sec. Cu Sulphides | 2021-03-19 | MCOF | 20 | 0.2511942 | 8.974554 | 0.08820725 | 62.96296 | 25.92593 | 11.11111
Bornite | 2021-03-19 | MCOF | 5 | 0.04460489 | 1.099408 | 0.03324203 | 40 | 40 | 20
Chalcocite | 2021-03-19 | MCOF | 11 | 0.1744738 | 6.872675 | 0.04717035 | 72.22222 | 22.22222 | 5.555556
Covellite | 2021-03-19 | MCOF | 4 | 0.03211552 | 1.002471 | 0.007794865 | 50 | 25 | 25
Silicate gangue | 2021-03-19 | MCOF | 5851 | 56.11405 | 0.3851993 | 26.87246 | 66.07736 | 28.56906 | 5.353586
Amphibole | 2021-03-19 | MCOF | 185 | 1.326344 | 0.0709666 | 4.558287 | 52.734375 | 32.8125 | 14.453125
Biotite | 2021-03-19 | MCOF | 306 | 2.622785 | 0 | 7.326623 | 34.02647 | 61.24764 | 4.725898
Garnets | 2021-03-19 | MCOF | 598 | 3.694709 | 0.09051756 | 4.660512 | 38.37057 | 35.47963 | 26.1498
Kaolinite | 2021-03-19 | MCOF | 1792 | 18.68401 | 0.09734321 | 0.1605154 | 73.60541 | 24.3661 | 2.028496
Muscovite | 2021-03-19 | MCOF | 1047 | 10.76436 | 0.07111318 | 1.131697 | 82.11236 | 14.74157 | 3.146067
Orthoclase | 2021-03-19 | MCOF | 7 | 0.08783733 | 0 | 0.002329976 | 95 | 5 | 0
Plagioclase | 2021-03-19 | MCOF | 168 | 0.7627437 | 0 | 0.02857437 | 20.46784 | 39.18129 | 40.35088
Quartz | 2021-03-19 | MCOF | 1198 | 14.25255 | 0.03422281 | 0.10176 | 68.03828 | 30.07974 | 1.881978
Silicate gangue_generic | 2021-03-19 | MCOF | 500 | 3.372027 | 0.02103597 | 8.307487 | 31.85079 | 54.23242 | 13.91679
Chalcopyrite cl. | 2021-03-19 | MCOF | 348 | 4.816127 | 82.39886 | 19.29991 | 66.56716 | 30.29851 | 3.134328
Native Copper | 2021-03-19 | MCOF | 0 | 0 | 0 | 0 | 0 | 0 | 0
CuMn mineral | 2021-03-19 | MCOF | 6 | 0.0566139 | 0.7922551 | 0.1180509 | 9.090909 | 90.90909 | 0
Accessory_phases | 2021-03-19 | MFT | 41 | 0.490578 | 0.07182757 | 0.01430093 | 86.48649 | 6.756757 | 6.756757
Apatite | 2021-03-19 | MFT | 35 | 0.4288051 | 0.07182757 | 0.007411386 | 88.0597 | 7.462687 | 4.477612
Zircon | 2021-03-19 | MFT | 5 | 0.05711461 | 0 | 0.00688954 | 66.66667 | 0 | 33.33333
Carbonate gangue | 2021-03-19 | MFT | 1909 | 20.66739 | 1.168848 | 10.85453 | 86.60714 | 11.47186 | 1.920996
Ankerite | 2021-03-19 | MFT | 171 | 1.677893 | 0.7858529 | 5.202802 | 52.85171 | 33.8403 | 13.30798
Calcite | 2021-03-19 | MFT | 1470 | 15.99948 | 0.2947826 | 1.978459 | 92.38422 | 6.620926 | 0.9948542
Dolomite_ | 2021-03-19 | MFT | 268 | 2.99001 | 0.0882127 | 3.673273 | 71.23552 | 27.41313 | 1.351351
Chalcopyrite | 2021-03-19 | MFT | 0 | 0 | 0 | 0 | 0 | 0 | 0
Chalcopyrite <20 | 2021-03-19 | MFT | 56 | 0.5431154 | 40.31898 | 3.059771 | 76.5625 | 14.0625 | 9.375
Chalcopyrite >150 | 2021-03-19 | MFT | 1 | 0.2206406 | 19.41324 | 1.490201 | 100 | 0 | 0
CPS floating Cu | 2021-03-19 | MFT | 2 | 0.01539259 | 2.846221 | 0 | 100 | 0 | 0
Cuprite | 2021-03-19 | MFT | 0 | 0 | 0 | 0 | 0 | 0 | 0
Delafossite | 2021-03-19 | MFT | 0 | 0 | 0 | 0 | 0 | 0 | 0
Malachite | 2021-03-19 | MFT | 2 | 0.01539259 | 2.846221 | 0 | 100 | 0 | 0
Fe_Ox | 2021-03-19 | MFT | 92 | 1.266952 | 0.8586893 | 17.70495 | 54.09836 | 35.2459 | 10.65574
Fe_oxyhydroxides | 2021-03-19 | MFT | 29 | 0.3139278 | 0 | 3.443542 | 41.93548 | 32.25806 | 25.80645
Haematite | 2021-03-19 | MFT | 21 | 0.2790919 | 0.4128622 | 3.67413 | 61.53846 | 26.92308 | 11.53846
Magnesioferrite | 2021-03-19 | MFT | 4 | 0.03767134 | 0 | 0.3118771 | 50 | 25 | 25
Magnetite | 2021-03-19 | MFT | 38 | 0.6362608 | 0.4458272 | 10.27541 | 57.37705 | 40.98361 | 1.639344
Tramp_Steel | 2021-03-19 | MFT | 0 | 0 | 0 | 0 | 0 | 0 | 0
Fe_Ti_Ox | 2021-03-19 | MFT | 62 | 1.034139 | 0 | 3.316064 | 72.07207 | 16.21622 | 11.71171
Ilmenite | 2021-03-19 | MFT | 21 | 0.3597005 | 0 | 3.285909 | 78.37838 | 13.51351 | 8.108108
Rutile | 2021-03-19 | MFT | 41 | 0.6744384 | 0 | 0.03015482 | 68.91892 | 17.56757 | 13.51351
Non floating Cu | 2021-03-19 | MFT | 36 | 0.246889 | 10.01594 | 1.794027 | 40 | 51.11111 | 8.888889
Chrysocolla | 2021-03-19 | MFT | 5 | 0.03827894 | 4.168863 | 0.02981999 | 66.66667 | 33.33333 | 0
Cu_Fe_Oxide | 2021-03-19 | MFT | 7 | 0.08506431 | 1.328274 | 1.257228 | 30 | 50 | 20
CuFe_Silicate | 2021-03-19 | MFT | 20 | 0.08708965 | 3.051322 | 0.373874 | 45 | 45 | 10
Other sulphides | 2021-03-19 | MFT | 19 | 0.2567727 | 0.763813 | 0.2705273 | 42.10526 | 47.36842 | 10.52632
Arsenopyrite | 2021-03-19 | MFT | 0 | 0 | 0 | 0 | 0 | 0 | 0
Galena | 2021-03-19 | MFT | 13 | 0.1948378 | 0.763813 | 0.04675186 | 38.46154 | 53.84615 | 7.692308
Millerite | 2021-03-19 | MFT | 0 | 0 | 0 | 0 | 0 | 0 | 0
Molybdenite | 2021-03-19 | MFT | 2 | 0.02227875 | 0 | 0.1005328 | 0 | 50 | 50
Monazite_Ce | 2021-03-19 | MFT | 1 | 0.0104305 | 0 | 0 | 100 | 0 | 0
Pentlandite | 2021-03-19 | MFT | 2 | 0.01944327 | 0 | 0.1127236 | 100 | 0 | 0
Siegenite | 2021-03-19 | MFT | 1 | 0.009782395 | 0 | 0.01051901 | 0 | 100 | 0
Sphalerite | 2021-03-19 | MFT | 0 | 0 | 0 | 0 | 0 | 0 | 0
vaesite | 2021-03-19 | MFT | 0 | 0 | 0 | 0 | 0 | 0 | 0
Pyrite | 2021-03-19 | MFT | 99 | 1.948216 | 0.1889899 | 18.73241 | 74.47917 | 23.4375 | 2.083333
Pyrrhotite | 2021-03-19 | MFT | 18 | 0.4855147 | 0 | 6.35412 | 94.23077 | 5.769231 | 0
Sec. Cu Sulphides | 2021-03-19 | MFT | 13 | 0.1381687 | 21.98828 | 0.110204 | 69.23077 | 23.07692 | 7.692308
Bornite | 2021-03-19 | MFT | 3 | 0.03159531 | 4.659991 | 0.0790559 | 66.66667 | 0 | 33.33333
Chalcocite | 2021-03-19 | MFT | 6 | 0.06865905 | 12.0951 | 0.01917971 | 83.33333 | 16.66667 | 0
Covellite | 2021-03-19 | MFT | 4 | 0.03791438 | 5.233185 | 0.01196836 | 50 | 50 | 0
Silicate gangue | 2021-03-19 | MFT | 7117 | 72.68624 | 2.365164 | 36.29889 | 67.35234 | 27.30092 | 5.346744
Amphibole | 2021-03-19 | MFT | 141 | 0.9419454 | 1.087639 | 3.546358 | 50.64935 | 32.46753 | 16.88312
Biotite | 2021-03-19 | MFT | 241 | 2.481771 | 0.1228719 | 9.970278 | 35.61321 | 59.90566 | 4.481132
Garnets | 2021-03-19 | MFT | 714 | 5.043908 | 0.1108607 | 8.362536 | 44.88636 | 33.18182 | 21.93182
Kaolinite | 2021-03-19 | MFT | 2138 | 24.85946 | 0.347227 | 0.3885714 | 70.00214 | 28.56225 | 1.435612
Muscovite | 2021-03-19 | MFT | 1869 | 17.18579 | 0.353228 | 2.780463 | 81.18976 | 15.05484 | 3.7554
Orthoclase | 2021-03-19 | MFT | 9 | 0.08814283 | 0 | 0 | 29.41176 | 58.82353 | 11.76471
Plagioclase | 2021-03-19 | MFT | 189 | 1.01105 | 0.09188338 | 0.1022907 | 30.72917 | 28.125 | 41.14583
Quartz | 2021-03-19 | MFT | 1284 | 16.93337 | 0.0973439 | 0.189572 | 68.1141 | 28.9065 | 2.979398
Silicate gangue_generic | 2021-03-19 | MFT | 412 | 2.690098 | 0.1541098 | 7.992423 | 44.16136 | 32.69639 | 23.14225
Chalcopyrite cl. | 2021-03-19 | MFT | 57 | 0.763756 | 59.73223 | 4.549972 | 83.33333 | 10 | 6.666667
Native Copper | 2021-03-19 | MFT | 0 | 0 | 0 | 0 | 0 | 0 | 0
CuMn mineral | 2021-03-19 | MFT | 4 | 0.03645613 | 1.46748 | 0.133105 | 0 | 100 | 0
Accessory_phases | 2021-03-19 | MCON | 30 | 0.4167894 | 0.01207705 | 0.001498548 | 86.36364 | 12.12121 | 1.515152
Apatite | 2021-03-19 | MCON | 25 | 0.3621992 | 0 | 0.001498548 | 91.52542 | 6.779661 | 1.694915
Zircon | 2021-03-19 | MCON | 3 | 0.04565373 | 0 | 0 | 20 | 80 | 0
Carbonate gangue | 2021-03-19 | MCON | 531 | 4.629812 | 0.1376645 | 0.7570403 | 76.95906 | 20.11696 | 2.923977
Ankerite | 2021-03-19 | MCON | 112 | 0.7833014 | 0.0970669 | 0.5208977 | 55.46875 | 35.9375 | 8.59375
Calcite | 2021-03-19 | MCON | 382 | 3.45894 | 0.04059761 | 0.1566384 | 81.12633 | 16.89498 | 1.978691
Dolomite_ | 2021-03-19 | MCON | 37 | 0.387571 | 0 | 0.0795042 | 77.14286 | 21.42857 | 1.428571
Chalcopyrite | 2021-03-19 | MCON | 266 | 13.36582 | 25.53819 | 17.34775 | 91.65652 | 8.343484 | 0
Chalcopyrite <20 | 2021-03-19 | MCON | 3146 | 34.02504 | 59.78534 | 41.08418 | 89.33014 | 9.736842 | 0.9330144
Chalcopyrite >150 | 2021-03-19 | MCON | 0 | 0 | 0 | 0 | 0 | 0 | 0
CPS floating Cu | 2021-03-19 | MCON | 59 | 0.5763637 | 1.837685 | 0.2452201 | 56.06061 | 33.33333 | 10.60606
Cuprite | 2021-03-19 | MCON | 2 | 0.02370108 | 0.1057194 | 0.003615959 | 0 | 50 | 50
Delafossite | 2021-03-19 | MCON | 18 | 0.1891813 | 0.363261 | 0.2103406 | 55.55556 | 27.77778 | 16.66667
Malachite | 2021-03-19 | MCON | 37 | 0.3174391 | 1.130326 | 0.02658057 | 62.7907 | 32.55814 | 4.651163
Fe_Ox | 2021-03-19 | MCON | 85 | 1.03294 | 0.01261594 | 2.60522 | 34.65347 | 52.47525 | 12.87129
Fe_oxyhydroxides | 2021-03-19 | MCON | 23 | 0.2234119 | 0.004794718 | 0.4228026 | 34.78261 | 52.17391 | 13.04348
Haematite | 2021-03-19 | MCON | 30 | 0.442744 | 0.007485438 | 1.082462 | 30.23256 | 62.7907 | 6.976744
Magnesioferrite | 2021-03-19 | MCON | 5 | 0.05420166 | 0.0003357889 | 0.09146661 | 83.33333 | 16.66667 | 0
Magnetite | 2021-03-19 | MCON | 24 | 0.2601291 | 0 | 0.8189884 | 34.61538 | 50 | 15.38462
Tramp_Steel | 2021-03-19 | MCON | 3 | 0.05245322 | 0 | 0.1895 | 0 | 0 | 100
Fe_Ti_Ox | 2021-03-19 | MCON | 19 | 0.3205474 | 0 | 0.164583 | 91.66667 | 8.333333 | 0
Ilmenite | 2021-03-19 | MCON | 7 | 0.09325016 | 0 | 0.164583 | 80 | 20 | 0
Rutile | 2021-03-19 | MCON | 12 | 0.2272973 | 0 | 0 | 96.15385 | 3.846154 | 0
Non floating Cu | 2021-03-19 | MCON | 74 | 0.4289508 | 0.4094432 | 0.5456273 | 44.18605 | 40.69767 | 15.11628
Chrysocolla | 2021-03-19 | MCON | 16 | 0.08159389 | 0.1649585 | 0.007916902 | 55 | 30 | 15
Cu_Fe_Oxide | 2021-03-19 | MCON | 11 | 0.146869 | 0.1019248 | 0.3955444 | 50 | 33.33333 | 16.66667
CuFe_Silicate | 2021-03-19 | MCON | 47 | 0.2004879 | 0.14256 | 0.1421659 | 37.5 | 47.91667 | 14.58333
Other sulphides | 2021-03-19 | MCON | 91 | 1.144723 | 0.08287068 | 0.4443406 | 50.51546 | 27.83505 | 21.64948
Arsenopyrite | 2021-03-19 | MCON | 1 | 0.01204481 | 0.001343156 | 0.01435793 | 100 | 0 | 0
Galena | 2021-03-19 | MCON | 34 | 0.5031623 | 0.0409293 | 0.074384 | 37.14286 | 37.14286 | 25.71429
Millerite | 2021-03-19 | MCON | 2 | 0.03129709 | 0 | 0.003355636 | 100 | 0 | 0
Molybdenite | 2021-03-19 | MCON | 39 | 0.4487664 | 0.04059823 | 0.2618294 | 45.2381 | 28.57143 | 26.19048
Monazite_Ce | 2021-03-19 | MCON | 2 | 0.02000993 | 0 | 0 | 50 | 0 | 50
Pentlandite | 2021-03-19 | MCON | 6 | 0.06527512 | 0 | 0.06676632 | 85.71429 | 14.28571 | 0
Siegenite | 2021-03-19 | MCON | 5 | 0.04691649 | 0 | 0.01874578 | 80 | 20 | 0
Sphalerite | 2021-03-19 | MCON | 1 | 0.007926264 | 0 | 0.004901581 | 100 | 0 | 0
vaesite | 2021-03-19 | MCON | 1 | 0.009325016 | 0 | 0 | 100 | 0 | 0
Pyrite | 2021-03-19 | MCON | 730 | 15.05693 | 0.06068199 | 28.83228 | 79.50873 | 19.78022 | 0.7110537
Pyrrhotite | 2021-03-19 | MCON | 113 | 2.122549 | 0.01326951 | 5.38991 | 68.35443 | 29.11392 | 2.531646
Sec. Cu Sulphides | 2021-03-19 | MCON | 252 | 3.35382 | 11.98446 | 0.7037311 | 63.15789 | 31.57895 | 5.263158
Bornite | 2021-03-19 | MCON | 89 | 1.080925 | 3.359584 | 0.4773937 | 58.8785 | 32.71028 | 8.411215
Chalcocite | 2021-03-19 | MCON | 112 | 1.800117 | 7.221775 | 0.2025642 | 64.63415 | 31.70732 | 3.658537
Covellite | 2021-03-19 | MCON | 51 | 0.4727783 | 1.403105 | 0.02377331 | 67.30769 | 28.84615 | 3.846154
Silicate gangue | 2021-03-19 | MCON | 3003 | 23.52571 | 0.1257065 | 1.878629 | 63.47573 | 31.22344 | 5.300828
Amphibole | 2021-03-19 | MCON | 80 | 0.5045611 | 0.05886448 | 0.346288 | 48.83721 | 40.69767 | 10.46512
Biotite | 2021-03-19 | MCON | 15 | 0.1010599 | 0.0008953009 | 0.07528619 | 27.77778 | 50 | 22.22222
Garnets | 2021-03-19 | MCON | 511 | 3.188767 | 0.01354668 | 0.6462679 | 41.72414 | 43.27586 | 15
Kaolinite | 2021-03-19 | MCON | 824 | 6.912926 | 0.01324878 | 0.05211664 | 71.47081 | 26.82927 | 1.699926
Muscovite | 2021-03-19 | MCON | 452 | 3.665081 | 0.01757709 | 0.1659659 | 75.03737 | 21.82362 | 3.139013
Orthoclase | 2021-03-19 | MCON | 4 | 0.02486671 | 0 | 0 | 40 | 60 | 0
Plagioclase | 2021-03-19 | MCON | 72 | 0.3636756 | 0.008505372 | 0.018232 | 26.38889 | 52.77778 | 20.83333
Quartz | 2021-03-19 | MCON | 843 | 7.526648 | 0.005740526 | 0.0645755 | 67.03146 | 30.77975 | 2.188782
Silicate gangue_generic | 2021-03-19 | MCON | 195 | 1.150474 | 0.007328301 | 0.4711738 | 37.14286 | 41.90476 | 20.95238
Chalcopyrite cl. | 2021-03-19 | MCON | 3412 | 47.39086 | 85.32352 | 58.43192 | 89.98626 | 9.343868 | 0.6698729
Native Copper | 2021-03-19 | MCON | 2 | 0.04604227 | 0.2383792 | 0.004682964 | 0 | 66.66667 | 33.33333
CuMn mineral | 2021-03-19 | MCON | 0 | 0 | 0 | 0 | 0 | 0 | 0
Accessory_phases | 2021-03-21 | MCOF | 28 | 0.4311133 | 0 | 0.003610646 | 87.5 | 10.9375 | 1.5625
Apatite | 2021-03-21 | MCOF | 22 | 0.3417821 | 0 | 0 | 100 | 0 | 0
Zircon | 2021-03-21 | MCOF | 5 | 0.08472446 | 0 | 0 | 22.22222 | 66.66667 | 11.11111
Carbonate gangue | 2021-03-21 | MCOF | 1988 | 21.9446 | 0.5758465 | 10.87025 | 86.11111 | 12.0202 | 1.868687
Ankerite | 2021-03-21 | MCOF | 220 | 2.347048 | 0.387582 | 6.26455 | 61.82796 | 26.34409 | 11.82796
Calcite | 2021-03-21 | MCOF | 1544 | 17.1144 | 0.1882644 | 1.671626 | 91.94418 | 7.421503 | 0.6343165
Dolomite_ | 2021-03-21 | MCOF | 224 | 2.483148 | 0 | 2.934077 | 64.5977 | 33.10345 | 2.298851
Chalcopyrite | 2021-03-21 | MCOF | 9 | 0.4699704 | 13.04856 | 2.552929 | 85.71429 | 14.28571 | 0
Chalcopyrite <20 | 2021-03-21 | MCOF | 89 | 1.065826 | 26.60528 | 5.448958 | 74.80315 | 18.89764 | 6.299213
Chalcopyrite >150 | 2021-03-21 | MCOF | 0 | 0 | 0 | 0 | 0 | 0 | 0
CPS floating Cu | 2021-03-21 | MCOF | 12 | 0.1713117 | 6.805872 | 0.8672633 | 23.52941 | 47.05882 | 29.41176
Cuprite | 2021-03-21 | MCOF | 0 | 0 | 0 | 0 | 0 | 0 | 0
Delafossite | 2021-03-21 | MCOF | 9 | 0.1408669 | 4.859938 | 0.8672633 | 7.692308 | 53.84615 | 38.46154
Malachite | 2021-03-21 | MCOF | 3 | 0.03044472 | 1.945934 | 0 | 75 | 25 | 0
Fe_Ox | 2021-03-21 | MCOF | 143 | 1.806854 | 0.2426238 | 20.61417 | 60.22727 | 31.25 | 8.522727
Fe_oxyhydroxides | 2021-03-21 | MCOF | 40 | 0.4306326 | 0.02260933 | 3.929201 | 48.83721 | 39.53488 | 11.62791
Haematite | 2021-03-21 | MCOF | 40 | 0.4352394 | 0.03436828 | 4.633339 | 51.21951 | 31.70732 | 17.07317
Magnesioferrite | 2021-03-21 | MCOF | 3 | 0.07450945 | 0 | 0.584072 | 12.5 | 75 | 12.5
Magnetite | 2021-03-21 | MCOF | 60 | 0.8664728 | 0.1856461 | 11.46756 | 75 | 22.61905 | 2.380952
Tramp_Steel | 2021-03-21 | MCOF | 0 | 0 | 0 | 0 | 0 | 0 | 0
Fe_Ti_Ox | 2021-03-21 | MCOF | 57 | 1.192752 | 0 | 2.426602 | 82.30769 | 16.15385 | 1.538462
Ilmenite | 2021-03-21 | MCOF | 14 | 0.3172661 | 0 | 2.345769 | 96.9697 | 0 | 3.030303
Rutile | 2021-03-21 | MCOF | 42 | 0.8562578 | 0 | 0.0308712 | 76.84211 | 22.10526 | 1.052632
Non floating Cu | 2021-03-21 | MCOF | 62 | 0.360129 | 4.390557 | 2.114405 | 52.94118 | 38.23529 | 8.823529
Chrysocolla | 2021-03-21 | MCOF | 16 | 0.07571122 | 1.68954 | 0.03009723 | 33.33333 | 66.66667 | 0
Cu_Fe_Oxide | 2021-03-21 | MCOF | 15 | 0.1345977 | 1.007122 | 1.567947 | 62.5 | 31.25 | 6.25
CuFe_Silicate | 2021-03-21 | MCOF | 29 | 0.1378024 | 1.516371 | 0.4865376 | 56.25 | 28.125 | 15.625
Other sulphides | 2021-03-21 | MCOF | 21 | 0.3230746 | 0 | 0.1712662 | 60 | 28 | 12
Arsenopyrite | 2021-03-21 | MCOF | 0 | 0 | 0 | 0 | 0 | 0 | 0
Galena | 2021-03-21 | MCOF | 14 | 0.2075048 | 0 | 0.09650802 | 57.14286 | 21.42857 | 21.42857
Millerite | 2021-03-21 | MCOF | 0 | 0 | 0 | 0 | 0 | 0 | 0
Molybdenite | 2021-03-21 | MCOF | 3 | 0.03304855 | 0 | 0.05142952 | 33.33333 | 66.66667 | 0
Monazite_Ce | 2021-03-21 | MCOF | 4 | 0.08252122 | 0 | 0.02332869 | 75 | 25 | 0
Pentlandite | 2021-03-21 | MCOF | 0 | 0 | 0 | 0 | 0 | 0 | 0
Siegenite | 2021-03-21 | MCOF | 0 | 0 | 0 | 0 | 0 | 0 | 0
Sphalerite | 2021-03-21 | MCOF | 0 | 0 | 0 | 0 | 0 | 0 | 0
vaesite | 2021-03-21 | MCOF | 0 | 0 | 0 | 0 | 0 | 0 | 0
Pyrite | 2021-03-21 | MCOF | 156 | 2.910075 | 0.07634322 | 23.30734 | 82.41379 | 13.7931 | 3.793103
Pyrrhotite | 2021-03-21 | MCOF | 17 | 0.3139412 | 0 | 3.343263 | 47.05882 | 50 | 2.941176
Sec. Cu Sulphides | 2021-03-21 | MCOF | 50 | 0.8496682 | 47.41685 | 0.3734244 | 67.53247 | 28.57143 | 3.896104
Bornite | 2021-03-21 | MCOF | 9 | 0.0937377 | 4.10648 | 0.1524668 | 44.44444 | 44.44444 | 11.11111
Chalcocite | 2021-03-21 | MCOF | 34 | 0.6903141 | 40.55775 | 0.2209576 | 72.13115 | 26.22951 | 1.639344
Covellite | 2021-03-21 | MCOF | 7 | 0.06561639 | 2.752629 | 0 | 57.14286 | 28.57143 | 14.28571
Silicate gangue | 2021-03-21 | MCOF | 6770 | 68.16069 | 0.8380628 | 27.90651 | 68.83687 | 26.02652 | 5.136603
Amphibole | 2021-03-21 | MCOF | 152 | 1.052506 | 0.1948398 | 3.486611 | 57.47126 | 27.01149 | 15.51724
Biotite | 2021-03-21 | MCOF | 196 | 1.892841 | 0 | 6.321891 | 39.44954 | 54.43425 | 6.116208
Garnets | 2021-03-21 | MCOF | 745 | 5.3509 | 0.06489214 | 7.1089 | 49.36441 | 29.13136 | 21.50424
Kaolinite | 2021-03-21 | MCOF | 1916 | 21.45023 | 0.1745071 | 0.2840911 | 72.78978 | 26.27701 | 0.9332024
Muscovite | 2021-03-21 | MCOF | 1841 | 17.28379 | 0.2823431 | 2.287499 | 83.82353 | 13.00654 | 3.169935
Orthoclase | 2021-03-21 | MCOF | 10 | 0.1435709 | 0 | 0 | 75 | 21.42857 | 3.571429
Plagioclase | 2021-03-21 | MCOF | 150 | 0.7863552 | 0.04039125 | 0.0705506 | 35.09934 | 35.09934 | 29.80132
Quartz | 2021-03-21 | MCOF | 1238 | 16.34271 | 0.04875499 | 0.1406209 | 66.25528 | 31.17895 | 2.565768
Silicate gangue_generic | 2021-03-21 | MCOF | 419 | 2.778962 | 0.0323344 | 6.280205 | 36.58537 | 39.02439 | 24.39024
Chalcopyrite cl. | 2021-03-21 | MCOF | 98 | 1.535796 | 39.65384 | 8.001887 | 78.14208 | 17.48634 | 4.371585
Native Copper | 2021-03-21 | MCOF | 0 | 0 | 0 | 0 | 0 | 0 | 0
CuMn mineral | 2021-03-21 | MCOF | 2 | 0.01201765 | 0.1775232 | 0.02982277 | 100 | 0 | 0
Accessory_phases | 2021-03-21 | MFT | 7 | 0.2080096 | 0 | 0.005014135 | 90 | 0 | 10
Apatite | 2021-03-21 | MFT | 4 | 0.119656 | 0 | 0.003764363 | 100 | 0 | 0
Zircon | 2021-03-21 | MFT | 1 | 0.05932314 | 0 | 0 | 100 | 0 | 0
Carbonate gangue | 2021-03-21 | MFT | 97 | 3.390002 | 0.04444383 | 0.3729016 | 84.02062 | 13.91753 | 2.061856
Ankerite | 2021-03-21 | MFT | 17 | 0.3578321 | 0.04444383 | 0.2050976 | 50 | 33.33333 | 16.66667
Calcite | 2021-03-21 | MFT | 66 | 2.582513 | 0 | 0.052582 | 95.36424 | 3.97351 | 0.6622517
Dolomite_ | 2021-03-21 | MFT | 14 | 0.4496567 | 0 | 0.1152219 | 40 | 60 | 0
Chalcopyrite | 2021-03-21 | MFT | 36 | 5.447252 | 9.218595 | 5.77981 | 82.52427 | 17.47573 | 0
Chalcopyrite <20 | 2021-03-21 | MFT | 653 | 23.19049 | 35.92894 | 23.60251 | 87.79932 | 11.06043 | 1.140251
Chalcopyrite >150 | 2021-03-21 | MFT | 0 | 0 | 0 | 0 | 0 | 0 | 0
CPS floating Cu | 2021-03-21 | MFT | 71 | 3.085308 | 11.16129 | 0.8053238 | 46 | 43 | 11
Cuprite | 2021-03-21 | MFT | 8 | 0.3079754 | 1.281874 | 0.01159694 | 0 | 62.5 | 37.5
Delafossite | 2021-03-21 | MFT | 14 | 0.6145624 | 1.27253 | 0.7331682 | 61.11111 | 22.22222 | 16.66667
Malachite | 2021-03-21 | MFT | 44 | 1.41492 | 5.202686 | 0.04867125 | 59.32203 | 33.89831 | 6.779661
Fe_Ox | 2021-03-21 | MFT | 26 | 1.029951 | 0.007097357 | 2.287209 | 54.83871 | 29.03226 | 16.12903
Fe_oxyhydroxides | 2021-03-21 | MFT | 8 | 0.2839937 | 0.007097357 | 0.4420179 | 44.44444 | 33.33333 | 22.22222
Haematite | 2021-03-21 | MFT | 7 | 0.2341371 | 0 | 0.4486012 | 57.14286 | 42.85714 | 0
Magnesioferrite | 2021-03-21 | MFT | 0 | 0 | 0 | 0 | 0 | 0 | 0
Magnetite | 2021-03-21 | MFT | 10 | 0.4550211 | 0 | 1.208497 | 64.28571 | 21.42857 | 14.28571
Tramp_Steel | 2021-03-21 | MFT | 1 | 0.05679875 | 0 | 0.1880927 | 0 | 0 | 100
Fe_Ti_Ox | 2021-03-21 | MFT | 4 | 0.2006889 | 0 | 0.0559764 | 100 | 0 | 0
Ilmenite | 2021-03-21 | MFT | 1 | 0.03029267 | 0 | 0.0559764 | 100 | 0 | 0
Rutile | 2021-03-21 | MFT | 3 | 0.1703962 | 0 | 0 | 100 | 0 | 0
Non floating Cu | 2021-03-21 | MFT | 30 | 0.6809539 | 0.4485982 | 0.983877 | 40.54054 | 37.83784 | 21.62162
Chrysocolla | 2021-03-21 | MFT | 6 | 0.09277129 | 0.1265347 | 0.01110142 | 0 | 28.57143 | 71.42857
Cu_Fe_Oxide | 2021-03-21 | MFT | 8 | 0.3710851 | 0.1676335 | 0.8414756 | 42.85714 | 50 | 7.142857
CuFe_Silicate | 2021-03-21 | MFT | 16 | 0.2170974 | 0.15443 | 0.1312999 | 56.25 | 31.25 | 12.5
Other sulphides | 2021-03-21 | MFT | 16 | 0.8177757 | 0.03129095 | 0.2120776 | 78.26087 | 17.3913 | 4.347826
Arsenopyrite | 2021-03-21 | MFT | 1 | 0.03912803 | 0 | 0.04297592 | 100 | 0 | 0
Galena | 2021-03-21 | MFT | 2 | 0.09340238 | 0 | 0.03309596 | 50 | 50 | 0
Millerite | 2021-03-21 | MFT | 0 | 0 | 0 | 0 | 0 | 0 | 0
Molybdenite | 2021-03-21 | MFT | 12 | 0.6594966 | 0.03129095 | 0.1360057 | 84.21053 | 10.52632 | 5.263158
Monazite_Ce | 2021-03-21 | MFT | 0 | 0 | 0 | 0 | 0 | 0 | 0
Pentlandite | 2021-03-21 | MFT | 0 | 0 | 0 | 0 | 0 | 0 | 0
Siegenite | 2021-03-21 | MFT | 0 | 0 | 0 | 0 | 0 | 0 | 0
Sphalerite | 2021-03-21 | MFT | 1 | 0.02574877 | 0 | 0 | 0 | 100 | 0
vaesite | 2021-03-21 | MFT | 0 | 0 | 0 | 0 | 0 | 0 | 0
Pyrite | 2021-03-21 | MFT | 577 | 34.05255 | 0.2268781 | 54.00511 | 86.44383 | 13.09192 | 0.4642526
Pyrrhotite | 2021-03-21 | MFT | 69 | 4.160382 | 0.04087895 | 8.638297 | 85.31469 | 14.68531 | 0
Sec. Cu Sulphides | 2021-03-21 | MFT | 241 | 12.74936 | 42.80175 | 1.966016 | 64.0327 | 32.15259 | 3.814714
Bornite | 2021-03-21 | MFT | 56 | 2.264377 | 6.126086 | 0.9454137 | 65.21739 | 27.53623 | 7.246377
Chalcocite | 2021-03-21 | MFT | 163 | 9.805673 | 34.84058 | 1.000067 | 64.72727 | 33.09091 | 2.181818
Covellite | 2021-03-21 | MFT | 22 | 0.679313 | 1.83508 | 0.02053582 | 52.17391 | 34.78261 | 13.04348
Silicate gangue | 2021-03-21 | MFT | 431 | 10.98728 | 0.09024157 | 1.28588 | 71.76287 | 25.117 | 3.120125
Amphibole | 2021-03-21 | MFT | 16 | 0.3049462 | 0.04856258 | 0.2369025 | 68.75 | 31.25 | 0
Biotite | 2021-03-21 | MFT | 11 | 0.310058 | 0 | 0.2337273 | 17.64706 | 82.35294 | 0
Garnets | 2021-03-21 | MFT | 60 | 1.125183 | 0.008117995 | 0.3365506 | 50.79365 | 36.50794 | 12.69841
Kaolinite | 2021-03-21 | MFT | 110 | 3.219984 | 0.02101646 | 0.0256082 | 79.38144 | 20.10309 | 0.5154639
Muscovite | 2021-03-21 | MFT | 80 | 2.011054 | 0.007188898 | 0.09946716 | 80.53097 | 18.58407 | 0.8849558
Orthoclase | 2021-03-21 | MFT | 0 | 0 | 0 | 0 | 0 | 0 | 0
Plagioclase | 2021-03-21 | MFT | 16 | 0.2625364 | 0 | 0.01223283 | 62.5 | 31.25 | 6.25
Quartz | 2021-03-21 | MFT | 103 | 3.07723 | 0.004374357 | 0.03970709 | 80.43478 | 18.47826 | 1.086957
Silicate gangue_generic | 2021-03-21 | MFT | 34 | 0.6584868 | 0.0009812855 | 0.2968467 | 27.02703 | 54.05405 | 18.91892
Chalcopyrite cl. | 2021-03-21 | MFT | 689 | 28.63774 | 45.14753 | 29.38232 | 86.79594 | 12.2807 | 0.923361
Native Copper | 2021-03-21 | MFT | 5 | 0.7478502 | 3.404196 | 0.01188746 | 0 | 93.33333 | 6.666667
CuMn mineral | 2021-03-21 | MFT | 0 | 0 | 0 | 0 | 0 | 0 | 0
Accessory_phases | 2021-03-21 | MCON | 20 | 0.1400987 | 0.006359184 | 0.0008814148 | 66.66667 | 14.81481 | 18.51852
Apatite | 2021-03-21 | MCON | 11 | 0.093994 | 0.001726913 | 0.0002731374 | 77.77778 | 5.555556 | 16.66667
Zircon | 2021-03-21 | MCON | 3 | 0.0233002 | 0.00184748 | 0 | 66.66667 | 33.33333 | 0
Carbonate gangue | 2021-03-21 | MCON | 198 | 1.172578 | 0.01738718 | 0.2135315 | 78.57143 | 18.65079 | 2.777778
Ankerite | 2021-03-21 | MCON | 50 | 0.2706789 | 0.01434407 | 0.154962 | 40.38462 | 50 | 9.615385
Calcite | 2021-03-21 | MCON | 129 | 0.7747399 | 0.001442467 | 0.03483394 | 91.32948 | 7.514451 | 1.156069
Dolomite_ | 2021-03-21 | MCON | 19 | 0.1271596 | 0.001600635 | 0.02373555 | 70.37037 | 29.62963 | 0
Chalcopyrite | 2021-03-21 | MCON | 185 | 6.986276 | 11.14148 | 6.935419 | 89.19722 | 10.80278 | 0
Chalcopyrite <20 | 2021-03-21 | MCON | 2640 | 24.11615 | 35.92312 | 22.87663 | 87.48206 | 10.88142 | 1.63652
Chalcopyrite >150 | 2021-03-21 | MCON | 0 | 0 | 0 | 0 | 0 | 0 | 0
CPS floating Cu | 2021-03-21 | MCON | 265 | 2.263904 | 6.985437 | 0.7981271 | 53.22034 | 34.91525 | 11.86441
Cuprite | 2021-03-21 | MCON | 18 | 0.2116848 | 0.8309577 | 0.01286965 | 0 | 76.19048 | 23.80952
Delafossite | 2021-03-21 | MCON | 85 | 0.7956605 | 1.600206 | 0.7224741 | 55.05618 | 30.33708 | 14.60674
Malachite | 2021-03-21 | MCON | 151 | 1.073792 | 3.772555 | 0.05125648 | 63.15789 | 29.82456 | 7.017544
Fe_Ox | 2021-03-21 | MCON | 94 | 1.002305 | 0.009071558 | 2.324472 | 53.27103 | 36.4486 | 10.28037
Fe_oxyhydroxides | 2021-03-21 | MCON | 18 | 0.1487247 | 0 | 0.2331292 | 44.44444 | 33.33333 | 22.22222
Haematite | 2021-03-21 | MCON | 19 | 0.1751646 | 0.0009654683 | 0.3154501 | 55 | 40 | 5
Magnesioferrite | 2021-03-21 | MCON | 1 | 0.007684109 | 0 | 0.009703233 | 0 | 100 | 0
Magnetite | 2021-03-21 | MCON | 40 | 0.4425386 | 0.00810609 | 1.082853 | 57.69231 | 34.61538 | 7.692308
Tramp_Steel | 2021-03-21 | MCON | 15 | 0.223087 | 0 | 0.6761981 | 53.33333 | 40 | 6.666667
Fe_Ti_Ox | 2021-03-21 | MCON | 22 | 0.3029026 | 0.007810397 | 0.1159463 | 95 | 2.5 | 2.5
Ilmenite | 2021-03-21 | MCON | 4 | 0.07931983 | 0 | 0.1108504 | 90 | 0 | 10
Rutile | 2021-03-21 | MCON | 17 | 0.2156508 | 0.007810397 | 0.002243233 | 96.55172 | 3.448276 | 0
Non floating Cu | 2021-03-21 | MCON | 91 | 0.4651778 | 0.3927804 | 0.5492006 | 49.50495 | 32.67327 | 17.82178
Chrysocolla | 2021-03-21 | MCON | 20 | 0.08675607 | 0.1042869 | 0.01133806 | 28 | 60 | 12
Cu_Fe_Oxide | 2021-03-21 | MCON | 28 | 0.2220955 | 0.1750617 | 0.4481168 | 50 | 34.375 | 15.625
CuFe_Silicate | 2021-03-21 | MCON | 43 | 0.1563262 | 0.1134318 | 0.08974573 | 61.36364 | 15.90909 | 22.72727
Other sulphides | 2021-03-21 | MCON | 86 | 0.8632146 | 0.06403739 | 0.3623773 | 57.44681 | 34.04255 | 8.510638
Arsenopyrite | 2021-03-21 | MCON | 3 | 0.03073644 | 0 | 0.03091846 | 33.33333 | 33.33333 | 33.33333
Galena | 2021-03-21 | MCON | 16 | 0.1956556 | 0.0149899 | 0.04459082 | 56.25 | 43.75 | 0
Millerite | 2021-03-21 | MCON | 1 | 0.01774781 | 0 | 0.001965148 | 100 | 0 | 0
Molybdenite | 2021-03-21 | MCON | 48 | 0.4453478 | 0.04729347 | 0.2286954 | 53.06122 | 34.69388 | 12.2449
Monazite_Ce | 2021-03-21 | MCON | 1 | 0.01702071 | 0 | 0 | 100 | 0 | 0
Pentlandite | 2021-03-21 | MCON | 6 | 0.0475919 | 0 | 0.03707897 | 33.33333 | 50 | 16.66667
Siegenite | 2021-03-21 | MCON | 1 | 0.007981558 | 0 | 0.004837918 | 0 | 100 | 0
Sphalerite | 2021-03-21 | MCON | 10 | 0.1011328 | 0.001754019 | 0.01429058 | 80 | 20 | 0
vaesite | 2021-03-21 | MCON | 0 | 0 | 0 | 0 | 0 | 0 | 0
Pyrite | 2021-03-21 | MCON | 2338 | 35.83982 | 0.2567228 | 53.08693 | 84.38438 | 14.64541 | 0.970201
Pyrrhotite | 2021-03-21 | MCON | 367 | 5.12692 | 0.04994737 | 9.923683 | 73.40267 | 24.66568 | 1.931649
Sec. Cu Sulphides | 2021-03-21 | MCON | 1058 | 13.94783 | 45.08122 | 2.006712 | 65.3821 | 30.76421 | 3.85369
Bornite | 2021-03-21 | MCON | 273 | 2.577895 | 6.641606 | 0.9701074 | 47.66667 | 39.33333 | 13
Chalcocite | 2021-03-21 | MCON | 711 | 10.77444 | 36.88941 | 1.008017 | 70.2773 | 28.42288 | 1.299827
Covellite | 2021-03-21 | MCON | 74 | 0.5954936 | 1.550205 | 0.02858818 | 61.03896 | 32.46753 | 6.493506
Silicate gangue | 2021-03-21 | MCON | 1309 | 7.772815 | 0.06462559 | 0.8060869 | 68.32083 | 27.1206 | 4.558569
Amphibole | 2021-03-21 | MCON | 45 | 0.2345554 | 0.01699594 | 0.1665737 | 51.06383 | 31.91489 | 17.02128
Biotite | 2021-03-21 | MCON | 17 | 0.08596287 | 0 | 0.05586999 | 22.22222 | 72.22222 | 5.555556
Garnets | 2021-03-21 | MCON | 159 | 0.7809864 | 0.005091521 | 0.232596 | 50.2994 | 37.12575 | 12.57485
Kaolinite | 2021-03-21 | MCON | 372 | 2.2643 | 0.02023634 | 0.0233205 | 69.09789 | 29.17466 | 1.727447
Muscovite | 2021-03-21 | MCON | 213 | 1.342092 | 0.008795595 | 0.05484954 | 85.41667 | 12.84722 | 1.736111
Orthoclase | 2021-03-21 | MCON | 2 | 0.008460782 | 0 | 0 | 50 | 50 | 0
Plagioclase | 2021-03-21 | MCON | 82 | 0.3780912 | 0.003846053 | 0.007880831 | 37.5 | 54.54545 | 7.954545
Quartz | 2021-03-21 | MCON | 281 | 1.97936 | 0.0040927 | 0.01763547 | 82.74336 | 16.15044 | 1.106195
Silicate gangue_generic | 2021-03-21 | MCON | 134 | 0.6617257 | 0.005567443 | 0.2346727 | 38.02817 | 45.77465 | 16.19718
Chalcopyrite cl. | 2021-03-21 | MCON | 2825 | 31.10243 | 47.0646 | 29.81205 | 87.86732 | 10.86376 | 1.268923
Native Copper | 2021-03-21 | MCON | 11 | 0.1827661 | 0.7817186 | 0.01152688 | 0 | 64.28571 | 35.71429
CuMn mineral | 2021-03-21 | MCON | 0 | 0 | 0 | 0 | 0 | 0 | 0
Accessory_phases | 2021-03-20 | MCON | 14 | 0.1810051 | 0.006240884 | 0.0004448491 | 93.33333 | 6.666667 | 0
Apatite | 2021-03-20 | MCON | 9 | 0.1229816 | 0 | 0 | 95.45455 | 4.545455 | 0
Zircon | 2021-03-20 | MCON | 3 | 0.04988608 | 0 | 0.0004448491 | 83.33333 | 16.66667 | 0
Carbonate gangue | 2021-03-20 | MCON | 221 | 1.782791 | 0.05215516 | 0.1567603 | 91.50685 | 8.493151 | 0
Ankerite | 2021-03-20 | MCON | 24 | 0.2006057 | 0.02828416 | 0.1068369 | 69.44444 | 30.55556 | 0
Calcite | 2021-03-20 | MCON | 183 | 1.481351 | 0.02387099 | 0.03390399 | 94.82201 | 5.177994 | 0
Dolomite_ | 2021-03-20 | MCON | 14 | 0.1008336 | 0 | 0.01601938 | 80 | 20 | 0
Chalcopyrite | 2021-03-20 | MCON | 343 | 15.80271 | 22.49102 | 16.98528 | 90.75985 | 9.24015 | 0
Chalcopyrite <20 | 2021-03-20 | MCON | 3932 | 38.9731 | 52.25776 | 39.55973 | 92.81095 | 6.827691 | 0.3613541
Chalcopyrite >150 | 2021-03-20 | MCON | 1 | 0.2075403 | 0.2994008 | 0.2254964 | 100 | 0 | 0
CPS floating Cu | 2021-03-20 | MCON | 261 | 2.406066 | 6.251597 | 0.6600204 | 77.30061 | 19.93865 | 2.760736
Cuprite | 2021-03-20 | MCON | 4 | 0.04316385 | 0.1348418 | 0.005378446 | 0 | 50 | 50
Delafossite | 2021-03-20 | MCON | 54 | 0.5933614 | 0.9098551 | 0.5430778 | 58.06452 | 35.48387 | 6.451613
Malachite | 2021-03-20 | MCON | 201 | 1.727615 | 5.047761 | 0.1087601 | 84.04669 | 14.78599 | 1.167315
Fe_Ox | 2021-03-20 | MCON | 98 | 1.207792 | 0.01428302 | 2.663768 | 51.53846 | 42.30769 | 6.153846
Fe_oxyhydroxides | 2021-03-20 | MCON | 23 | 0.2034362 | 0.002513708 | 0.3532095 | 39.13043 | 47.82609 | 13.04348
Haematite | 2021-03-20 | MCON | 40 | 0.4781634 | 0.008434776 | 0.9727507 | 58.82353 | 35.29412 | 5.882353
Magnesioferrite | 2021-03-20 | MCON | 5 | 0.04112948 | 0 | 0.05702135 | 20 | 80 | 0
Magnetite | 2021-03-20 | MCON | 27 | 0.4372993 | 0.003334538 | 1.122025 | 52.08333 | 43.75 | 4.166667
Tramp_Steel | 2021-03-20 | MCON | 3 | 0.04776327 | 0 | 0.1587614 | 66.66667 | 33.33333 | 0
Fe_Ti_Ox | 2021-03-20 | MCON | 16 | 0.1629258 | 0.004330465 | 0.07827687 | 80 | 15 | 5
Ilmenite | 2021-03-20 | MCON | 6 | 0.05943874 | 0.004330465 | 0.07731856 | 85.71429 | 14.28571 | 0
Rutile | 2021-03-20 | MCON | 10 | 0.1034871 | 0 | 0.0009583185 | 76.92308 | 15.38462 | 7.692308
Non floating Cu | 2021-03-20 | MCON | 65 | 0.3956391 | 0.2152129 | 0.5786464 | 54.28571 | 37.14286 | 8.571429
Chrysocolla | 2021-03-20 | MCON | 16 | 0.05943874 | 0.06331451 | 0.005666756 | 56.25 | 37.5 | 6.25
Cu_Fe_Oxide | 2021-03-20 | MCON | 29 | 0.2526146 | 0.101499 | 0.5357011 | 61.76471 | 32.35294 | 5.882353
CuFe_Silicate | 2021-03-20 | MCON | 15 | 0.05705058 | 0.02610255 | 0.03727856 | 26.66667 | 53.33333 | 20
Other sulphides | 2021-03-20 | MCON | 56 | 0.5833488 | 0.03926666 | 0.2042679 | 55 | 28.33333 | 16.66667
Arsenopyrite | 2021-03-20 | MCON | 1 | 0.01096786 | 0 | 0.0114316 | 100 | 0 | 0
Galena | 2021-03-20 | MCON | 7 | 0.09163472 | 0.01334046 | 0.01960448 | 85.71429 | 14.28571 | 0
Millerite | 2021-03-20 | MCON | 1 | 0.01899917 | 0 | 0.001684387 | 0 | 100 | 0
Molybdenite | 2021-03-20 | MCON | 32 | 0.3210753 | 0.02064636 | 0.1205447 | 57.57576 | 18.18182 | 24.24242
Monazite_Ce | 2021-03-20 | MCON | 2 | 0.03644161 | 0 | 0 | 50 | 50 | 0
Pentlandite | 2021-03-20 | MCON | 3 | 0.02547375 | 0 | 0.02459322 | 33.33333 | 33.33333 | 33.33333
Siegenite | 2021-03-20 | MCON | 4 | 0.03417727 | 0.003924509 | 0.01276493 | 0 | 100 | 0
Sphalerite | 2021-03-20 | MCON | 5 | 0.03608781 | 0 | 0.01182733 | 80 | 0 | 20
vaesite | 2021-03-20 | MCON | 1 | 0.008491248 | 0.001355336 | 0.001817256 | 0 | 100 | 0
Pyrite | 2021-03-20 | MCON | 1082 | 20.23364 | 0.09839558 | 32.4816 | 86.68419 | 12.87779 | 0.4380201
Pyrrhotite | 2021-03-20 | MCON | 165 | 2.210042 | 0.01733416 | 4.632369 | 77.49077 | 20.2952 | 2.214022
Sec. Cu Sulphides | 2021-03-20 | MCON | 609 | 7.017681 | 18.2105 | 1.245362 | 70.69892 | 25.53763 | 3.763441
Bornite | 2021-03-20 | MCON | 233 | 2.318111 | 5.28846 | 0.7980149 | 70.63492 | 24.60317 | 4.761905
Chalcocite | 2021-03-20 | MCON | 255 | 3.648141 | 10.6131 | 0.3787737 | 68.76712 | 28.49315 | 2.739726
Covellite | 2021-03-20 | MCON | 121 | 1.051429 | 2.308949 | 0.06857322 | 76.37795 | 18.89764 | 4.724409
Silicate gangue | 2021-03-20 | MCON | 1354 | 8.835728 | 0.04249904 | 0.5279774 | 75.05388 | 22.68319 | 2.262931
Amphibole | 2021-03-20 | MCON | 16 | 0.09616339 | 0.003182046 | 0.06876324 | 50 | 33.33333 | 16.66667
Biotite | 2021-03-20 | MCON | 4 | 0.0255622 | 0 | 0.01743522 | 100 | 0 | 0
Garnets | 2021-03-20 | MCON | 176 | 0.9862408 | 0.00701896 | 0.2465426 | 46.70051 | 45.68528 | 7.614213
Kaolinite | 2021-03-20 | MCON | 424 | 2.85198 | 0.01510418 | 0.02363363 | 81.7292 | 17.45514 | 0.8156607
Muscovite | 2021-03-20 | MCON | 169 | 1.107471 | 0.01003458 | 0.04435115 | 81.98198 | 16.21622 | 1.801802
Orthoclase | 2021-03-20 | MCON | 0 | 0 | 0 | 0 | 0 | 0 | 0
Plagioclase | 2021-03-20 | MCON | 31 | 0.1517811 | 0.002435198 | 0.004152837 | 39.39394 | 45.45455 | 15.15152
Quartz | 2021-03-20 | MCON | 483 | 3.347144 | 0.004160866 | 0.02473785 | 78.57143 | 20.30812 | 1.120448
Silicate gangue_generic | 2021-03-20 | MCON | 47 | 0.2394532 | 0.0005632084 | 0.09260616 | 54.16667 | 41.66667 | 4.166667
Chalcopyrite cl. | 2021-03-20 | MCON | 4276 | 54.98335 | 75.04818 | 56.7705 | 92.24858 | 7.495282 | 0.2561337
Native Copper | 2021-03-20 | MCON | 2 | 0.04192554 | 0.1591384 | 0.002803969 | 0 | 100 | 0
CuMn mineral | 2021-03-20 | MCON | 5 | 0.02653515 | 0.02429682 | 0 | 80 | 20 | 0
Accessory_phases | 2021-03-20 | MFT | 5 | 0.120122 | 0 | 0 | 66.66667 | 33.33333 | 0
Apatite | 2021-03-20 | MFT | 2 | 0.05376564 | 0 | 0 | 100 | 0 | 0
Zircon | 2021-03-20 | MFT | 2 | 0.05331192 | 0 | 0 | 0 | 100 | 0
Carbonate gangue | 2021-03-20 | MFT | 77 | 2.464202 | 0.03741479 | 0.2687797 | 94.26752 | 4.458599 | 1.273885
Ankerite | 2021-03-20 | MFT | 11 | 0.3037078 | 0.019491 | 0.1738563 | 82.35294 | 17.64706 | 0
Calcite | 2021-03-20 | MFT | 58 | 1.982693 | 0.01792378 | 0.05588367 | 97.67442 | 0.7751938 | 1.550388
Dolomite_ | 2021-03-20 | MFT | 8 | 0.1778009 | 0 | 0.03903978 | 72.72727 | 27.27273 | 0
Chalcopyrite | 2021-03-20 | MFT | 108 | 15.80273 | 23.04976 | 16.93953 | 93.98496 | 6.015038 | 0
Chalcopyrite <20 | 2021-03-20 | MFT | 1262 | 39.80387 | 54.5326 | 40.15671 | 91.8806 | 7.223881 | 0.8955224
Chalcopyrite >150 | 2021-03-20 | MFT | 0 | 0 | 0 | 0 | 0 | 0 | 0
CPS floating Cu | 2021-03-20 | MFT | 100 | 3.021992 | 7.81377 | 0.8895235 | 63.70968 | 33.06452 | 3.225806
Cuprite | 2021-03-20 | MFT | 2 | 0.1037881 | 0.3550979 | 0.01217629 | 0 | 66.66667 | 33.33333
Delafossite | 2021-03-20 | MFT | 34 | 1.043212 | 1.804201 | 0.7792459 | 52.94118 | 38.23529 | 8.823529
Malachite | 2021-03-20 | MFT | 64 | 1.874991 | 5.654471 | 0.09810131 | 70.11494 | 29.88506 | 0
Fe_Ox | 2021-03-20 | MFT | 23 | 0.7265167 | 0.01002412 | 1.578459 | 72 | 28 | 0
Fe_oxyhydroxides | 2021-03-20 | MFT | 6 | 0.1985018 | 0 | 0.3188429 | 57.14286 | 42.85714 | 0
Haematite | 2021-03-20 | MFT | 6 | 0.1803531 | 0.005140446 | 0.3477398 | 83.33333 | 16.66667 | 0
Magnesioferrite | 2021-03-20 | MFT | 1 | 0.02637238 | 0 | 0.03978729 | 100 | 0 | 0
Magnetite | 2021-03-20 | MFT | 10 | 0.3212894 | 0.004883678 | 0.872089 | 72.72727 | 27.27273 | 0
Tramp_Steel | 2021-03-20 | MFT | 0 | 0 | 0 | 0 | 0 | 0 | 0
Fe_Ti_Ox | 2021-03-20 | MFT | 2 | 0.05274477 | 0 | 0.04658906 | 50 | 50 | 0
Ilmenite | 2021-03-20 | MFT | 1 | 0.02722311 | 0 | 0.04658906 | 0 | 100 | 0
Rutile | 2021-03-20 | MFT | 1 | 0.02552166 | 0 | 0 | 100 | 0 | 0
Non floating Cu | 2021-03-20 | MFT | 24 | 0.7302031 | 0.5000918 | 0.7543444 | 80.4878 | 12.19512 | 7.317073
Chrysocolla | 2021-03-20 | MFT | 3 | 0.03573033 | 0.06315706 | 0.003882535 | 66.66667 | 33.33333 | 0
Cu_Fe_Oxide | 2021-03-20 | MFT | 10 | 0.2858426 | 0.1138884 | 0.5941591 | 75 | 16.66667 | 8.333333
CuFe_Silicate | 2021-03-20 | MFT | 7 | 0.08535578 | 0.06505648 | 0.0626352 | 42.85714 | 28.57143 | 28.57143
Other sulphides | 2021-03-20 | MFT | 13 | 0.4793535 | 0.03674656 | 0.2024056 | 80 | 20 | 0
Arsenopyrite | 2021-03-20 | MFT | 1 | 0.03516318 | 0 | 0.02932925 | 100 | 0 | 0
Galena | 2021-03-20 | MFT | 2 | 0.08393791 | 0.03674656 | 0.0440469 | 50 | 50 | 0
Millerite | 2021-03-20 | MFT | 1 | 0.09136755 | 0 | 0.007690306 | 100 | 0 | 0
Molybdenite | 2021-03-20 | MFT | 7 | 0.218352 | 0 | 0.1099983 | 71.42857 | 28.57143 | 0
Monazite_Ce | 2021-03-20 | MFT | 0 | 0 | 0 | 0 | 0 | 0 | 0
Pentlandite | 2021-03-20 | MFT | 0 | 0 | 0 | 0 | 0 | 0 | 0
Siegenite | 2021-03-20 | MFT | 1 | 0.02739325 | 0 | 0.007107416 | 100 | 0 | 0
Sphalerite | 2021-03-20 | MFT | 1 | 0.02313964 | 0 | 0.004233435 | 100 | 0 | 0
vaesite | 2021-03-20 | MFT | 0 | 0 | 0 | 0 | 0 | 0 | 0
Pyrite | 2021-03-20 | MFT | 349 | 20.77072 | 0.09878245 | 33.16317 | 84.40492 | 15.32148 | 0.2735978
Pyrrhotite | 2021-03-20 | MFT | 57 | 2.091642 | 0.01415058 | 4.346664 | 75 | 22.5 | 2.5
Sec. Cu Sulphides | 2021-03-20 | MFT | 160 | 5.322174 | 13.8575 | 1.066208 | 67.79661 | 29.9435 | 2.259887
Bornite | 2021-03-20 | MFT | 63 | 2.005436 | 4.638432 | 0.6829106 | 57.35294 | 42.64706 | 0
Chalcocite | 2021-03-20 | MFT | 65 | 2.467378 | 7.292643 | 0.2927212 | 74.02597 | 23.37662 | 2.597403
Covellite | 2021-03-20 | MFT | 32 | 0.8493609 | 1.92642 | 0.09057628 | 75 | 18.75 | 6.25
Silicate gangue | 2021-03-20 | MFT | 436 | 8.613731 | 0.04916656 | 0.5876299 | 73.30961 | 24.91103 | 1.779359
Amphibole | 2021-03-20 | MFT | 8 | 0.137023 | 0 | 0.09575106 | 62.5 | 25 | 12.5
Biotite | 2021-03-20 | MFT | 1 | 0.03278116 | 0 | 0.02810496 | 0 | 100 | 0
Garnets | 2021-03-20 | MFT | 60 | 1.043269 | 0.01399513 | 0.2229996 | 60 | 33.84615 | 6.153846
Kaolinite | 2021-03-20 | MFT | 127 | 2.461139 | 0.01544663 | 0.03361496 | 80 | 19.39394 | 0.6060606
Muscovite | 2021-03-20 | MFT | 72 | 1.391441 | 0.003503801 | 0.07069499 | 83.90805 | 14.94253 | 1.149425
Orthoclase | 2021-03-20 | MFT | 0 | 0 | 0 | 0 | 0 | 0 | 0
Plagioclase | 2021-03-20 | MFT | 11 | 0.1622043 | 0.01168523 | 0.01146728 | 63.63636 | 27.27273 | 9.090909
Quartz | 2021-03-20 | MFT | 137 | 3.066002 | 0.002814938 | 0.03231653 | 72.05882 | 27.94118 | 0
Silicate gangue_generic | 2021-03-20 | MFT | 20 | 0.3198715 | 0.00172083 | 0.09268061 | 45 | 45 | 10
Chalcopyrite cl. | 2021-03-20 | MFT | 1370 | 55.6066 | 77.58236 | 57.09623 | 92.47863 | 6.880342 | 0.6410256
Native Copper | 2021-03-20 | MFT | 0 | 0 | 0 | 0 | 0 | 0 | 0
CuMn mineral | 2021-03-20 | MFT | 4 | 0.3232744 | 0.2579899 | 0.09366759 | 100 | 0 | 0
Accessory_phases | 2021-03-20 | MCOF | 30 | 0.4571876 | 0 | 0.01355676 | 72.85714 | 17.14286 | 10
Apatite | 2021-03-20 | MCOF | 29 | 0.4475405 | 0 | 0.01355676 | 72.46377 | 17.3913 | 10.14493
Zircon | 2021-03-20 | MCOF | 1 | 0.009647039 | 0 | 0 | 100 | 0 | 0
Carbonate gangue | 2021-03-20 | MCOF | 2988 | 32.75652 | 0.3933943 | 15.3962 | 88.4622 | 9.82529 | 1.712506
Ankerite | 2021-03-20 | MCOF | 342 | 3.219853 | 0.1998088 | 8.95215 | 60.24096 | 30.52209 | 9.236948
Calcite | 2021-03-20 | MCOF | 2371 | 26.47722 | 0.08586197 | 2.625386 | 94.09664 | 5.105042 | 0.7983193
Dolomite_ | 2021-03-20 | MCOF | 275 | 3.059446 | 0.1077235 | 3.818666 | 64.05354 | 33.07839 | 2.868069
Chalcopyrite | 2021-03-20 | MCOF | 7 | 0.3010082 | 15.11569 | 1.805906 | 65.71429 | 34.28571 | 0
Chalcopyrite <20 | 2021-03-20 | MCOF | 93 | 1.083629 | 48.60777 | 6.062043 | 88.88889 | 8.730159 | 2.380952
Chalcopyrite >150 | 2021-03-20 | MCOF | 0 | 0 | 0 | 0 | 0 | 0 | 0
CPS floating Cu | 2021-03-20 | MCOF | 8 | 0.0834161 | 5.147356 | 0.2734207 | 44.44444 | 55.55556 | 0
Cuprite | 2021-03-20 | MCOF | 0 | 0 | 0 | 0 | 0 | 0 | 0
Delafossite | 2021-03-20 | MCOF | 3 | 0.04441743 | 2.768649 | 0.2734207 | 25 | 75 | 0
Malachite | 2021-03-20 | MCOF | 5 | 0.03899867 | 2.378706 | 0 | 60 | 40 | 0
Fe_Ox | 2021-03-20 | MCOF | 113 | 1.54835 | 0.3243172 | 18.01966 | 50.67568 | 39.18919 | 10.13514
Fe_oxyhydroxides | 2021-03-20 | MCOF | 40 | 0.482352 | 0.07222023 | 4.762733 | 48.93617 | 31.91489 | 19.14894
Haematite | 2021-03-20 | MCOF | 36 | 0.4133859 | 0 | 4.662896 | 63.15789 | 28.94737 | 7.894737
Magnesioferrite | 2021-03-20 | MCOF | 6 | 0.1240773 | 0 | 0.8983795 | 23.07692 | 76.92308 | 0
Magnetite | 2021-03-20 | MCOF | 31 | 0.5285346 | 0.252097 | 7.695649 | 50 | 44 | 6
Tramp_Steel | 2021-03-20 | MCOF | 0 | 0 | 0 | 0 | 0 | 0 | 0
Fe_Ti_Ox | 2021-03-20 | MCOF | 56 | 0.9790719 | 0 | 2.572728 | 91.34615 | 5.769231 | 2.884615
Ilmenite | 2021-03-20 | MCOF | 19 | 0.2857166 | 0 | 2.528149 | 93.10345 | 6.896552 | 0
Rutile | 2021-03-20 | MCOF | 36 | 0.683503 | 0 | 0.01568516 | 90.54054 | 5.405405 | 4.054054
Non floating Cu | 2021-03-20 | MCOF | 36 | 0.2058719 | 4.043969 | 1.1578 | 41.02564 | 48.71795 | 10.25641
Chrysocolla | 2021-03-20 | MCOF | 9 | 0.03879341 | 1.597127 | 0.01600691 | 44.44444 | 55.55556 | 0
Cu_Fe_Oxide | 2021-03-20 | MCOF | 6 | 0.06034531 | 0.7027276 | 0.7551242 | 14.28571 | 71.42857 | 14.28571
CuFe_Silicate | 2021-03-20 | MCOF | 18 | 0.08826015 | 1.252883 | 0.3693102 | 50 | 35 | 15
Other sulphides | 2021-03-20 | MCOF | 23 | 0.3482171 | 0.5227964 | 0.2732354 | 54.16667 | 33.33333 | 12.5
Arsenopyrite | 2021-03-20 | MCOF | 1 | 0.01272588 | 0 | 0.09294756 | 0 | 100 | 0
Galena | 2021-03-20 | MCOF | 20 | 0.3037791 | 0.5227964 | 0.1802879 | 60 | 25 | 15
Millerite | 2021-03-20 | MCOF | 0 | 0 | 0 | 0 | 0 | 0 | 0
Molybdenite | 2021-03-20 | MCOF | 0 | 0 | 0 | 0 | 0 | 0 | 0
Monazite_Ce | 2021-03-20 | MCOF | 2 | 0.03171208 | 0 | 0 | 33.33333 | 66.66667 | 0
Pentlandite | 2021-03-20 | MCOF | 0 | 0 | 0 | 0 | 0 | 0 | 0
Siegenite | 2021-03-20 | MCOF | 0 | 0 | 0 | 0 | 0 | 0 | 0
Sphalerite | 2021-03-20 | MCOF | 0 | 0 | 0 | 0 | 0 | 0 | 0
vaesite | 2021-03-20 | MCOF | 0 | 0 | 0 | 0 | 0 | 0 | 0
Pyrite | 2021-03-20 | MCOF | 66 | 1.223717 | 0.06265806 | 10.92481 | 72.26891 | 26.05042 | 1.680672
Pyrrhotite | 2021-03-20 | MCOF | 25 | 0.6339747 | 0 | 7.398687 | 73.13433 | 25.37313 | 1.492537
Sec. Cu Sulphides | 2021-03-20 | MCOF | 16 | 0.2540045 | 25.21841 | 0.1237304 | 52.17391 | 39.13043 | 8.695652
Bornite | 2021-03-20 | MCOF | 3 | 0.03201996 | 2.441828 | 0.08110222 | 66.66667 | 0 | 33.33333
Chalcocite | 2021-03-20 | MCOF | 8 | 0.1739546 | 18.68601 | 0.04262819 | 33.33333 | 60 | 6.666667
Covellite | 2021-03-20 | MCOF | 5 | 0.04802994 | 4.090565 | 0 | 100 | 0 | 0
Silicate gangue | 2021-03-20 | MCOF | 5608 | 60.12503 | 0.56365 | 35.97822 | 69.99629 | 26.38065 | 3.623054
Amphibole | 2021-03-20 | MCOF | 158 | 1.183959 | 0.2903484 | 5.239523 | 53.9267 | 31.41361 | 14.65969
Biotite | 2021-03-20 | MCOF | 227 | 2.147349 | 0.03289836 | 8.817575 | 38.95028 | 56.90608 | 4.143646
Garnets | 2021-03-20 | MCOF | 653 | 4.676043 | 0.05033767 | 9.197744 | 47.70186 | 35.15528 | 17.14286
Kaolinite | 2021-03-20 | MCOF | 1695 | 20.02206 | 0.114657 | 0.3181399 | 73.41602 | 25.8021 | 0.7818819
Muscovite | 2021-03-20 | MCOF | 1225 | 13.01772 | 0.01725969 | 1.979762 | 83.45932 | 14.13962 | 2.401067
Orthoclase | 2021-03-20 | MCOF | 9 | 0.1050912 | 0 | 0 | 45 | 50 | 5
Plagioclase | 2021-03-20 | MCOF | 144 | 0.7898257 | 0 | 0.06294673 | 28.37838 | 40.54054 | 31.08108
Quartz | 2021-03-20 | MCOF | 1065 | 15.03419 | 0.0581489 | 0.09417039 | 73.15485 | 26.12156 | 0.723589
Silicate gangue_generic | 2021-03-20 | MCOF | 397 | 2.766771 | 0 | 9.651118 | 46.44351 | 41.21339 | 12.3431
Chalcopyrite cl. | 2021-03-20 | MCOF | 100 | 1.384638 | 63.72345 | 7.867949 | 83.85093 | 14.28571 | 1.863354
Native Copper | 2021-03-20 | MCOF | 0 | 0 | 0 | 0 | 0 | 0 | 0
CuMn mineral | 2021-03-20 | MCOF | 3 | 0.01847305 | 0.4912318 | 0.01735871 | 33.33333 | 66.66667 | 0
Accessory_phases | 2021-03-25 | MCON | 15 | 0.1049866 | 0 | 0.002139944 | 80 | 20 | 0
Apatite | 2021-03-25 | MCON | 11 | 0.07812187 | 0 | 0.001086719 | 80 | 20 | 0
Zircon | 2021-03-25 | MCON | 2 | 0.01549252 | 0 | 0 | 50 | 50 | 0
Carbonate gangue | 2021-03-25 | MCON | 189 | 1.201478 | 0.05126276 | 0.1814542 | 79.31034 | 19.15709 | 1.532567
Ankerite | 2021-03-25 | MCON | 36 | 0.2128574 | 0.02282449 | 0.1216764 | 46.34146 | 51.21951 | 2.439024
Calcite | 2021-03-25 | MCON | 135 | 0.8664935 | 0.02801192 | 0.03274421 | 88.14433 | 10.30928 | 1.546392
Dolomite_ | 2021-03-25 | MCON | 18 | 0.1221272 | 0.0004263547 | 0.02703362 | 65.38462 | 34.61538 | 0
Chalcopyrite | 2021-03-25 | MCON | 395 | 17.06401 | 22.81839 | 18.14358 | 92.43221 | 7.2845 | 0.2832861
Chalcopyrite <20 | 2021-03-25 | MCON | 3553 | 33.92775 | 43.00458 | 34.41341 | 90.65744 | 8.365561 | 0.9769998
Chalcopyrite >150 | 2021-03-25 | MCON | 0 | 0 | 0 | 0 | 0 | 0 | 0
CPS floating Cu | 2021-03-25 | MCON | 190 | 1.846956 | 4.132932 | 0.9656461 | 41.17647 | 50 | 8.823529
Cuprite | 2021-03-25 | MCON | 11 | 0.1306976 | 0.4219123 | 0.01463984 | 0 | 76.92308 | 23.07692
Delafossite | 2021-03-25 | MCON | 86 | 0.9183935 | 1.485447 | 0.904381 | 40.7767 | 48.54369 | 10.67961
Malachite | 2021-03-25 | MCON | 90 | 0.7327634 | 1.994082 | 0.04378089 | 47.86325 | 47.86325 | 4.273504
Fe_Ox | 2021-03-25 | MCON | 64 | 0.6627174 | 0.006747617 | 1.562266 | 48 | 44 | 8
Fe_oxyhydroxides | 2021-03-25 | MCON | 15 | 0.1318513 | 0 | 0.2290257 | 50 | 43.75 | 6.25
Haematite | 2021-03-25 | MCON | 18 | 0.1659678 | 0.001904476 | 0.3285972 | 57.89474 | 36.84211 | 5.263158
Magnesioferrite | 2021-03-25 | MCON | 0 | 0 | 0 | 0 | 0 | 0 | 0
Magnetite | 2021-03-25 | MCON | 27 | 0.3055653 | 0.004843141 | 0.8089414 | 41.66667 | 50 | 8.333333
Tramp_Steel | 2021-03-25 | MCON | 4 | 0.05933307 | 0 | 0.1957012 | 50 | 25 | 25
Fe_Ti_Ox | 2021-03-25 | MCON | 17 | 0.2264545 | 0.008605396 | 0.1004895 | 83.33333 | 16.66667 | 0
Ilmenite | 2021-03-25 | MCON | 5 | 0.0632886 | 0.004458536 | 0.09874656 | 75 | 25 | 0
Rutile | 2021-03-25 | MCON | 12 | 0.1631659 | 0.00414686 | 0.001742949 | 86.36364 | 13.63636 | 0
Non floating Cu | 2021-03-25 | MCON | 71 | 0.4260444 | 0.2889407 | 0.609045 | 33.33333 | 41.37931 | 25.28736
Chrysocolla | 2021-03-25 | MCON | 20 | 0.0796052 | 0.09660199 | 0.01066534 | 47.82609 | 26.08696 | 26.08696
Cu_Fe_Oxide | 2021-03-25 | MCON | 23 | 0.2422767 | 0.1275946 | 0.5284083 | 25.71429 | 48.57143 | 25.71429
CuFe_Silicate | 2021-03-25 | MCON | 27 | 0.09921807 | 0.06037307 | 0.06656383 | 28.57143 | 46.42857 | 25
Other sulphides | 2021-03-25 | MCON | 65 | 0.7042011 | 0.07250122 | 0.2015616 | 74.02597 | 22.07792 | 3.896104
Arsenopyrite | 2021-03-25 | MCON | 3 | 0.03065542 | 0.002525346 | 0.03437278 | 100 | 0 | 0
Galena | 2021-03-25 | MCON | 10 | 0.1219624 | 0.03861425 | 0.02239922 | 60 | 30 | 10
Millerite | 2021-03-25 | MCON | 2 | 0.01770103 | 0 | 0.001287676 | 100 | 0 | 0
Molybdenite | 2021-03-25 | MCON | 32 | 0.3172671 | 0.02121626 | 0.09067077 | 60 | 37.14286 | 2.857143
Monazite_Ce | 2021-03-25 | MCON | 3 | 0.05092755 | 0.002681098 | 0.00188233 | 100 | 0 | 0
Pentlandite | 2021-03-25 | MCON | 3 | 0.0316443 | 0 | 0.02841088 | 100 | 0 | 0
Siegenite | 2021-03-25 | MCON | 9 | 0.1114473 | 0 | 0.02018124 | 100 | 0 | 0
Sphalerite | 2021-03-25 | MCON | 1 | 0.006724414 | 0 | 0 | 0 | 0 | 100
vaesite | 2021-03-25 | MCON | 1 | 0.007911076 | 0 | 0.002356663 | 100 | 0 | 0
Pyrite | 2021-03-25 | MCON | 1293 | 20.89068 | 0.1396302 | 33.28291 | 86.08696 | 13.32016 | 0.5928854
Pyrrhotite | 2021-03-25 | MCON | 315 | 3.920531 | 0.03818766 | 8.138734 | 80.03876 | 18.99225 | 0.9689922
Sec. Cu Sulphides | 2021-03-25 | MCON | 862 | 11.21342 | 29.40065 | 1.85288 | 65.48387 | 30 | 4.516129
Bornite | 2021-03-25 | MCON | 236 | 2.356841 | 5.135341 | 0.9407814 | 61.45455 | 26.18182 | 12.36364
Chalcocite | 2021-03-25 | MCON | 548 | 8.231804 | 22.98375 | 0.8848101 | 67.53394 | 30.76923 | 1.696833
Covellite | 2021-03-25 | MCON | 78 | 0.6247772 | 1.281557 | 0.02728892 | 56.79012 | 34.5679 | 8.641975
Silicate gangue | 2021-03-25 | MCON | 1258 | 7.81077 | 0.03756804 | 0.5458836 | 79.01305 | 18.66137 | 2.325581
Amphibole | 2021-03-25 | MCON | 18 | 0.0995477 | 0.002770468 | 0.0696724 | 40 | 40 | 20
Biotite | 2021-03-25 | MCON | 8 | 0.03810501 | 0 | 0.0284104 | 62.5 | 37.5 | 0
Garnets | 2021-03-25 | MCON | 163 | 0.8348987 | 0.002441008 | 0.2525641 | 55.86592 | 35.19553 | 8.938547
Kaolinite | 2021-03-25 | MCON | 437 | 2.89552 | 0.01230163 | 0.01715668 | 83.68263 | 15.86826 | 0.4491018
Muscovite | 2021-03-25 | MCON | 147 | 0.8877216 | 0.008561859 | 0.04980939 | 87.95812 | 10.4712 | 1.570681
Orthoclase | 2021-03-25 | MCON | 2 | 0.01265772 | 0 | 0.0004189623 | 100 | 0 | 0
Plagioclase | 2021-03-25 | MCON | 43 | 0.1885473 | 0.004656635 | 0.01687847 | 45.45455 | 43.18182 | 11.36364
Quartz | 2021-03-25 | MCON | 389 | 2.607441 | 0.004521913 | 0.01948853 | 84.25461 | 14.40536 | 1.340034
Silicate gangue_generic | 2021-03-25 | MCON | 49 | 0.2370356 | 0.00231453 | 0.08746766 | 49.01961 | 47.05882 | 3.921569
Chalcopyrite cl. | 2021-03-25 | MCON | 3948 | 50.99176 | 65.82298 | 52.55699 | 91.25135 | 8.003792 | 0.7448537
Native Copper | 2021-03-25 | MCON | 3 | 0.06510156 | 0.2314908 | 0.002844361 | 0 | 60 | 40
CuMn mineral | 2021-03-25 | MCON | 1 | 0.004944422 | 0.004371015 | 0.003407477 | 100 | 0 | 0
Accessory_phases | 2021-03-25 | MCOF | 38 | 0.6228175 | 0 | 0.01552911 | 88.67925 | 7.54717 | 3.773585
Apatite | 2021-03-25 | MCOF | 36 | 0.5553851 | 0 | 0.01552911 | 92.85714 | 3.061224 | 4.081633
Zircon | 2021-03-25 | MCOF | 2 | 0.06743244 | 0 | 0 | 37.5 | 62.5 | 0
Carbonate gangue | 2021-03-25 | MCOF | 2233 | 25.36181 | 0.4612856 | 14.61763 | 89.34587 | 8.989424 | 1.664708
Ankerite | 2021-03-25 | MCOF | 286 | 2.728593 | 0.2398828 | 7.908673 | 63.35404 | 28.15735 | 8.488613
Calcite | 2021-03-25 | MCOF | 1638 | 19.28024 | 0.2121407 | 2.48125 | 94.70633 | 4.487018 | 0.8066549
Dolomite_ | 2021-03-25 | MCOF | 309 | 3.352971 | 0.009262059 | 4.227705 | 76.06707 | 22.10366 | 1.829268
Chalcopyrite | 2021-03-25 | MCOF | 22 | 1.224849 | 31.10124 | 7.575624 | 86.50307 | 13.49693 | 0
Chalcopyrite <20 | 2021-03-25 | MCOF | 176 | 1.810974 | 42.76651 | 10.47587 | 88.79668 | 9.543568 | 1.659751
Chalcopyrite >150 | 2021-03-25 | MCOF | 1 | 0.2479756 | 6.3145 | 1.57814 | 100 | 0 | 0
CPS floating Cu | 2021-03-25 | MCOF | 3 | 0.03014732 | 1.461902 | 0.08949486 | 75 | 0 | 25
Cuprite | 2021-03-25 | MCOF | 0 | 0 | 0 | 0 | 0 | 0 | 0
Delafossite | 2021-03-25 | MCOF | 1 | 0.009702381 | 0.2485993 | 0.08949486 | 0 | 0 | 100
Malachite | 2021-03-25 | MCOF | 2 | 0.02044494 | 1.213303 | 0 | 100 | 0 | 0
Fe_Ox | 2021-03-25 | MCOF | 88 | 1.177629 | 0.1537215 | 16.07435 | 53.54331 | 33.85827 | 12.59843
Fe_oxyhydroxides | 2021-03-25 | MCOF | 19 | 0.1793416 | 0 | 1.892338 | 50 | 25 | 25
Haematite | 2021-03-25 | MCOF | 26 | 0.3041634 | 0.04698822 | 3.734336 | 46.875 | 37.5 | 15.625
Magnesioferrite | 2021-03-25 | MCOF | 2 | 0.01667877 | 0 | 0.137327 | 50 | 0 | 50
Magnetite | 2021-03-25 | MCOF | 39 | 0.6557626 | 0.1067332 | 9.981319 | 57.74648 | 36.61972 | 5.633803
Tramp_Steel | 2021-03-25 | MCOF | 1 | 0.01614074 | 0 | 0.2761377 | 0 | 0 | 100
Fe_Ti_Ox | 2021-03-25 | MCOF | 65 | 1.1277 | 0 | 2.072817 | 72.46377 | 21.01449 | 6.521739
Ilmenite | 2021-03-25 | MCOF | 12 | 0.2238183 | 0 | 2.047265 | 61.53846 | 38.46154 | 0
Rutile | 2021-03-25 | MCOF | 53 | 0.9038817 | 0 | 0.02555183 | 75 | 16.96429 | 8.035714
Non floating Cu | 2021-03-25 | MCOF | 44 | 0.2994108 | 3.485736 | 1.72397 | 43.93939 | 48.48485 | 7.575758
Chrysocolla | 2021-03-25 | MCOF | 8 | 0.04142791 | 1.156052 | 0.01535665 | 63.63636 | 27.27273 | 9.090909
Cu_Fe_Oxide | 2021-03-25 | MCOF | 9 | 0.07532347 | 0.4508578 | 0.9525405 | 60 | 30 | 10
CuFe_Silicate | 2021-03-25 | MCOF | 23 | 0.1503779 | 1.219314 | 0.6435057 | 41.02564 | 51.28205 | 7.692308
Other sulphides | 2021-03-25 | MCOF | 24 | 0.3543431 | 0 | 0.06268732 | 76.47059 | 20.58824 | 2.941176
Arsenopyrite | 2021-03-25 | MCOF | 0 | 0 | 0 | 0 | 0 | 0 | 0
Galena | 2021-03-25 | MCOF | 10 | 0.1327128 | 0 | 0 | 50 | 40 | 10
Millerite | 2021-03-25 | MCOF | 0 | 0 | 0 | 0 | 0 | 0 | 0
Molybdenite | 2021-03-25 | MCOF | 1 | 0.03945515 | 0 | 0 | 100 | 0 | 0
Monazite_Ce | 2021-03-25 | MCOF | 11 | 0.1662497 | 0 | 0 | 83.33333 | 16.66667 | 0
Pentlandite | 2021-03-25 | MCOF | 1 | 0.008608397 | 0 | 0.06268732 | 100 | 0 | 0
Siegenite | 2021-03-25 | MCOF | 0 | 0 | 0 | 0 | 0 | 0 | 0
Sphalerite | 2021-03-25 | MCOF | 1 | 0.007317137 | 0 | 0 | 100 | 0 | 0
vaesite | 2021-03-25 | MCOF | 0 | 0 | 0 | 0 | 0 | 0 | 0
Pyrite | 2021-03-25 | MCOF | 75 | 1.473542 | 0.06693855 | 13.72618 | 90.85366 | 7.926829 | 1.219512
Pyrrhotite | 2021-03-25 | MCOF | 18 | 0.1901559 | 0 | 2.313701 | 60.86957 | 34.78261 | 4.347826
Sec. Cu Sulphides | 2021-03-25 | MCOF | 22 | 0.2801854 | 13.86239 | 0.1431249 | 55.17241 | 37.93103 | 6.896552
Bornite | 2021-03-25 | MCOF | 4 | 0.03730305 | 1.373702 | 0.07010945 | 50 | 25 | 25
Chalcocite | 2021-03-25 | MCOF | 12 | 0.1925232 | 10.41607 | 0.07301541 | 47.36842 | 52.63158 | 0
Covellite | 2021-03-25 | MCOF | 6 | 0.05035912 | 2.072615 | 0 | 83.33333 | 0 | 16.66667
Silicate gangue | 2021-03-25 | MCOF | 6043 | 65.79846 | 0.3257752 | 29.53089 | 69.57542 | 24.9835 | 5.441079
Amphibole | 2021-03-25 | MCOF | 95 | 0.7095113 | 0.0916787 | 3.469144 | 42.74809 | 40.45802 | 16.79389
Biotite | 2021-03-25 | MCOF | 177 | 1.399403 | 0.03897413 | 6.040468 | 40.37037 | 50.74074 | 8.888889
Garnets | 2021-03-25 | MCOF | 658 | 4.237932 | 0.0346351 | 7.284517 | 46.10778 | 27.78443 | 26.10778
Kaolinite | 2021-03-25 | MCOF | 2339 | 27.83315 | 0.05911301 | 0.4643317 | 76.58024 | 21.92849 | 1.491273
Muscovite | 2021-03-25 | MCOF | 949 | 9.427056 | 0 | 2.047786 | 74.14163 | 19.04506 | 6.813305
Orthoclase | 2021-03-25 | MCOF | 17 | 0.1239609 | 0 | 0.006062561 | 55.55556 | 40.74074 | 3.703704
Plagioclase | 2021-03-25 | MCOF | 187 | 0.8812846 | 0 | 0.0479969 | 21.16402 | 33.86243 | 44.97354
Quartz | 2021-03-25 | MCOF | 1231 | 18.20228 | 0.05590607 | 0.1682348 | 73.05483 | 25.11749 | 1.827676
Silicate gangue_generic | 2021-03-25 | MCOF | 356 | 2.700669 | 0.04546825 | 9.525346 | 28.83895 | 51.68539 | 19.47566
Chalcopyrite cl. | 2021-03-25 | MCOF | 199 | 3.283799 | 80.18225 | 19.62963 | 88.78719 | 10.29748 | 0.9153318
Native Copper | 2021-03-25 | MCOF | 0 | 0 | 0 | 0 | 0 | 0 | 0
CuMn mineral | 2021-03-25 | MCOF | 4 | 0.03228149 | 0.6595116 | 0.1125671 | 0 | 100 | 0
Accessory_phases | 2021-03-25 | MClnrT | 38 | 0.4572728 | 0 | 0.01279023 | 92.95775 | 7.042254 | 0
Apatite | 2021-03-25 | MClnrT | 34 | 0.428911 | 0 | 0.01219236 | 97.01493 | 2.985075 | 0
Zircon | 2021-03-25 | MClnrT | 2 | 0.0190429 | 0 | 0 | 0 | 100 | 0
Carbonate gangue | 2021-03-25 | MClnrT | 1453 | 15.36343 | 1.151112 | 6.077332 | 84.04137 | 13.37274 | 2.585888
Ankerite | 2021-03-25 | MClnrT | 266 | 2.578085 | 0.6968274 | 3.672053 | 63.11881 | 27.9703 | 8.910891
Calcite | 2021-03-25 | MClnrT | 953 | 9.898522 | 0.3526783 | 0.7312554 | 91.56961 | 7.321131 | 1.109262
Dolomite_ | 2021-03-25 | MClnrT | 234 | 2.886823 | 0.1016058 | 1.674024 | 73.8 | 23.4 | 2.8
Chalcopyrite | 2021-03-25 | MClnrT | 9 | 0.4244137 | 6.221882 | 1.372934 | 76 | 24 | 0
Chalcopyrite <20 | 2021-03-25 | MClnrT | 244 | 2.639853 | 36.37091 | 7.236885 | 81.02894 | 16.07717 | 2.893891
Chalcopyrite >150 | 2021-03-25 | MClnrT | 1 | 0.280113 | 4.663452 | 0.9002258 | 100 | 0 | 0
CPS floating Cu | 2021-03-25 | MClnrT | 27 | 0.3146333 | 9.271993 | 0.3785322 | 54.28571 | 31.42857 | 14.28571
Cuprite | 2021-03-25 | MClnrT | 2 | 0.02471526 | 0.9687329 | 0.007074569 | 0 | 50 | 50
Delafossite | 2021-03-25 | MClnrT | 10 | 0.1205578 | 2.34278 | 0.3588486 | 45.45455 | 18.18182 | 36.36364
Malachite | 2021-03-25 | MClnrT | 15 | 0.1693603 | 5.96048 | 0.01260904 | 63.63636 | 36.36364 | 0
Fe_Ox | 2021-03-25 | MClnrT | 148 | 2.187199 | 0.1757617 | 14.54057 | 56.25 | 36.05769 | 7.692308
Fe_oxyhydroxides | 2021-03-25 | MClnrT | 28 | 0.3038761 | 0 | 1.59929 | 46.66667 | 40 | 13.33333
Haematite | 2021-03-25 | MClnrT | 61 | 0.7945348 | 0.07699716 | 4.731934 | 60.81081 | 32.43243 | 6.756757
Magnesioferrite | 2021-03-25 | MClnrT | 4 | 0.03768064 | 0 | 0.1765773 | 0 | 75 | 25
Magnetite | 2021-03-25 | MClnrT | 54 | 1.032875 | 0.09876457 | 7.852808 | 58.58586 | 36.36364 | 5.050505
Tramp_Steel | 2021-03-25 | MClnrT | 1 | 0.01823257 | 0 | 0.1799636 | 0 | 0 | 100
Fe_Ti_Ox | 2021-03-25 | MClnrT | 47 | 0.944447 | 0 | 1.527855 | 78.21782 | 17.82178 | 3.960396
Ilmenite | 2021-03-25 | MClnrT | 18 | 0.3695134 | 0 | 1.514693 | 73.68421 | 23.68421 | 2.631579
Rutile | 2021-03-25 | MClnrT | 28 | 0.5652096 | 0 | 0 | 82.25806 | 12.90323 | 4.83871
Non floating Cu | 2021-03-25 | MClnrT | 85 | 0.4794152 | 3.814903 | 1.378307 | 53.26087 | 32.6087 | 14.13043
Chrysocolla | 2021-03-25 | MClnrT | 26 | 0.1233737 | 1.864483 | 0.0383056 | 58.62069 | 34.48276 | 6.896552
Cu_Fe_Oxide | 2021-03-25 | MClnrT | 17 | 0.1531536 | 0.8737111 | 0.9662338 | 50 | 38.88889 | 11.11111
CuFe_Silicate | 2021-03-25 | MClnrT | 40 | 0.1785779 | 0.8939181 | 0.3341433 | 48.78049 | 29.26829 | 21.95122
Other sulphides | 2021-03-25 | MClnrT | 26 | 0.4209697 | 0.1171648 | 0.2602227 | 71.42857 | 22.85714 | 5.714286
Arsenopyrite | 2021-03-25 | MClnrT | 0 | 0 | 0 | 0 | 0 | 0 | 0
Galena | 2021-03-25 | MClnrT | 11 | 0.1649034 | 0.05344019 | 0.0211809 | 63.63636 | 36.36364 | 0
Millerite | 2021-03-25 | MClnrT | 0 | 0 | 0 | 0 | 0 | 0 | 0
Molybdenite | 2021-03-25 | MClnrT | 8 | 0.1002791 | 0.06372458 | 0.2010335 | 55.55556 | 33.33333 | 11.11111
Monazite_Ce | 2021-03-25 | MClnrT | 6 | 0.1460631 | 0 | 0 | 92.85714 | 7.142857 | 0
Pentlandite | 2021-03-25 | MClnrT | 1 | 0.009724036 | 0 | 0.03800831 | 0 | 0 | 100
Siegenite | 2021-03-25 | MClnrT | 0 | 0 | 0 | 0 | 0 | 0 | 0
Sphalerite | 2021-03-25 | MClnrT | 0 | 0 | 0 | 0 | 0 | 0 | 0
vaesite | 2021-03-25 | MClnrT | 0 | 0 | 0 | 0 | 0 | 0 | 0
Pyrite | 2021-03-25 | MClnrT | 262 | 3.877095 | 0.2434304 | 18.35033 | 75.91623 | 21.20419 | 2.879581
Pyrrhotite | 2021-03-25 | MClnrT | 318 | 5.864971 | 0.02483863 | 36.25486 | 69.42675 | 29.61783 | 0.955414
Sec. Cu Sulphides | 2021-03-25 | MClnrT | 88 | 1.210663 | 37.05839 | 0.2735798 | 65.17857 | 29.46429 | 5.357143
Bornite | 2021-03-25 | MClnrT | 18 | 0.2106874 | 5.121941 | 0.1861985 | 20 | 55 | 25
Chalcocite | 2021-03-25 | MClnrT | 44 | 0.74399 | 25.30073 | 0.068017 | 75.38462 | 24.61538 | 0
Covellite | 2021-03-25 | MClnrT | 26 | 0.2559852 | 6.635722 | 0.01936427 | 74.07407 | 22.22222 | 3.703704
Silicate gangue | 2021-03-25 | MClnrT | 6583 | 65.53552 | 0.8861606 | 11.43557 | 70.651 | 25.12295 | 4.226057
Amphibole | 2021-03-25 | MClnrT | 146 | 1.033949 | 0.3879812 | 2.014235 | 53.25444 | 30.17751 | 16.56805
Biotite | 2021-03-25 | MClnrT | 97 | 0.8313646 | 0.01268085 | 1.710306 | 45.07042 | 49.29577 | 5.633803
Garnets | 2021-03-25 | MClnrT | 779 | 5.136884 | 0.06821599 | 3.014408 | 44.41964 | 36.71875 | 18.86161
Kaolinite | 2021-03-25 | MClnrT | 2252 | 25.27585 | 0.09149574 | 0.2023872 | 77.3398 | 21.35329 | 1.306914
Muscovite | 2021-03-25 | MClnrT | 1182 | 11.15724 | 0.2382941 | 1.129827 | 81.3108 | 15.6682 | 3.020993
Orthoclase | 2021-03-25 | MClnrT | 3 | 0.04148922 | 0 | 0 | 75 | 25 | 0
Plagioclase | 2021-03-25 | MClnrT | 198 | 1.053437 | 0.04512939 | 0.05185549 | 27 | 40 | 33
Quartz | 2021-03-25 | MClnrT | 1585 | 18.53736 | 0.01427817 | 0.1517946 | 70.22879 | 28.43904 | 1.332175
Silicate gangue_generic | 2021-03-25 | MClnrT | 314 | 2.119475 | 0.02808521 | 2.881483 | 38.54447 | 42.85714 | 18.59838
Chalcopyrite cl. | 2021-03-25 | MClnrT | 254 | 3.34438 | 47.25625 | 9.510045 | 81.9797 | 15.73604 | 2.284264
Native Copper | 2021-03-25 | MClnrT | 0 | 0 | 0 | 0 | 0 | 0 | 0
CuMn mineral | 2021-03-25 | MClnrT | 2 | 0.02431009 | 0.1827908 | 0.03962398 | 75 | 25 | 0
Accessory_phases | 2021-03-25 | MRoST | 30 | 0.5268038 | 0.07506961 | 0.02766008 | 90.21739 | 4.347826 | 5.434783
Apatite | 2021-03-25 | MRoST | 25 | 0.4850393 | 0.07506961 | 0.008488647 | 95.34884 | 0 | 4.651163
Zircon | 2021-03-25 | MRoST | 3 | 0.03355438 | 0 | 0.01550019 | 0 | 75 | 25
Carbonate gangue | 2021-03-25 | MRoST | 2306 | 26.35113 | 1.785443 | 15.60424 | 89.14714 | 9.165886 | 1.686973
Ankerite | 2021-03-25 | MRoST | 293 | 2.704251 | 0.8554804 | 8.278229 | 60.49896 | 31.39293 | 8.108108
Calcite | 2021-03-25 | MRoST | 1732 | 20.20827 | 0.7732416 | 2.403525 | 94.68645 | 4.667305 | 0.6462422
Dolomite_ | 2021-03-25 | MRoST | 281 | 3.43861 | 0.156721 | 4.922485 | 75.29586 | 21.15385 | 3.550296
Chalcopyrite | 2021-03-25 | MRoST | 3 | 0.1720019 | 20.24647 | 1.120249 | 100 | 0 | 0
Chalcopyrite <20 | 2021-03-25 | MRoST | 45 | 0.456179 | 41.97181 | 2.505096 | 80.32787 | 13.11475 | 6.557377
Chalcopyrite >150 | 2021-03-25 | MRoST | 0 | 0 | 0 | 0 | 0 | 0 | 0
CPS floating Cu | 2021-03-25 | MRoST | 2 | 0.01356454 | 3.67552 | 0 | 50 | 50 | 0
Cuprite | 2021-03-25 | MRoST | 0 | 0 | 0 | 0 | 0 | 0 | 0
Delafossite | 2021-03-25 | MRoST | 0 | 0 | 0 | 0 | 0 | 0 | 0
Malachite | 2021-03-25 | MRoST | 2 | 0.01356454 | 3.67552 | 0 | 50 | 50 | 0
Fe_Ox | 2021-03-25 | MRoST | 124 | 1.49085 | 1.360277 | 20.039 | 53.08642 | 38.88889 | 8.024691
Fe_oxyhydroxides | 2021-03-25 | MRoST | 48 | 0.4462019 | 0.2169494 | 4.97812 | 36 | 48 | 16
Haematite | 2021-03-25 | MRoST | 34 | 0.3878387 | 0.9049433 | 4.937857 | 58.53659 | 34.14634 | 7.317073
Magnesioferrite | 2021-03-25 | MRoST | 3 | 0.02489807 | 0 | 0.1851848 | 33.33333 | 66.66667 | 0
Magnetite | 2021-03-25 | MRoST | 38 | 0.6158478 | 0.2383839 | 9.646283 | 62.68657 | 34.32836 | 2.985075
Tramp_Steel | 2021-03-25 | MRoST | 1 | 0.01606327 | 0 | 0.2915586 | 100 | 0 | 0
Fe_Ti_Ox | 2021-03-25 | MRoST | 61 | 1.275959 | 0 | 3.370221 | 76.92308 | 18.58974 | 4.487179
Ilmenite | 2021-03-25 | MRoST | 17 | 0.3598172 | 0 | 3.315076 | 59.52381 | 40.47619 | 0
Rutile | 2021-03-25 | MRoST | 43 | 0.9075746 | 0 | 0.01909986 | 84.0708 | 10.61947 | 5.309735
Non floating Cu | 2021-03-25 | MRoST | 35 | 0.199006 | 11.02534 | 1.565652 | 61.53846 | 30.76923 | 7.692308
Chrysocolla | 2021-03-25 | MRoST | 11 | 0.05247334 | 6.387892 | 0.02248499 | 85.71429 | 14.28571 | 0
Cu_Fe_Oxide | 2021-03-25 | MRoST | 13 | 0.09745049 | 2.747589 | 1.293683 | 46.15385 | 38.46154 | 15.38462
CuFe_Silicate | 2021-03-25 | MRoST | 10 | 0.03837336 | 1.082818 | 0.2011883 | 40 | 50 | 10
Other sulphides | 2021-03-25 | MRoST | 26 | 0.3022572 | 0 | 0.1090887 | 55.55556 | 33.33333 | 11.11111
Arsenopyrite | 2021-03-25 | MRoST | 0 | 0 | 0 | 0 | 0 | 0 | 0
Galena | 2021-03-25 | MRoST | 13 | 0.1716985 | 0 | 0.03892527 | 46.15385 | 38.46154 | 15.38462
Millerite | 2021-03-25 | MRoST | 0 | 0 | 0 | 0 | 0 | 0 | 0
Molybdenite | 2021-03-25 | MRoST | 3 | 0.02944932 | 0 | 0.05446999 | 33.33333 | 66.66667 | 0
Monazite_Ce | 2021-03-25 | MRoST | 10 | 0.1011093 | 0 | 0.01569345 | 72.72727 | 18.18182 | 9.090909
Pentlandite | 2021-03-25 | MRoST | 0 | 0 | 0 | 0 | 0 | 0 | 0
Siegenite | 2021-03-25 | MRoST | 0 | 0 | 0 | 0 | 0 | 0 | 0
Sphalerite | 2021-03-25 | MRoST | 0 | 0 | 0 | 0 | 0 | 0 | 0
vaesite | 2021-03-25 | MRoST | 0 | 0 | 0 | 0 | 0 | 0 | 0
Pyrite | 2021-03-25 | MRoST | 53 | 1.001491 | 0.2494717 | 9.825734 | 66.96429 | 29.46429 | 3.571429
Pyrrhotite | 2021-03-25 | MRoST | 49 | 0.7405166 | 0 | 9.435934 | 78.88889 | 21.11111 | 0
Sec. Cu Sulphides | 2021-03-25 | MRoST | 9 | 0.09336328 | 17.35341 | 0.1186241 | 100 | 0 | 0
Bornite | 2021-03-25 | MRoST | 4 | 0.046405 | 7.195583 | 0.1186241 | 100 | 0 | 0
Chalcocite | 2021-03-25 | MRoST | 3 | 0.03025249 | 7.218737 | 0 | 100 | 0 | 0
Covellite | 2021-03-25 | MRoST | 2 | 0.0167058 | 2.939094 | 0 | 100 | 0 | 0
Silicate gangue | 2021-03-25 | MRoST | 6880 | 67.37688 | 2.257184 | 36.2785 | 68.97145 | 25.7854 | 5.24315
Amphibole | 2021-03-25 | MRoST | 136 | 0.9756115 | 0.7027742 | 5.126422 | 47.51381 | 39.77901 | 12.70718
Biotite | 2021-03-25 | MRoST | 252 | 2.187032 | 0.1824158 | 9.70987 | 33.01887 | 58.25472 | 8.726415
Garnets | 2021-03-25 | MRoST | 668 | 3.980192 | 0.2800561 | 7.165981 | 40.60914 | 31.9797 | 27.41117
Kaolinite | 2021-03-25 | MRoST | 1978 | 22.10895 | 0.1948608 | 0.3099469 | 72.54777 | 25.9448 | 1.507431
Muscovite | 2021-03-25 | MRoST | 1611 | 14.60119 | 0.5548146 | 3.139693 | 81.31679 | 15.75319 | 2.930024
Orthoclase | 2021-03-25 | MRoST | 14 | 0.1050895 | 0 | 0.003432729 | 82.6087 | 13.04348 | 4.347826
Plagioclase | 2021-03-25 | MRoST | 189 | 0.9095379 | 0 | 0.1026225 | 24.4898 | 32.65306 | 42.85714
Quartz | 2021-03-25 | MRoST | 1562 | 19.36356 | 0.05834756 | 0.2538033 | 72.88715 | 24.59697 | 2.515877
Silicate gangue_generic | 2021-03-25 | MRoST | 423 | 2.697772 | 0.2839145 | 9.530113 | 36.3806 | 43.84328 | 19.77612
Chalcopyrite cl. | 2021-03-25 | MRoST | 48 | 0.6281809 | 62.21828 | 3.625345 | 85.71429 | 9.52381 | 4.761905
Native Copper | 2021-03-25 | MRoST | 0 | 0 | 0 | 0 | 0 | 0 | 0
CuMn mineral | 2021-03-25 | MRoST | 1 | 0.01070885 | 0.8070398 | 0.04829602 | 100 | 0 | 0
Accessory_phases | 2021-03-25 | MRoT | 47 | 0.5985624 | 0.07407519 | 0.01636283 | 65 | 26 | 9
Apatite | 2021-03-25 | MRoT | 42 | 0.5634633 | 0.07407519 | 0.01636283 | 66.31579 | 24.21053 | 9.473684
Zircon | 2021-03-25 | MRoT | 3 | 0.02646513 | 0 | 0 | 66.66667 | 33.33333 | 0
Carbonate gangue | 2021-03-25 | MRoT | 2332 | 23.43084 | 1.437098 | 15.66741 | 81.23312 | 15.12151 | 3.645365
Ankerite | 2021-03-25 | MRoT | 581 | 5.049209 | 1.02287 | 10.72826 | 64.05152 | 25.87822 | 10.07026
Calcite | 2021-03-25 | MRoT | 1488 | 15.92093 | 0.4142273 | 2.052434 | 89.52077 | 8.5623 | 1.916933
Dolomite_ | 2021-03-25 | MRoT | 263 | 2.460694 | 0 | 2.88671 | 56.73913 | 39.78261 | 3.478261
Chalcopyrite | 2021-03-25 | MRoT | 3 | 0.2988495 | 13.6762 | 1.353987 | 42.10526 | 57.89474 | 0
Chalcopyrite <20 | 2021-03-25 | MRoT | 112 | 1.09316 | 43.46395 | 4.435692 | 82.01439 | 10.07194 | 7.913669
Chalcopyrite >150 | 2021-03-25 | MRoT | 0 | 0 | 0 | 0 | 0 | 0 | 0
CPS floating Cu | 2021-03-25 | MRoT | 5 | 0.05294903 | 5.024378 | 0.03931527 | 85.71429 | 14.28571 | 0
Cuprite | 2021-03-25 | MRoT | 0 | 0 | 0 | 0 | 0 | 0 | 0
Delafossite | 2021-03-25 | MRoT | 1 | 0.01015435 | 0.6748284 | 0.03931527 | 0 | 100 | 0
Malachite | 2021-03-25 | MRoT | 4 | 0.04279468 | 4.34955 | 0 | 100 | 0 | 0
Fe_Ox | 2021-03-25 | MRoT | 116 | 1.465417 | 0.08266378 | 13.73634 | 50 | 41.44737 | 8.552632
Fe_oxyhydroxides | 2021-03-25 | MRoT | 55 | 0.6569359 | 0.03827186 | 5.101904 | 42.85714 | 47.14286 | 10
Haematite | 2021-03-25 | MRoT | 20 | 0.2188535 | 0 | 1.894637 | 50 | 40.90909 | 9.090909
Magnesioferrite | 2021-03-25 | MRoT | 1 | 0.008727862 | 0 | 0.05703513 | 100 | 0 | 0
Magnetite | 2021-03-25 | MRoT | 37 | 0.5413152 | 0.04439191 | 6.175733 | 60.71429 | 33.92857 | 5.357143
Tramp_Steel | 2021-03-25 | MRoT | 2 | 0.03378527 | 0 | 0.4673678 | 0 | 100 | 0
Fe_Ti_Ox | 2021-03-25 | MRoT | 87 | 1.683633 | 0 | 3.037402 | 75 | 15.81633 | 9.183673
Ilmenite | 2021-03-25 | MRoT | 24 | 0.4504703 | 0 | 2.95962 | 90 | 8 | 2
Rutile | 2021-03-25 | MRoT | 63 | 1.233162 | 0 | 0.07778154 | 69.86301 | 18.49315 | 11.64384
Non floating Cu | 2021-03-25 | MRoT | 56 | 0.3396359 | 4.604875 | 1.938507 | 35.71429 | 48.57143 | 15.71429
Chrysocolla | 2021-03-25 | MRoT | 6 | 0.02364969 | 0.9269268 | 0.007750485 | 83.33333 | 16.66667 | 0
Cu_Fe_Oxide | 2021-03-25 | MRoT | 9 | 0.1182485 | 1.161663 | 1.216882 | 6.666667 | 80 | 13.33333
CuFe_Silicate | 2021-03-25 | MRoT | 41 | 0.1977377 | 2.516286 | 0.7138752 | 38.77551 | 42.85714 | 18.36735
Other sulphides | 2021-03-25 | MRoT | 27 | 0.4307247 | 0.4598221 | 0.1835093 | 51.28205 | 38.46154 | 10.25641
Arsenopyrite | 2021-03-25 | MRoT | 0 | 0 | 0 | 0 | 0 | 0 | 0
Galena | 2021-03-25 | MRoT | 11 | 0.1527845 | 0 | 0.05208669 | 63.63636 | 9.090909 | 27.27273
Millerite | 2021-03-25 | MRoT | 0 | 0 | 0 | 0 | 0 | 0 | 0
Molybdenite | 2021-03-25 | MRoT | 7 | 0.1342026 | 0 | 0.1054259 | 7.692308 | 84.61538 | 7.692308
Monazite_Ce | 2021-03-25 | MRoT | 7 | 0.1256624 | 0 | 0 | 84.61538 | 15.38462 | 0
Pentlandite | 2021-03-25 | MRoT | 1 | 0.009009406 | 0 | 0.02599674 | 0 | 100 | 0
Siegenite | 2021-03-25 | MRoT | 0 | 0 | 0 | 0 | 0 | 0 | 0
Sphalerite | 2021-03-25 | MRoT | 0 | 0 | 0 | 0 | 0 | 0 | 0
vaesite | 2021-03-25 | MRoT | 0 | 0 | 0 | 0 | 0 | 0 | 0
Pyrite | 2021-03-25 | MRoT | 105 | 1.824292 | 0.06471294 | 12.18366 | 65.46392 | 28.86598 | 5.670103
Pyrrhotite | 2021-03-25 | MRoT | 121 | 1.972835 | 0 | 17.46545 | 67.98246 | 30.26316 | 1.754386
Sec. Cu Sulphides | 2021-03-25 | MRoT | 35 | 0.3600009 | 30.2637 | 0.09518189 | 72.97297 | 18.91892 | 8.108108
Bornite | 2021-03-25 | MRoT | 6 | 0.05856114 | 4.254969 | 0.07632115 | 83.33333 | 0 | 16.66667
Chalcocite | 2021-03-25 | MRoT | 15 | 0.1696772 | 16.31362 | 0.004950053 | 87.5 | 12.5 | 0
Covellite | 2021-03-25 | MRoT | 14 | 0.1317626 | 9.695111 | 0.01391069 | 53.33333 | 33.33333 | 13.33333
Silicate gangue | 2021-03-25 | MRoT | 6715 | 66.4491 | 0.8485167 | 29.84718 | 69.57718 | 25.28481 | 5.138007
Amphibole | 2021-03-25 | MRoT | 136 | 0.9636311 | 0.2124011 | 3.467685 | 41.76471 | 41.76471 | 16.47059
Biotite | 2021-03-25 | MRoT | 258 | 2.815271 | 0.03383915 | 9.37246 | 35.06744 | 58.76686 | 6.165703
Garnets | 2021-03-25 | MRoT | 644 | 4.185695 | 0.05756036 | 6.591062 | 47.46193 | 33.12183 | 19.41624
Kaolinite | 2021-03-25 | MRoT | 1772 | 19.32108 | 0.2428025 | 0.274335 | 73.86306 | 24.27184 | 1.8651
Muscovite | 2021-03-25 | MRoT | 1253 | 12.51801 | 0.1085702 | 2.579364 | 76.02537 | 20.46512 | 3.509514
Orthoclase | 2021-03-25 | MRoT | 9 | 0.07207525 | 0 | 0 | 33.33333 | 60 | 6.666667
Plagioclase | 2021-03-25 | MRoT | 186 | 0.9467385 | 0.0486068 | 0.1429578 | 28.35052 | 27.31959 | 44.3299
Quartz | 2021-03-25 | MRoT | 1985 | 22.47725 | 0.07731609 | 0.2368902 | 77.89334 | 20.35849 | 1.748174
Silicate gangue_generic | 2021-03-25 | MRoT | 438 | 2.852941 | 0.06742047 | 6.795297 | 32.46753 | 42.85714 | 24.67532
Chalcopyrite cl. | 2021-03-25 | MRoT | 115 | 1.39201 | 57.14016 | 5.789679 | 73.44633 | 20.33898 | 6.214689
Native Copper | 2021-03-25 | MRoT | 0 | 0 | 0 | 0 | 0 | 0 | 0
CuMn mineral | 2021-03-25 | MRoT | 0 | 0 | 0 | 0 | 0 | 0 | 0
Accessory_phases | 2021-03-25 | MFT | 47 | 0.8834842 | 0 | 0.01804344 | 86.17886 | 8.943089 | 4.878049
Apatite | 2021-03-25 | MFT | 38 | 0.7505606 | 0 | 0.01211522 | 90.82569 | 5.504587 | 3.669725
Zircon | 2021-03-25 | MFT | 7 | 0.1228998 | 0 | 0 | 58.33333 | 25 | 16.66667
Carbonate gangue | 2021-03-25 | MFT | 3421 | 46.15893 | 3.708948 | 24.09263 | 88.02993 | 10.72319 | 1.246883
Ankerite | 2021-03-25 | MFT | 446 | 5.800153 | 1.490646 | 13.22645 | 65.79882 | 27.57396 | 6.627219
Calcite | 2021-03-25 | MFT | 2315 | 33.10508 | 2.145916 | 3.020386 | 94.64859 | 5.173029 | 0.1783803
Dolomite_ | 2021-03-25 | MFT | 660 | 7.253705 | 0.07238613 | 7.845793 | 72.34589 | 25.17123 | 2.482877
Chalcopyrite | 2021-03-25 | MFT | 1 | 0.09130325 | 11.39349 | 0.4608961 | 100 | 0 | 0
Chalcopyrite <20 | 2021-03-25 | MFT | 37 | 0.4839072 | 49.57537 | 2.050067 | 62.26415 | 35.84906 | 1.886792
Chalcopyrite >150 | 2021-03-25 | MFT | 0 | 0 | 0 | 0 | 0 | 0 | 0
CPS floating Cu | 2021-03-25 | MFT | 3 | 0.03185808 | 5.589903 | 0.1733454 | 0 | 100 | 0
Cuprite | 2021-03-25 | MFT | 0 | 0 | 0 | 0 | 0 | 0 | 0
Delafossite | 2021-03-25 | MFT | 2 | 0.02357759 | 3.334835 | 0.168708 | 0 | 100 | 0
Malachite | 2021-03-25 | MFT | 1 | 0.008280485 | 2.255068 | 0.004637404 | 0 | 100 | 0
Fe_Ox | 2021-03-25 | MFT | 173 | 2.381598 | 1.309498 | 23.86357 | 45.79439 | 40.18692 | 14.01869
Fe_oxyhydroxides | 2021-03-25 | MFT | 75 | 0.9152115 | 0 | 7.668041 | 44.04762 | 38.09524 | 17.85714
Haematite | 2021-03-25 | MFT | 43 | 0.5774549 | 0.5379127 | 5.54255 | 36 | 46 | 18
Magnesioferrite | 2021-03-25 | MFT | 3 | 0.0405308 | 0 | 0.3007487 | 25 | 0 | 75
Magnetite | 2021-03-25 | MFT | 51 | 0.8416678 | 0.6839576 | 10.3104 | 56 | 40 | 4
Tramp_Steel | 2021-03-25 | MFT | 0 | 0 | 0 | 0 | 0 | 0 | 0
Fe_Ti_Ox | 2021-03-25 | MFT | 90 | 2.220042 | 0 | 2.628108 | 73.66071 | 25 | 1.339286
Ilmenite | 2021-03-25 | MFT | 18 | 0.3660846 | 0 | 2.602608 | 68.57143 | 28.57143 | 2.857143
Rutile | 2021-03-25 | MFT | 71 | 1.843498 | 0 | 0.02550069 | 75 | 23.93617 | 1.06383
Non floating Cu | 2021-03-25 | MFT | 27 | 0.2172538 | 11.84903 | 1.292031 | 45.94595 | 43.24324 | 10.81081
Chrysocolla | 2021-03-25 | MFT | 6 | 0.0320324 | 4.970581 | 0.003705917 | 71.42857 | 28.57143 | 0
Cu_Fe_Oxide | 2021-03-25 | MFT | 7 | 0.09152115 | 2.688916 | 0.9567278 | 20 | 70 | 10
CuFe_Silicate | 2021-03-25 | MFT | 14 | 0.09370023 | 4.189537 | 0.3315969 | 50 | 35 | 15
Other sulphides | 2021-03-25 | MFT | 18 | 0.3149417 | 0.375524 | 0.1429891 | 64 | 28 | 8
Arsenopyrite | 2021-03-25 | MFT | 0 | 0 | 0 | 0 | 0 | 0 | 0
Galena | 2021-03-25 | MFT | 7 | 0.1128761 | 0.375524 | 0.1002103 | 42.85714 | 28.57143 | 28.57143
Millerite | 2021-03-25 | MFT | 0 | 0 | 0 | 0 | 0 | 0 | 0
Molybdenite | 2021-03-25 | MFT | 1 | 0.01198491 | 0 | 0 | 100 | 0 | 0
Monazite_Ce | 2021-03-25 | MFT | 9 | 0.1795558 | 0 | 0.02376671 | 75 | 25 | 0
Pentlandite | 2021-03-25 | MFT | 0 | 0 | 0 | 0 | 0 | 0 | 0
Siegenite | 2021-03-25 | MFT | 1 | 0.01052493 | 0 | 0.01901201 | 0 | 100 | 0
Sphalerite | 2021-03-25 | MFT | 0 | 0 | 0 | 0 | 0 | 0 | 0
vaesite | 2021-03-25 | MFT | 0 | 0 | 0 | 0 | 0 | 0 | 0
Pyrite | 2021-03-25 | MFT | 40 | 0.6768643 | 0.1981576 | 4.721329 | 75.80645 | 22.58065 | 1.612903
Pyrrhotite | 2021-03-25 | MFT | 20 | 0.2611839 | 0 | 2.560312 | 92.30769 | 7.692308 | 0
Sec. Cu Sulphides | 2021-03-25 | MFT | 5 | 0.06670149 | 13.26673 | 0.07499204 | 50 | 16.66667 | 33.33333
Bornite | 2021-03-25 | MFT | 2 | 0.03399357 | 6.631969 | 0.06863977 | 33.33333 | 0 | 66.66667
Chalcocite | 2021-03-25 | MFT | 1 | 0.01231177 | 3.094864 | 0 | 100 | 0 | 0
Covellite | 2021-03-25 | MFT | 2 | 0.02039614 | 3.539899 | 0.006352267 | 50 | 50 | 0
Silicate gangue | 2021-03-25 | MFT | 5213 | 46.21193 | 2.733346 | 37.92169 | 74.70908 | 22.18774 | 3.103181
Amphibole | 2021-03-25 | MFT | 155 | 1.177964 | 0.8387751 | 4.178592 | 47.48603 | 39.10615 | 13.40782
Biotite | 2021-03-25 | MFT | 284 | 3.098383 | 0.1488141 | 10.8178 | 33.53659 | 61.99187 | 4.471545
Garnets | 2021-03-25 | MFT | 400 | 3.237561 | 0.3379119 | 7.350813 | 52.7619 | 42.66667 | 4.571429
Kaolinite | 2021-03-25 | MFT | 1989 | 15.04952 | 0.4238206 | 0.2244443 | 87.738 | 10.6626 | 1.599391
Muscovite | 2021-03-25 | MFT | 1104 | 13.72791 | 0.4884138 | 2.3551 | 85.094 | 14.05551 | 0.8504924
Orthoclase | 2021-03-25 | MFT | 19 | 0.206402 | 0.04972158 | 0.004521689 | 54.05405 | 45.94595 | 0
Plagioclase | 2021-03-25 | MFT | 116 | 0.657209 | 0.0794731 | 0.1267771 | 54.31034 | 39.65517 | 6.034483
Quartz | 2021-03-25 | MFT | 713 | 4.896818 | 0.1265047 | 0.1798351 | 81.36792 | 14.38679 | 4.245283
Silicate gangue_generic | 2021-03-25 | MFT | 381 | 3.47192 | 0.2399115 | 11.7302 | 39.11504 | 49.73451 | 11.15044
Chalcopyrite cl. | 2021-03-25 | MFT | 38 | 0.5752104 | 60.96886 | 2.510963 | 68.25397 | 30.15873 | 1.587302
Native Copper | 2021-03-25 | MFT | 0 | 0 | 0 | 0 | 0 | 0 | 0
CuMn mineral | 2021-03-25 | MFT | 0 | 0 | 0 | 0 | 0 | 0 | 0
Accessory_phases | 2021-03-23 | MCON | 17 | 0.1831513 | 0 | 0.000335104 | 91.42857 | 8.571429 | 0
Apatite | 2021-03-23 | MCON | 16 | 0.1754751 | 0 | 0.000335104 | 91.17647 | 8.823529 | 0
Zircon | 2021-03-23 | MCON | 1 | 0.007676219 | 0 | 0 | 100 | 0 | 0
Carbonate gangue | 2021-03-23 | MCON | 154 | 1.32761 | 0.01214431 | 0.2126339 | 79.58478 | 17.64706 | 2.768166
Ankerite | 2021-03-23 | MCON | 33 | 0.2881032 | 0.003218204 | 0.1465372 | 53.57143 | 33.92857 | 12.5
Calcite | 2021-03-23 | MCON | 105 | 0.8719368 | 0.008926105 | 0.02084983 | 88.32487 | 11.67513 | 0
Dolomite_ | 2021-03-23 | MCON | 16 | 0.1675702 | 0 | 0.04524688 | 72.22222 | 25 | 2.777778
Chalcopyrite | 2021-03-23 | MCON | 457 | 20.91303 | 33.50271 | 20.99377 | 90.60864 | 9.391361 | 0
Chalcopyrite <20 | 2021-03-23 | MCON | 3388 | 32.98455 | 50.39761 | 31.87211 | 92.84232 | 6.556017 | 0.6016598
Chalcopyrite >150 | 2021-03-23 | MCON | 4 | 1.053863 | 1.695083 | 1.060722 | 100 | 0 | 0
CPS floating Cu | 2021-03-23 | MCON | 72 | 0.6780878 | 1.764358 | 0.3041169 | 51.64835 | 36.26374 | 12.08791
Cuprite | 2021-03-23 | MCON | 0 | 0 | 0 | 0 | 0 | 0 | 0
Delafossite | 2021-03-23 | MCON | 38 | 0.3357611 | 0.6115838 | 0.2921621 | 57.89474 | 23.68421 | 18.42105
Malachite | 2021-03-23 | MCON | 33 | 0.3165215 | 1.039893 | 0.01195478 | 49.01961 | 47.05882 | 3.921569
Fe_Ox | 2021-03-23 | MCON | 66 | 0.7088253 | 0.001801093 | 1.572585 | 45 | 31.25 | 23.75
Fe_oxyhydroxides | 2021-03-23 | MCON | 16 | 0.1469914 | 0 | 0.224265 | 38.88889 | 27.77778 | 33.33333
Haematite | 2021-03-23 | MCON | 12 | 0.1211863 | 0 | 0.2328079 | 21.42857 | 57.14286 | 21.42857
Magnesioferrite | 2021-03-23 | MCON | 1 | 0.007594557 | 0 | 0.01070757 | 0 | 0 | 100
Magnetite | 2021-03-23 | MCON | 31 | 0.3448582 | 0.001801093 | 0.8376603 | 56.09756 | 24.39024 | 19.5122
Tramp_Steel | 2021-03-23 | MCON | 6 | 0.08819486 | 0 | 0.267144 | 50 | 33.33333 | 16.66667
Fe_Ti_Ox | 2021-03-23 | MCON | 13 | 0.1739399 | 0 | 0.1079903 | 82.6087 | 8.695652 | 8.695652
Ilmenite | 2021-03-23 | MCON | 5 | 0.07839543 | 0 | 0.1079903 | 80 | 10 | 10
Rutile | 2021-03-23 | MCON | 8 | 0.09554443 | 0 | 0 | 84.61538 | 7.692308 | 7.692308
Non floating Cu | 2021-03-23 | MCON | 15 | 0.08770489 | 0.05452579 | 0.1473273 | 25 | 31.25 | 43.75
Chrysocolla | 2021-03-23 | MCON | 0 | 0 | 0 | 0 | 0 | 0 | 0
Cu_Fe_Oxide | 2021-03-23 | MCON | 8 | 0.0617364 | 0.03699091 | 0.1300462 | 22.22222 | 11.11111 | 66.66667
CuFe_Silicate | 2021-03-23 | MCON | 6 | 0.02106877 | 0.01537012 | 0.01287264 | 16.66667 | 66.66667 | 16.66667
Other sulphides | 2021-03-23 | MCON | 92 | 1.094041 | 0.1057643 | 0.3403358 | 51.66667 | 42.5 | 5.833333
Arsenopyrite | 2021-03-23 | MCON | 2 | 0.02025215 | 0 | 0.01815904 | 50 | 0 | 50
Galena | 2021-03-23 | MCON | 13 | 0.1571175 | 0.05147643 | 0.0397929 | 76.92308 | 23.07692 | 0
Millerite | 2021-03-23 | MCON | 1 | 0.008770489 | 0 | 0.001382986 | 100 | 0 | 0
Molybdenite | 2021-03-23 | MCON | 64 | 0.7186248 | 0.05428787 | 0.2064801 | 42.5 | 51.25 | 6.25
Monazite_Ce | 2021-03-23 | MCON | 2 | 0.02523353 | 0 | 0.001690417 | 33.33333 | 66.66667 | 0
Pentlandite | 2021-03-23 | MCON | 6 | 0.06271634 | 0 | 0.05050103 | 37.5 | 50 | 12.5
Siegenite | 2021-03-23 | MCON | 3 | 0.09466248 | 0 | 0.02080621 | 91.66667 | 8.333333 | 0
Sphalerite | 2021-03-23 | MCON | 1 | 0.006663611 | 0 | 0.001523109 | 100 | 0 | 0
vaesite | 2021-03-23 | MCON | 0 | 0 | 0 | 0 | 0 | 0 | 0
Pyrite | 2021-03-23 | MCON | 1150 | 23.86842 | 0.08332338 | 35.86135 | 87.96709 | 11.21015 | 0.8227631
Pyrrhotite | 2021-03-23 | MCON | 198 | 3.21498 | 0.008990085 | 6.267352 | 77.75176 | 20.84309 | 1.405152
Sec. Cu Sulphides | 2021-03-23 | MCON | 265 | 3.993381 | 12.35605 | 0.6870533 | 70.95344 | 22.61641 | 6.430155
Bornite | 2021-03-23 | MCON | 85 | 1.231462 | 3.300111 | 0.4763407 | 66.2069 | 24.13793 | 9.655172
Chalcocite | 2021-03-23 | MCON | 141 | 2.463821 | 8.314587 | 0.2046353 | 73.78277 | 22.09738 | 4.11985
Covellite | 2021-03-23 | MCON | 39 | 0.2980986 | 0.741352 | 0.006077282 | 69.23077 | 20.51282 | 10.25641
Silicate gangue | 2021-03-23 | MCON | 1379 | 9.71842 | 0.01764506 | 0.5723236 | 61.57324 | 30.96745 | 7.459313
Amphibole | 2021-03-23 | MCON | 16 | 0.1233095 | 0.0004540071 | 0.1063016 | 44 | 40 | 16
Biotite | 2021-03-23 | MCON | 7 | 0.03776046 | 0 | 0.02682858 | 50 | 12.5 | 37.5
Garnets | 2021-03-23 | MCON | 126 | 0.6378448 | 0.001616648 | 0.1391676 | 35.50725 | 31.15942 | 33.33333
Kaolinite | 2021-03-23 | MCON | 391 | 2.667453 | 0.003945885 | 0.01535147 | 57.80998 | 40.41868 | 1.771337
Muscovite | 2021-03-23 | MCON | 188 | 1.284999 | 0.005964558 | 0.04354543 | 78.1362 | 15.77061 | 6.09319
Orthoclase | 2021-03-23 | MCON | 3 | 0.02508654 | 0 | 0 | 0 | 100 | 0
Plagioclase | 2021-03-23 | MCON | 107 | 0.496831 | 0.002804287 | 0.01083393 | 21.36752 | 50.42735 | 28.20513
Quartz | 2021-03-23 | MCON | 411 | 3.795727 | 0.002859673 | 0.02237526 | 74.45838 | 24.28734 | 1.254276
Silicate gangue_generic | 2021-03-23 | MCON | 128 | 0.6263795 | 0 | 0.1979412 | 29.41176 | 41.17647 | 29.41176
Chalcopyrite cl. | 2021-03-23 | MCON | 3849 | 54.95144 | 85.5954 | 53.9266 | 92.12951 | 7.50934 | 0.3611457
Native Copper | 2021-03-23 | MCON | 1 | 0.02580516 | 0.1128818 | 0 | 0 | 0 | 100
CuMn mineral | 2021-03-23 | MCON | 1 | 0.004899714 | 0.002164759 | 0.004408467 | 100 | 0 | 0
Accessory_phases | 2021-03-23 | MCOF | 43 | 0.5313408 | 0 | 0.002249824 | 80.41237 | 18.5567 | 1.030928
Apatite | 2021-03-23 | MCOF | 37 | 0.4646684 | 0 | 0.002249824 | 84.09091 | 14.77273 | 1.136364
Zircon | 2021-03-23 | MCOF | 5 | 0.06282915 | 0 | 0 | 50 | 50 | 0
Carbonate gangue | 2021-03-23 | MCOF | 2530 | 29.41619 | 0.3808414 | 11.28934 | 90.60791 | 7.876231 | 1.515862
Ankerite | 2021-03-23 | MCOF | 197 | 1.621193 | 0.1180428 | 4.595935 | 57.46753 | 28.57143 | 13.96104
Calcite | 2021-03-23 | MCOF | 1965 | 23.46605 | 0.2627986 | 1.970309 | 94.98263 | 4.36125 | 0.6561173
Dolomite_ | 2021-03-23 | MCOF | 368 | 4.328945 | 0 | 4.723095 | 76.89769 | 20.90209 | 2.20022
Chalcopyrite | 2021-03-23 | MCOF | 15 | 0.6441325 | 31.40186 | 3.837391 | 86.95652 | 13.04348 | 0
Chalcopyrite <20 | 2021-03-23 | MCOF | 121 | 1.169241 | 52.61178 | 6.579889 | 91.01796 | 7.185629 | 1.796407
Chalcopyrite >150 | 2021-03-23 | MCOF | 0 | 0 | 0 | 0 | 0 | 0 | 0
CPS floating Cu | 2021-03-23 | MCOF | 3 | 0.02173956 | 1.903219 | 0.02024334 | 66.66667 | 33.33333 | 0
Cuprite | 2021-03-23 | MCOF | 0 | 0 | 0 | 0 | 0 | 0 | 0
Delafossite | 2021-03-23 | MCOF | 1 | 0.009040046 | 0.6063775 | 0.02024334 | 100 | 0 | 0
Malachite | 2021-03-23 | MCOF | 2 | 0.01269951 | 1.296841 | 0 | 50 | 50 | 0
Fe_Ox | 2021-03-23 | MCOF | 110 | 1.30312 | 0.171923 | 15.58684 | 43.91892 | 43.24324 | 12.83784
Fe_oxyhydroxides | 2021-03-23 | MCOF | 33 | 0.3007779 | 0.09266046 | 2.797716 | 33.33333 | 47.22222 | 19.44444
Haematite | 2021-03-23 | MCOF | 41 | 0.5402305 | 0 | 6.064018 | 37.70492 | 52.45902 | 9.836066
Magnesioferrite | 2021-03-23 | MCOF | 2 | 0.02331028 | 0 | 0.1840289 | 66.66667 | 0 | 33.33333
Magnetite | 2021-03-23 | MCOF | 31 | 0.3786459 | 0.07926258 | 5.445077 | 54.54545 | 34.09091 | 11.36364
Tramp_Steel | 2021-03-23 | MCOF | 3 | 0.06015557 | 0 | 1.096 | 100 | 0 | 0
Fe_Ti_Ox | 2021-03-23 | MCOF | 63 | 1.151478 | 0 | 4.410029 | 81.20805 | 7.38255 | 11.4094
Ilmenite | 2021-03-23 | MCOF | 24 | 0.4972861 | 0 | 4.401802 | 85.48387 | 6.451613 | 8.064516
Rutile | 2021-03-23 | MCOF | 39 | 0.6541918 | 0 | 0.008226831 | 78.16092 | 8.045977 | 13.7931
Non floating Cu | 2021-03-23 | MCOF | 13 | 0.07444252 | 2.095777 | 0.4039762 | 44.44444 | 44.44444 | 11.11111
Chrysocolla | 2021-03-23 | MCOF | 2 | 0.02105445 | 1.584372 | 0 | 100 | 0 | 0
Cu_Fe_Oxide | 2021-03-23 | MCOF | 3 | 0.02105445 | 0.174246 | 0.2865339 | 0 | 66.66667 | 33.33333
CuFe_Silicate | 2021-03-23 | MCOF | 8 | 0.03233362 | 0.3371593 | 0.1174423 | 22.22222 | 66.66667 | 11.11111
Other sulphides | 2021-03-23 | MCOF | 14 | 0.1725462 | 0 | 0.03657186 | 77.77778 | 5.555556 | 16.66667
Arsenopyrite | 2021-03-23 | MCOF | 0 | 0 | 0 | 0 | 0 | 0 | 0
Galena | 2021-03-23 | MCOF | 5 | 0.06182656 | 0 | 0 | 40 | 20 | 40
Millerite | 2021-03-23 | MCOF | 0 | 0 | 0 | 0 | 0 | 0 | 0
Molybdenite | 2021-03-23 | MCOF | 2 | 0.01838087 | 0 | 0.03657186 | 50 | 0 | 50
Monazite_Ce | 2021-03-23 | MCOF | 5 | 0.0774503 | 0 | 0 | 100 | 0 | 0
Pentlandite | 2021-03-23 | MCOF | 0 | 0 | 0 | 0 | 0 | 0 | 0
Siegenite | 2021-03-23 | MCOF | 1 | 0.008070873 | 0 | 0 | 100 | 0 | 0
Sphalerite | 2021-03-23 | MCOF | 1 | 0.006817632 | 0 | 0 | 100 | 0 | 0
vaesite | 2021-03-23 | MCOF | 0 | 0 | 0 | 0 | 0 | 0 | 0
Pyrite | 2021-03-23 | MCOF | 85 | 1.163659 | 0.04809076 | 10.22687 | 89.20863 | 9.352518 | 1.438849
Pyrrhotite | 2021-03-23 | MCOF | 63 | 0.9937199 | 0 | 11.57452 | 79.06977 | 20.15504 | 0.7751938
Sec. Cu Sulphides | 2021-03-23 | MCOF | 10 | 0.1100513 | 10.88407 | 0.02028804 | 91.66667 | 8.333333 | 0
Bornite | 2021-03-23 | MCOF | 0 | 0 | 0 | 0 | 0 | 0 | 0
Chalcocite | 2021-03-23 | MCOF | 8 | 0.09441083 | 9.542662 | 0.02028804 | 90 | 10 | 0
Covellite | 2021-03-23 | MCOF | 2 | 0.01564045 | 1.341408 | 0 | 100 | 0 | 0
Silicate gangue | 2021-03-23 | MCOF | 6753 | 63.24834 | 0.5024424 | 36.01179 | 64.19744 | 29.43067 | 6.371884
Amphibole | 2021-03-23 | MCOF | 120 | 0.9184419 | 0.04853006 | 5.197229 | 66.48352 | 22.52747 | 10.98901
Biotite | 2021-03-23 | MCOF | 306 | 2.308336 | 0.116041 | 9.48594 | 39.12134 | 53.55649 | 7.322176
Garnets | 2021-03-23 | MCOF | 506 | 3.04068 | 0.01767487 | 6.35479 | 37.94712 | 30.63764 | 31.41524
Kaolinite | 2021-03-23 | MCOF | 2298 | 22.92275 | 0.08328276 | 0.1268346 | 65.98926 | 32.09356 | 1.917178
Muscovite | 2021-03-23 | MCOF | 1279 | 11.97838 | 0.1050638 | 1.66898 | 80.05507 | 16.16837 | 3.776554
Orthoclase | 2021-03-23 | MCOF | 20 | 0.1668315 | 0 | 0.007052832 | 61.53846 | 38.46154 | 0
Plagioclase | 2021-03-23 | MCOF | 360 | 1.655281 | 0.02438198 | 0.05465557 | 15.74803 | 37.79528 | 46.45669
Quartz | 2021-03-23 | MCOF | 1260 | 16.08735 | 0.06029175 | 0.09924481 | 70.46518 | 26.97495 | 2.559868
Silicate gangue_generic | 2021-03-23 | MCOF | 523 | 3.336228 | 0.0169834 | 11.4347 | 29.9435 | 47.17514 | 22.88136
Chalcopyrite cl. | 2021-03-23 | MCOF | 136 | 1.813373 | 84.01364 | 10.41728 | 89.57529 | 9.266409 | 1.158301
Native Copper | 2021-03-23 | MCOF | 0 | 0 | 0 | 0 | 0 | 0 | 0
CuMn mineral | 2021-03-23 | MCOF | 0 | 0 | 0 | 0 | 0 | 0 | 0
Accessory_phases | 2021-03-23 | MFT | 28 | 0.4222036 | 0 | 0.05838438 | 67.16418 | 29.85075 | 2.985075
Apatite | 2021-03-23 | MFT | 25 | 0.3991141 | 0 | 0.05075441 | 67.1875 | 29.6875 | 3.125
Zircon | 2021-03-23 | MFT | 2 | 0.01855059 | 0 | 0.005596124 | 50 | 50 | 0
Carbonate gangue | 2021-03-23 | MFT | 2065 | 25.29437 | 1.258656 | 14.58312 | 89.52936 | 9.21848 | 1.252159
Ankerite | 2021-03-23 | MFT | 231 | 2.5363 | 0 | 8.461066 | 69.85294 | 23.28431 | 6.862745
Calcite | 2021-03-23 | MFT | 1552 | 19.34407 | 1.258656 | 1.938294 | 93.86232 | 5.833564 | 0.3041194
Dolomite_ | 2021-03-23 | MFT | 282 | 3.414 | 0 | 4.183762 | 76.93575 | 19.9341 | 3.130148
Chalcopyrite | 2021-03-23 | MFT | 0 | 0 | 0 | 0 | 0 | 0 | 0
Chalcopyrite <20 | 2021-03-23 | MFT | 27 | 0.2646025 | 48.69909 | 1.311385 | 78.125 | 6.25 | 15.625
Chalcopyrite >150 | 2021-03-23 | MFT | 0 | 0 | 0 | 0 | 0 | 0 | 0
CPS floating Cu | 2021-03-23 | MFT | 2 | 0.01499835 | 6.775111 | 0 | 100 | 0 | 0
Cuprite | 2021-03-23 | MFT | 0 | 0 | 0 | 0 | 0 | 0 | 0
Delafossite | 2021-03-23 | MFT | 0 | 0 | 0 | 0 | 0 | 0 | 0
Malachite | 2021-03-23 | MFT | 2 | 0.01499835 | 6.775111 | 0 | 100 | 0 | 0
Fe_Ox | 2021-03-23 | MFT | 140 | 2.011457 | 2.399968 | 25.61973 | 55.05051 | 32.82828 | 12.12121
Fe_oxyhydroxides | 2021-03-23 | MFT | 71 | 0.8584584 | 0.4760854 | 9.088653 | 48.27586 | 36.78161 | 14.94253
Haematite | 2021-03-23 | MFT | 32 | 0.3765376 | 0.3164206 | 4.534913 | 55.55556 | 22.22222 | 22.22222
Magnesioferrite | 2021-03-23 | MFT | 1 | 0.009176624 | 0 | 0.0761097 | 100 | 0 | 0
Magnetite | 2021-03-23 | MFT | 34 | 0.7317618 | 1.607462 | 11.23802 | 63.88889 | 31.94444 | 4.166667
Tramp_Steel | 2021-03-23 | MFT | 2 | 0.03552242 | 0 | 0.682029 | 0 | 100 | 0
Fe_Ti_Ox | 2021-03-23 | MFT | 70 | 1.429777 | 0.2073057 | 5.046913 | 68.15287 | 21.65605 | 10.19108
Ilmenite | 2021-03-23 | MFT | 29 | 0.5683586 | 0.2073057 | 5.006867 | 61.66667 | 13.33333 | 25
Rutile | 2021-03-23 | MFT | 41 | 0.8614186 | 0 | 0.04004565 | 72.16495 | 26.80412 | 1.030928
Non floating Cu | 2021-03-23 | MFT | 50 | 0.4059423 | 34.46602 | 2.339127 | 58.02469 | 30.8642 | 11.11111
Chrysocolla | 2021-03-23 | MFT | 4 | 0.0455871 | 12.96745 | 0.02085744 | 100 | 0 | 0
Cu_Fe_Oxide | 2021-03-23 | MFT | 12 | 0.1160399 | 6.849525 | 1.431699 | 57.14286 | 14.28571 | 28.57143
CuFe_Silicate | 2021-03-23 | MFT | 30 | 0.2206337 | 13.04593 | 0.8157725 | 50 | 44.23077 | 5.769231
Other sulphides | 2021-03-23 | MFT | 15 | 0.2146146 | 0 | 0.1044895 | 40 | 26.66667 | 33.33333
Arsenopyrite | 2021-03-23 | MFT | 0 | 0 | 0 | 0 | 0 | 0 | 0
Galena | 2021-03-23 | MFT | 14 | 0.2044512 | 0 | 0.1044895 | 35.71429 | 28.57143 | 35.71429
Millerite | 2021-03-23 | MFT | 0 | 0 | 0 | 0 | 0 | 0 | 0
Molybdenite | 2021-03-23 | MFT | 0 | 0 | 0 | 0 | 0 | 0 | 0
Monazite_Ce | 2021-03-23 | MFT | 1 | 0.01016336 | 0 | 0 | 100 | 0 | 0
Pentlandite | 2021-03-23 | MFT | 0 | 0 | 0 | 0 | 0 | 0 | 0
Siegenite | 2021-03-23 | MFT | 0 | 0 | 0 | 0 | 0 | 0 | 0
Sphalerite | 2021-03-23 | MFT | 0 | 0 | 0 | 0 | 0 | 0 | 0
vaesite | 2021-03-23 | MFT | 0 | 0 | 0 | 0 | 0 | 0 | 0
Pyrite | 2021-03-23 | MFT | 21 | 0.3064992 | 0 | 2.753642 | 64.51613 | 35.48387 | 0
Pyrrhotite | 2021-03-23 | MFT | 35 | 0.5094704 | 0 | 6.221204 | 87.5 | 12.5 | 0
Sec. Cu Sulphides | 2021-03-23 | MFT | 0 | 0 | 0 | 0 | 0 | 0 | 0
Bornite | 2021-03-23 | MFT | 0 | 0 | 0 | 0 | 0 | 0 | 0
Chalcocite | 2021-03-23 | MFT | 0 | 0 | 0 | 0 | 0 | 0 | 0
Covellite | 2021-03-23 | MFT | 0 | 0 | 0 | 0 | 0 | 0 | 0
Silicate gangue | 2021-03-23 | MFT | 7081 | 69.12607 | 6.193849 | 41.96201 | 72.6367 | 23.20049 | 4.162805
Amphibole | 2021-03-23 | MFT | 125 | 0.9059005 | 0.2531338 | 4.724981 | 47.36842 | 33.55263 | 19.07895
Biotite | 2021-03-23 | MFT | 317 | 2.777517 | 2.185877 | 11.38124 | 43.73717 | 50.92402 | 5.338809
Garnets | 2021-03-23 | MFT | 585 | 4.021137 | 0.5638916 | 8.828001 | 45.41667 | 36.80556 | 17.77778
Kaolinite | 2021-03-23 | MFT | 2269 | 25.02205 | 0.4773162 | 0.1609388 | 77.41133 | 21.63452 | 0.9541589
Muscovite | 2021-03-23 | MFT | 1266 | 13.01695 | 1.088711 | 1.934677 | 82.64215 | 13.98033 | 3.377512
Orthoclase | 2021-03-23 | MFT | 16 | 0.2172393 | 0 | 0 | 86.04651 | 9.302326 | 4.651163
Plagioclase | 2021-03-23 | MFT | 164 | 0.8517486 | 0.3005424 | 0.1016364 | 23.49398 | 32.53012 | 43.9759
Quartz | 2021-03-23 | MFT | 1784 | 18.26207 | 0.5479165 | 0.1632893 | 77.31959 | 20.56128 | 2.119129
Silicate gangue_generic | 2021-03-23 | MFT | 478 | 3.283455 | 0.7764606 | 13.15411 | 48.81356 | 38.30508 | 12.88136
Chalcopyrite cl. | 2021-03-23 | MFT | 27 | 0.2646025 | 48.69909 | 1.311385 | 78.125 | 6.25 | 15.625
Native Copper | 2021-03-23 | MFT | 0 | 0 | 0 | 0 | 0 | 0 | 0
CuMn mineral | 2021-03-23 | MFT | 4 | 0.02368161 | 1.603114 | 0.0707979 | 50 | 0 | 50
Accessory_phases | 2021-03-30 | MCON | 28 | 0.3106556 | 0 | 0.002591643 | 91.37931 | 8.62069 | 0
Apatite | 2021-03-30 | MCON | 20 | 0.2292694 | 0 | 0.001032502 | 97.82609 | 2.173913 | 0
Zircon | 2021-03-30 | MCON | 6 | 0.07413086 | 0 | 0.00155914 | 70 | 30 | 0
Carbonate gangue | 2021-03-30 | MCON | 179 | 1.362525 | 0.03078897 | 0.2219442 | 75.64935 | 21.42857 | 2.922078
Ankerite | 2021-03-30 | MCON | 45 | 0.2931323 | 0.01241807 | 0.1764787 | 64.40678 | 23.72881 | 11.86441
Calcite | 2021-03-30 | MCON | 119 | 0.9660039 | 0.0183709 | 0.03086878 | 78.76106 | 20.79646 | 0.4424779
Dolomite_ | 2021-03-30 | MCON | 15 | 0.1033889 | 0 | 0.01459678 | 73.91304 | 21.73913 | 4.347826
Chalcopyrite | 2021-03-30 | MCON | 419 | 18.31928 | 29.22728 | 18.79551 | 91.91919 | 8.080808 | 0
Chalcopyrite <20 | 2021-03-30 | MCON | 3701 | 33.63822 | 50.31539 | 32.85405 | 91.29666 | 8.05501 | 0.6483301
Chalcopyrite >150 | 2021-03-30 | MCON | 8 | 1.771128 | 2.853231 | 1.837059 | 100 | 0 | 0
CPS floating Cu | 2021-03-30 | MCON | 126 | 1.233553 | 3.617893 | 0.4010465 | 59.53757 | 32.36994 | 8.092486
Cuprite | 2021-03-30 | MCON | 4 | 0.03848495 | 0.1402676 | 0.00769703 | 0 | 50 | 50
Delafossite | 2021-03-30 | MCON | 52 | 0.5034431 | 1.117658 | 0.3647611 | 57.62712 | 30.50847 | 11.86441
Malachite | 2021-03-30 | MCON | 68 | 0.6293236 | 2.092241 | 0.02521322 | 65.71429 | 29.52381 | 4.761905
Fe_Ox | 2021-03-30 | MCON | 126 | 1.285855 | 0.008906199 | 2.874895 | 50.3268 | 35.94771 | 13.72549
Fe_oxyhydroxides | 2021-03-30 | MCON | 30 | 0.2444741 | 0 | 0.3839669 | 41.93548 | 51.6129 | 6.451613
Haematite | 2021-03-30 | MCON | 39 | 0.3343775 | 0.001168244 | 0.6391133 | 37.5 | 47.5 | 15
Magnesioferrite | 2021-03-30 | MCON | 2 | 0.01466845 | 0 | 0.01750565 | 50 | 50 | 0
Magnetite | 2021-03-30 | MCON | 48 | 0.592968 | 0.007737955 | 1.519692 | 58.90411 | 23.28767 | 17.80822
Tramp_Steel | 2021-03-30 | MCON | 7 | 0.09936689 | 0 | 0.3146176 | 71.42857 | 28.57143 | 0
Fe_Ti_Ox | 2021-03-30 | MCON | 15 | 0.2105632 | 0 | 0.1194476 | 89.65517 | 6.896552 | 3.448276
Ilmenite | 2021-03-30 | MCON | 6 | 0.07570811 | 0 | 0.1180001 | 100 | 0 | 0
Rutile | 2021-03-30 | MCON | 9 | 0.1348551 | 0 | 0.001447558 | 84.21053 | 10.52632 | 5.263158
Non floating Cu | 2021-03-30 | MCON | 47 | 0.2336699 | 0.161845 | 0.2898771 | 44.44444 | 44.44444 | 11.11111
Chrysocolla | 2021-03-30 | MCON | 8 | 0.02649784 | 0.03958151 | 0.001561545 | 50 | 37.5 | 12.5
Cu_Fe_Oxide | 2021-03-30 | MCON | 11 | 0.09936689 | 0.05435083 | 0.2111472 | 40 | 60 | 0
CuFe_Silicate | 2021-03-30 | MCON | 26 | 0.09834168 | 0.05972131 | 0.07348918 | 44.82759 | 41.37931 | 13.7931
Other sulphides | 2021-03-30 | MCON | 81 | 1.006697 | 0.07444626 | 0.2495228 | 67.25664 | 26.54867 | 6.19469
Arsenopyrite | 2021-03-30 | MCON | 2 | 0.01955793 | 0 | 0.02025576 | 50 | 50 | 0
Galena | 2021-03-30 | MCON | 19 | 0.2217617 | 0.03337451 | 0.05192653 | 42.10526 | 42.10526 | 15.78947
Millerite | 2021-03-30 | MCON | 1 | 0.008469845 | 0 | 0.00264511 | 0 | 0 | 100
Molybdenite | 2021-03-30 | MCON | 45 | 0.4771188 | 0.04107175 | 0.1266067 | 60 | 34.54545 | 5.454545
Monazite_Ce | 2021-03-30 | MCON | 3 | 0.1705798 | 0 | 0 | 100 | 0 | 0
Pentlandite | 2021-03-30 | MCON | 6 | 0.05299568 | 0 | 0.03866786 | 100 | 0 | 0
Siegenite | 2021-03-30 | MCON | 3 | 0.03047251 | 0 | 0.007821172 | 50 | 50 | 0
Sphalerite | 2021-03-30 | MCON | 2 | 0.02574076 | 0 | 0.001599635 | 100 | 0 | 0
vaesite | 2021-03-30 | MCON | 0 | 0 | 0 | 0 | 0 | 0 | 0
Pyrite | 2021-03-30 | MCON | 1261 | 22.19681 | 0.08973388 | 33.92516 | 83.33927 | 16.23354 | 0.4271983
Pyrrhotite | 2021-03-30 | MCON | 248 | 3.373806 | 0.01297475 | 6.741042 | 70.25862 | 27.58621 | 2.155172
Sec. Cu Sulphides | 2021-03-30 | MCON | 395 | 4.478403 | 13.55684 | 0.7368598 | 59.84704 | 32.50478 | 7.648184
Bornite | 2021-03-30 | MCON | 152 | 1.328677 | 3.377321 | 0.4785829 | 54.32099 | 29.62963 | 16.04938
Chalcocite | 2021-03-30 | MCON | 199 | 2.824938 | 9.377597 | 0.2478391 | 62.46057 | 34.38486 | 3.154574
Covellite | 2021-03-30 | MCON | 44 | 0.3247878 | 0.8019198 | 0.01043778 | 61.36364 | 29.54545 | 9.090909
Silicate gangue | 2021-03-30 | MCON | 1659 | 10.57884 | 0.0506773 | 0.9509867 | 70.90543 | 24.86922 | 4.225352
Amphibole | 2021-03-30 | MCON | 33 | 0.1810055 | 0.02337542 | 0.1777464 | 55.26316 | 39.47368 | 5.263158
Biotite | 2021-03-30 | MCON | 6 | 0.02734955 | 0 | 0.0184327 | 83.33333 | 16.66667 | 0
Garnets | 2021-03-30 | MCON | 231 | 1.084661 | 0.006515942 | 0.3488893 | 46.50206 | 44.03292 | 9.465021
Kaolinite | 2021-03-30 | MCON | 425 | 2.746091 | 0.008250828 | 0.02440023 | 72.96073 | 24.4713 | 2.567976
Muscovite | 2021-03-30 | MCON | 243 | 1.583435 | 0.005210414 | 0.07056667 | 75 | 19.38202 | 5.617978
Orthoclase | 2021-03-30 | MCON | 3 | 0.04845319 | 0 | 0.003832659 | 50 | 50 | 0
Plagioclase | 2021-03-30 | MCON | 66 | 0.2829591 | 0.006063926 | 0.01652331 | 34.78261 | 40.57971 | 24.63768
Quartz | 2021-03-30 | MCON | 540 | 4.104483 | 0.001260772 | 0.04012335 | 79.3279 | 19.65377 | 1.01833
Silicate gangue_generic | 2021-03-30 | MCON | 111 | 0.5159508 | 0 | 0.2487428 | 55.17241 | 31.03448 | 13.7931
Chalcopyrite cl. | 2021-03-30 | MCON | 4128 | 53.72862 | 82.3959 | 53.48663 | 91.79582 | 7.798278 | 0.4059041
Native Copper | 2021-03-30 | MCON | 2 | 0.06230146 | 0.267727 | 0.003375122 | 0 | 100 | 0
CuMn mineral | 2021-03-30 | MCON | 2 | 0.009463513 | 0.008191399 | 0.003679209 | 50 | 0 | 50
Accessory_phases | 2021-03-30 | MCOF | 31 | 0.3974997 | 0.01136452 | 0.009541622 | 91.04478 | 7.462687 | 1.492537
Apatite | 2021-03-30 | MCOF | 27 | 0.3544691 | 0 | 0.004910198 | 98.36066 | 1.639344 | 0
Zircon | 2021-03-30 | MCOF | 2 | 0.03457158 | 0 | 0.003646036 | 0 | 75 | 25
Carbonate gangue | 2021-03-30 | MCOF | 1848 | 19.08995 | 0.7512015 | 9.961132 | 83.50295 | 13.3369 | 3.16015
Ankerite | 2021-03-30 | MCOF | 319 | 2.641416 | 0.6199736 | 5.72876 | 58.11404 | 30.92105 | 10.96491
Calcite | 2021-03-30 | MCOF | 1299 | 14.15302 | 0.1312279 | 1.890811 | 90.6338 | 7.5 | 1.866197
Dolomite_ | 2021-03-30 | MCOF | 230 | 2.295516 | 0 | 2.341561 | 63.69863 | 32.87671 | 3.424658
Chalcopyrite | 2021-03-30 | MCOF | 10 | 0.3929575 | 16.36683 | 1.838914 | 100 | 0 | 0
Chalcopyrite <20 | 2021-03-30 | MCOF | 127 | 1.356089 | 51.29233 | 5.869229 | 90.90909 | 7.954545 | 1.136364
Chalcopyrite >150 | 2021-03-30 | MCOF | 0 | 0 | 0 | 0 | 0 | 0 | 0
CPS floating Cu | 2021-03-30 | MCOF | 4 | 0.03683345 | 1.654157 | 0.1150785 | 50 | 50 | 0
Cuprite | 2021-03-30 | MCOF | 0 | 0 | 0 | 0 | 0 | 0 | 0
Delafossite | 2021-03-30 | MCOF | 3 | 0.02984558 | 1.017478 | 0.1150785 | 33.33333 | 66.66667 | 0
Malachite | 2021-03-30 | MCOF | 1 | 0.006987873 | 0.6366786 | 0 | 100 | 0 | 0
Fe_Ox | 2021-03-30 | MCOF | 204 | 2.59 | 0.5929894 | 25.39819 | 48.69888 | 39.4052 | 11.89591
Fe_oxyhydroxides | 2021-03-30 | MCOF | 93 | 0.983819 | 0.1649102 | 7.703697 | 32.71028 | 49.53271 | 17.75701
Haematite | 2021-03-30 | MCOF | 40 | 0.4580735 | 0.1288331 | 4.085397 | 57.44681 | 31.91489 | 10.6383
Magnesioferrite | 2021-03-30 | MCOF | 1 | 0.00855095 | 0 | 0.04245868 | 100 | 0 | 0
Magnetite | 2021-03-30 | MCOF | 62 | 0.9849224 | 0.2992462 | 11.41227 | 60.57692 | 35.57692 | 3.846154
Tramp_Steel | 2021-03-30 | MCOF | 7 | 0.148952 | 0 | 2.117833 | 44.44444 | 11.11111 | 44.44444
Fe_Ti_Ox | 2021-03-30 | MCOF | 72 | 1.121002 | 0 | 3.176268 | 68.18182 | 25.75758 | 6.060606
Ilmenite | 2021-03-30 | MCOF | 28 | 0.4501662 | 0 | 3.094834 | 54.90196 | 45.09804 | 0
Rutile | 2021-03-30 | MCOF | 43 | 0.6620091 | 0 | 0.06409989 | 76.25 | 13.75 | 10
Non floating Cu | 2021-03-30 | MCOF | 116 | 0.7943189 | 14.88774 | 3.707068 | 43.82716 | 42.59259 | 13.58025
Chrysocolla | 2021-03-30 | MCOF | 21 | 0.1428836 | 6.135406 | 0.06780913 | 62.16216 | 32.43243 | 5.405405
Cu_Fe_Oxide | 2021-03-30 | MCOF | 27 | 0.2548735 | 2.388264 | 2.413524 | 51.51515 | 30.30303 | 18.18182
CuFe_Silicate | 2021-03-30 | MCOF | 56 | 0.2807102 | 3.237723 | 1.00099 | 30.98592 | 52.11268 | 16.90141
Other sulphides | 2021-03-30 | MCOF | 31 | 0.4124684 | 0 | 0.2173041 | 45.45455 | 42.42424 | 12.12121
Arsenopyrite | 2021-03-30 | MCOF | 0 | 0 | 0 | 0 | 0 | 0 | 0
Galena | 2021-03-30 | MCOF | 24 | 0.3265911 | 0 | 0.1319636 | 50 | 37.5 | 12.5
Millerite | 2021-03-30 | MCOF | 0 | 0 | 0 | 0 | 0 | 0 | 0
Molybdenite | 2021-03-30 | MCOF | 2 | 0.02022805 | 0 | 0.03431451 | 100 | 0 | 0
Monazite_Ce | 2021-03-30 | MCOF | 4 | 0.05682244 | 0 | 0 | 16.66667 | 83.33333 | 0
Pentlandite | 2021-03-30 | MCOF | 1 | 0.008826788 | 0 | 0.05102593 | 0 | 0 | 100
Siegenite | 2021-03-30 | MCOF | 0 | 0 | 0 | 0 | 0 | 0 | 0
Sphalerite | 2021-03-30 | MCOF | 0 | 0 | 0 | 0 | 0 | 0 | 0
vaesite | 2021-03-30 | MCOF | 0 | 0 | 0 | 0 | 0 | 0 | 0
Pyrite | 2021-03-30 | MCOF | 56 | 0.7278238 | 0.009292366 | 5.006035 | 84.81013 | 12.65823 | 2.531646
Pyrrhotite | 2021-03-30 | MCOF | 25 | 0.517121 | 0.04180225 | 4.732872 | 78.68852 | 21.31148 | 0
Sec. Cu Sulphides | 2021-03-30 | MCOF | 9 | 0.1564916 | 12.2154 | 0.01802978 | 37.5 | 50 | 12.5
Bornite | 2021-03-30 | MCOF | 1 | 0.009562353 | 0.6650827 | 0.009059628 | 0 | 100 | 0
Chalcocite | 2021-03-30 | MCOF | 4 | 0.1038986 | 8.904896 | 0.007715743 | 30 | 70 | 0
Covellite | 2021-03-30 | MCOF | 4 | 0.04303059 | 2.645423 | 0.00125441 | 60 | 0 | 40
Silicate gangue | 2021-03-30 | MCOF | 7318 | 72.40744 | 2.176896 | 39.95034 | 65.34961 | 28.46504 | 6.185354
Amphibole | 2021-03-30 | MCOF | 200 | 1.510558 | 0.2403258 | 6.435895 | 50.73529 | 30.51471 | 18.75
Biotite | 2021-03-30 | MCOF | 271 | 2.641287 | 0.09935747 | 8.928938 | 37.82696 | 56.53924 | 5.633803
Garnets | 2021-03-30 | MCOF | 891 | 5.797397 | 0.5162255 | 9.303498 | 43.71634 | 34.56014 | 21.72352
Kaolinite | 2021-03-30 | MCOF | 2097 | 24.12368 | 0.4322551 | 0.4346488 | 71.01043 | 27.30553 | 1.684042
Muscovite | 2021-03-30 | MCOF | 1578 | 14.88307 | 0.3334746 | 2.897187 | 74.49477 | 21.21951 | 4.285714
Orthoclase | 2021-03-30 | MCOF | 13 | 0.06590668 | 0 | 0 | 50 | 21.42857 | 28.57143
Plagioclase | 2021-03-30 | MCOF | 210 | 1.027953 | 0.06110769 | 0.1404092 | 30.23256 | 26.97674 | 42.7907
Quartz | 2021-03-30 | MCOF | 1373 | 17.83563 | 0.05024349 | 0.2782931 | 70.54645 | 26.44809 | 3.005464
Silicate gangue_generic | 2021-03-30 | MCOF | 658 | 4.247119 | 0.4439059 | 11.15546 | 36.87424 | 43.95604 | 19.16972
Chalcopyrite cl. | 2021-03-30 | MCOF | 137 | 1.749046 | 67.65916 | 7.708143 | 92.95154 | 6.167401 | 0.8810573
Native Copper | 2021-03-30 | MCOF | 0 | 0 | 0 | 0 | 0 | 0 | 0
CuMn mineral | 2021-03-30 | MCOF | 12 | 0.1158516 | 3.126347 | 0.2247439 | 42.85714 | 47.61905 | 9.52381
Accessory_phases | 2021-03-30 | MClnrT | 28 | 0.3468567 | 0.003698787 | 0.02202502 | 88.88889 | 7.407407 | 3.703704
Apatite | 2021-03-30 | MClnrT | 25 | 0.3279328 | 0.003698787 | 0.02202502 | 92.15686 | 3.921569 | 3.921569
Zircon | 2021-03-30 | MClnrT | 1 | 0.00956369 | 0 | 0 | 0 | 100 | 0
Carbonate gangue | 2021-03-30 | MClnrT | 1563 | 15.08967 | 0.5280903 | 5.218329 | 78.93939 | 16.02273 | 5.037879
Ankerite | 2021-03-30 | MClnrT | 364 | 3.204854 | 0.4250611 | 3.562744 | 58.6 | 26.8 | 14.6
Calcite | 2021-03-30 | MClnrT | 1039 | 10.17404 | 0.1030293 | 0.7719592 | 87.75068 | 9.539295 | 2.710027
Dolomite_ | 2021-03-30 | MClnrT | 160 | 1.710781 | 0 | 0.8836254 | 58.30508 | 38.30508 | 3.389831
Chalcopyrite | 2021-03-30 | MClnrT | 58 | 3.785512 | 27.4647 | 8.859828 | 90.09009 | 7.432432 | 2.477477
Chalcopyrite <20 | 2021-03-30 | MClnrT | 579 | 6.19835 | 38.72043 | 13.10585 | 85.69464 | 10.04127 | 4.264099
Chalcopyrite >150 | 2021-03-30 | MClnrT | 4 | 1.159526 | 8.48497 | 2.737933 | 100 | 0 | 0
CPS floating Cu | 2021-03-30 | MClnrT | 46 | 0.8313492 | 11.91044 | 0.7012834 | 35.29412 | 40 | 24.70588
Cuprite | 2021-03-30 | MClnrT | 9 | 0.1489494 | 2.367884 | 0.08080621 | 0 | 0 | 100
Delafossite | 2021-03-30 | MClnrT | 19 | 0.396303 | 4.822389 | 0.6014934 | 8.333333 | 88.88889 | 2.777778
Malachite | 2021-03-30 | MClnrT | 18 | 0.2860968 | 4.720164 | 0.01898384 | 72.97297 | 5.405405 | 21.62162
Fe_Ox | 2021-03-30 | MClnrT | 215 | 2.888438 | 0.1330292 | 14.68975 | 50.19305 | 41.31274 | 8.494208
Fe_oxyhydroxides | 2021-03-30 | MClnrT | 72 | 0.8851501 | 0.018546 | 3.411697 | 47.12644 | 42.52874 | 10.34483
Haematite | 2021-03-30 | MClnrT | 45 | 0.5607985 | 0.01689043 | 2.504753 | 48.07692 | 46.15385 | 5.769231
Magnesioferrite | 2021-03-30 | MClnrT | 3 | 0.02838585 | 0 | 0.08912496 | 33.33333 | 66.66667 | 0
Magnetite | 2021-03-30 | MClnrT | 74 | 0.9745807 | 0.08452854 | 5.601708 | 58.06452 | 35.48387 | 6.451613
Tramp_Steel | 2021-03-30 | MClnrT | 21 | 0.4395228 | 0.01306426 | 3.082462 | 37.5 | 45.83333 | 16.66667
Fe_Ti_Ox | 2021-03-30 | MClnrT | 48 | 0.8979695 | 0 | 1.006198 | 79.16667 | 9.375 | 11.45833
Ilmenite | 2021-03-30 | MClnrT | 16 | 0.3027824 | 0 | 0.9966177 | 70.96774 | 22.58065 | 6.451613
Rutile | 2021-03-30 | MClnrT | 32 | 0.5951871 | 0 | 0.009580362 | 83.07692 | 3.076923 | 13.84615
Non floating Cu | 2021-03-30 | MClnrT | 160 | 1.043154 | 2.770006 | 2.603334 | 46.11399 | 38.34197 | 15.54404
Chrysocolla | 2021-03-30 | MClnrT | 22 | 0.1153747 | 0.8217279 | 0.02703982 | 51.85185 | 40.74074 | 7.407407
Cu_Fe_Oxide | 2021-03-30 | MClnrT | 34 | 0.3845824 | 0.7108209 | 1.856271 | 53.33333 | 33.33333 | 13.33333
CuFe_Silicate | 2021-03-30 | MClnrT | 98 | 0.4943614 | 1.10256 | 0.6698993 | 40.70796 | 40.70796 | 18.58407
Other sulphides | 2021-03-30 | MClnrT | 33 | 0.4367351 | 0.03701274 | 0.1957171 | 61.76471 | 20.58824 | 17.64706
Arsenopyrite | 2021-03-30 | MClnrT | 0 | 0 | 0 | 0 | 0 | 0 | 0
Galena | 2021-03-30 | MClnrT | 16 | 0.2409236 | 0.02326301 | 0.08315991 | 62.5 | 25 | 12.5
Millerite | 2021-03-30 | MClnrT | 0 | 0 | 0 | 0 | 0 | 0 | 0
Molybdenite | 2021-03-30 | MClnrT | 13 | 0.1454902 | 0.01374973 | 0.05212499 | 69.23077 | 15.38462 | 15.38462
Monazite_Ce | 2021-03-30 | MClnrT | 2 | 0.02095873 | 0 | 0 | 100 | 0 | 0
Pentlandite | 2021-03-30 | MClnrT | 1 | 0.01953435 | 0 | 0.05221196 | 0 | 0 | 100
Siegenite | 2021-03-30 | MClnrT | 1 | 0.009828218 | 0 | 0.008220276 | 0 | 100 | 0
Sphalerite | 2021-03-30 | MClnrT | 0 | 0 | 0 | 0 | 0 | 0 | 0
vaesite | 2021-03-30 | MClnrT | 0 | 0 | 0 | 0 | 0 | 0 | 0
Pyrite | 2021-03-30 | MClnrT | 269 | 6.575444 | 0.0682694 | 22.78439 | 69.76744 | 27.75194 | 2.48062
Pyrrhotite | 2021-03-30 | MClnrT | 125 | 2.992397 | 0.01674179 | 13.68508 | 62.06897 | 36.67712 | 1.253918
Sec. Cu Sulphides | 2021-03-30 | MClnrT | 54 | 0.7175006 | 9.305381 | 0.2078891 | 53.73134 | 31.34328 | 14.92537
Bornite | 2021-03-30 | MClnrT | 18 | 0.2222032 | 2.478584 | 0.1846423 | 52.38095 | 28.57143 | 19.04762
Chalcocite | 2021-03-30 | MClnrT | 20 | 0.3334065 | 5.013912 | 0.01361956 | 51.72414 | 41.37931 | 6.896552
Covellite | 2021-03-30 | MClnrT | 16 | 0.1618909 | 1.812885 | 0.009627246 | 58.82353 | 17.64706 | 23.52941
Silicate gangue | 2021-03-30 | MClnrT | 6706 | 57.0371 | 0.5572274 | 14.1824 | 61.64277 | 31.84812 | 6.509105
Amphibole | 2021-03-30 | MClnrT | 212 | 1.499424 | 0.1578704 | 2.541378 | 48.77049 | 34.83607 | 16.39344
Biotite | 2021-03-30 | MClnrT | 122 | 1.111443 | 0.01550933 | 1.83451 | 47.08995 | 48.14815 | 4.761905
Garnets | 2021-03-30 | MClnrT | 842 | 5.349704 | 0.106117 | 3.664656 | 46.82454 | 36.06028 | 17.11518
Kaolinite | 2021-03-30 | MClnrT | 1645 | 14.42791 | 0.06425113 | 0.2208696 | 60.45994 | 37.24036 | 2.299703
Muscovite | 2021-03-30 | MClnrT | 1223 | 10.65013 | 0.07990939 | 1.129417 | 73.7069 | 21.17457 | 5.118534
Orthoclase | 2021-03-30 | MClnrT | 11 | 0.07813738 | 0 | 0.003179261 | 53.33333 | 40 | 6.666667
Plagioclase | 2021-03-30 | MClnrT | 432 | 2.454816 | 0.03899808 | 0.1279899 | 25.21552 | 50.21552 | 24.56897
Quartz | 2021-03-30 | MClnrT | 1527 | 17.01269 | 0.03270319 | 0.2383264 | 71.44216 | 27.16323 | 1.394612
Silicate gangue_generic | 2021-03-30 | MClnrT | 673 | 4.27497 | 0.06186886 | 4.299467 | 43.62416 | 36.91275 | 19.46309
Chalcopyrite cl. | 2021-03-30 | MClnrT | 641 | 11.14339 | 74.67011 | 24.70361 | 88.67636 | 8.110176 | 3.213466
Native Copper | 2021-03-30 | MClnrT | 0 | 0 | 0 | 0 | 0 | 0 | 0
CuMn mineral | 2021-03-30 | MClnrT | 6 | 0.04883586 | 0.134897 | 0.05012438 | 62.5 | 25 | 12.5
Accessory_phases | 2021-03-30 | MRoST | 23 | 0.2377357 | 0 | 0.01296749 | 79.48718 | 15.38462 | 5.128205
Apatite | 2021-03-30 | MRoST | 20 | 0.1871308 | 0 | 0.005688294 | 75.75758 | 18.18182 | 6.060606
Zircon | 2021-03-30 | MRoST | 3 | 0.05060498 | 0 | 0.007279192 | 100 | 0 | 0
Carbonate gangue | 2021-03-30 | MRoST | 2086 | 22.17625 | 0.3768425 | 12.73092 | 81.84699 | 14.84835 | 3.304663
Ankerite | 2021-03-30 | MRoST | 416 | 4.143417 | 0.2635684 | 8.570126 | 54.84311 | 35.33424 | 9.822647
Calcite | 2021-03-30 | MRoST | 1455 | 15.74673 | 0.07036793 | 1.787473 | 90.54972 | 7.844348 | 1.60593
Dolomite_ | 2021-03-30 | MRoST | 215 | 2.286107 | 0.04290622 | 2.373321 | 63.08725 | 31.99105 | 4.9217
Chalcopyrite | 2021-03-30 | MRoST | 4 | 0.2406069 | 13.13037 | 0.9898663 | 100 | 0 | 0
Chalcopyrite <20 | 2021-03-30 | MRoST | 92 | 0.7744536 | 34.58253 | 2.703726 | 82.52427 | 11.65049 | 5.825243
Chalcopyrite >150 | 2021-03-30 | MRoST | 1 | 0.2406069 | 13.26701 | 0.9862748 | 100 | 0 | 0
CPS floating Cu | 2021-03-30 | MRoST | 10 | 0.1597287 | 19.684 | 0.03266713 | 26.08696 | 73.91304 | 0
Cuprite | 2021-03-30 | MRoST | 0 | 0 | 0 | 0 | 0 | 0 | 0
Delafossite | 2021-03-30 | MRoST | 1 | 0.00970826 | 0.433454 | 0.03266713 | 100 | 0 | 0
Malachite | 2021-03-30 | MRoST | 9 | 0.1500204 | 19.25055 | 0 | 22.72727 | 77.27273 | 0
Fe_Ox | 2021-03-30 | MRoST | 246 | 3.313011 | 0.9924216 | 31.99768 | 54.22741 | 39.3586 | 6.413994
Fe_oxyhydroxides | 2021-03-30 | MRoST | 79 | 0.7985538 | 0.1723379 | 5.926705 | 50.5618 | 35.95506 | 13.48315
Haematite | 2021-03-30 | MRoST | 33 | 0.351902 | 0.06666714 | 2.829457 | 62.16216 | 32.43243 | 5.405405
Magnesioferrite | 2021-03-30 | MRoST | 2 | 0.01668888 | 0 | 0.07404021 | 50 | 50 | 0
Magnetite | 2021-03-30 | MRoST | 111 | 1.774404 | 0.7534166 | 18.85865 | 55.20833 | 43.22917 | 1.5625
Tramp_Steel | 2021-03-30 | MRoST | 21 | 0.3714621 | 0 | 4.308823 | 47.82609 | 30.43478 | 21.73913
Fe_Ti_Ox | 2021-03-30 | MRoST | 43 | 1.050861 | 0 | 2.612846 | 75.59055 | 14.96063 | 9.448819
Ilmenite | 2021-03-30 | MRoST | 9 | 0.4048398 | 0 | 2.588857 | 93.61702 | 6.382979 | 0
Rutile | 2021-03-30 | MRoST | 34 | 0.646021 | 0 | 0.02398934 | 65 | 20 | 15
Non floating Cu | 2021-03-30 | MRoST | 81 | 0.5873408 | 11.6493 | 3.917524 | 45.79439 | 42.05607 | 12.14953
Chrysocolla | 2021-03-30 | MRoST | 7 | 0.0339161 | 2.053021 | 0.006983029 | 66.66667 | 11.11111 | 22.22222
Cu_Fe_Oxide | 2021-03-30 | MRoST | 35 | 0.346698 | 4.475458 | 3.228454 | 34.78261 | 54.34783 | 10.86957
CuFe_Silicate | 2021-03-30 | MRoST | 35 | 0.1851927 | 4.493519 | 0.6301754 | 54.16667 | 37.5 | 8.333333
Other sulphides | 2021-03-30 | MRoST | 30 | 0.3948265 | 0.1866797 | 0.1649437 | 57.57576 | 30.30303 | 12.12121
Arsenopyrite | 2021-03-30 | MRoST | 0 | 0 | 0 | 0 | 0 | 0 | 0
Galena | 2021-03-30 | MRoST | 22 | 0.2921451 | 0 | 0.1249257 | 40.90909 | 45.45455 | 13.63636
Millerite | 2021-03-30 | MRoST | 1 | 0.00963648 | 0 | 0 | 100 | 0 | 0
Molybdenite | 2021-03-30 | MRoST | 1 | 0.009869766 | 0.1866797 | 0.04001804 | 100 | 0 | 0
Monazite_Ce | 2021-03-30 | MRoST | 6 | 0.08317521 | 0 | 0 | 88.88889 | 0 | 11.11111
Pentlandite | 2021-03-30 | MRoST | 0 | 0 | 0 | 0 | 0 | 0 | 0
Siegenite | 2021-03-30 | MRoST | 0 | 0 | 0 | 0 | 0 | 0 | 0
Sphalerite | 2021-03-30 | MRoST | 0 | 0 | 0 | 0 | 0 | 0 | 0
vaesite | 2021-03-30 | MRoST | 0 | 0 | 0 | 0 | 0 | 0 | 0
Pyrite | 2021-03-30 | MRoST | 59 | 0.764189 | 0.08776682 | 4.536415 | 83.52941 | 12.94118 | 3.529412
Pyrrhotite | 2021-03-30 | MRoST | 32 | 0.4880868 | 0 | 3.854868 | 64.40678 | 35.59322 | 0
Sec. Cu Sulphides | 2021-03-30 | MRoST | 4 | 0.05492973 | 4.91546 | 0.07189709 | 100 | 0 | 0
Bornite | 2021-03-30 | MRoST | 1 | 0.02799424 | 2.440045 | 0.05793278 | 100 | 0 | 0
Chalcocite | 2021-03-30 | MRoST | 1 | 0.01013894 | 1.085045 | 0 | 100 | 0 | 0
Covellite | 2021-03-30 | MRoST | 2 | 0.01679655 | 1.39037 | 0.01396431 | 100 | 0 | 0
Silicate gangue | 2021-03-30 | MRoST | 7343 | 69.51737 | 1.127616 | 35.38741 | 63.5103 | 30.58552 | 5.904188
Amphibole | 2021-03-30 | MRoST | 134 | 0.9050396 | 0.1329314 | 3.206595 | 44.31138 | 38.32335 | 17.36527
Biotite | 2021-03-30 | MRoST | 341 | 3.46951 | 0 | 10.85215 | 43.34828 | 53.06428 | 3.587444
Garnets | 2021-03-30 | MRoST | 868 | 5.124149 | 0.08440849 | 7.317345 | 41.62537 | 34.09316 | 24.28147
Kaolinite | 2021-03-30 | MRoST | 1917 | 20.98781 | 0.3934753 | 0.2947985 | 62.9638 | 35.32719 | 1.709017
Muscovite | 2021-03-30 | MRoST | 1475 | 13.11175 | 0.2499169 | 2.335103 | 79.19722 | 17.71517 | 3.087611
Orthoclase | 2021-03-30 | MRoST | 9 | 0.07350284 | 0 | 0.003912165 | 75 | 25 | 0
Plagioclase | 2021-03-30 | MRoST | 368 | 1.833623 | 0.08384407 | 0.1827936 | 35.1145 | 31.55216 | 33.33333
Quartz | 2021-03-30 | MRoST | 1425 | 19.01222 | 0.03119083 | 0.2732838 | 72.91146 | 25.46273 | 1.625813
Silicate gangue_generic | 2021-03-30 | MRoST | 784 | 4.842897 | 0.1518493 | 10.73603 | 36.36364 | 43.67816 | 19.9582
Chalcopyrite cl. | 2021-03-30 | MRoST | 97 | 1.255667 | 60.97992 | 4.679867 | 89.22156 | 7.185629 | 3.592814
Native Copper | 2021-03-30 | MRoST | 0 | 0 | 0 | 0 | 0 | 0 | 0
CuMn mineral | 2021-03-30 | MRoST | 4 | 0.02153403 | 0.6272995 | 0.05191139 | 25 | 25 | 50
Accessory_phases | 2021-03-30 | MRoT | 29 | 0.3034298 | 0 | 0.007872253 | 75 | 16.07143 | 8.928571
Apatite | 2021-03-30 | MRoT | 27 | 0.2648151 | 0 | 0.007872253 | 78.43137 | 11.76471 | 9.803922
Zircon | 2021-03-30 | MRoT | 2 | 0.03861476 | 0 | 0 | 40 | 60 | 0
Carbonate gangue | 2021-03-30 | MRoT | 1832 | 19.82275 | 0.9206906 | 10.88259 | 81.93863 | 14.55137 | 3.509995
Ankerite | 2021-03-30 | MRoT | 429 | 3.892368 | 0.4241364 | 7.108623 | 62.36702 | 28.05851 | 9.574468
Calcite | 2021-03-30 | MRoT | 1169 | 13.44367 | 0.4739871 | 1.372726 | 90.06293 | 8.11527 | 1.821795
Dolomite_ | 2021-03-30 | MRoT | 234 | 2.486708 | 0.0225671 | 2.401244 | 63.46516 | 32.01507 | 4.519774
Chalcopyrite | 2021-03-30 | MRoT | 15 | 0.9294655 | 32.37094 | 3.512948 | 76.2963 | 23.7037 | 0
Chalcopyrite <20 | 2021-03-30 | MRoT | 155 | 1.218632 | 37.34262 | 4.139749 | 87.57062 | 5.084746 | 7.344633
Chalcopyrite >150 | 2021-03-30 | MRoT | 1 | 0.2203177 | 7.960039 | 0.8586081 | 100 | 0 | 0
CPS floating Cu | 2021-03-30 | MRoT | 11 | 0.09895237 | 7.562067 | 0.03919037 | 40 | 60 | 0
Cuprite | 2021-03-30 | MRoT | 0 | 0 | 0 | 0 | 0 | 0 | 0
Delafossite | 2021-03-30 | MRoT | 2 | 0.01777922 | 0.8739662 | 0.03635931 | 50 | 50 | 0
Malachite | 2021-03-30 | MRoT | 9 | 0.08117315 | 6.6881 | 0.002831063 | 38.46154 | 61.53846 | 0
Fe_Ox | 2021-03-30 | MRoT | 208 | 2.581931 | 0.3123429 | 19.38609 | 47.01987 | 37.41722 | 15.56291
Fe_oxyhydroxides | 2021-03-30 | MRoT | 110 | 1.18309 | 0 | 6.912876 | 33.33333 | 47.91667 | 18.75
Haematite | 2021-03-30 | MRoT | 41 | 0.4528607 | 0.09846037 | 3.331595 | 51.92308 | 38.46154 | 9.615385
Magnesioferrite | 2021-03-30 | MRoT | 2 | 0.01528159 | 0 | 0.0590759 | 0 | 50 | 50
Magnetite | 2021-03-30 | MRoT | 48 | 0.8123888 | 0.2138825 | 7.776432 | 65.625 | 20.83333 | 13.54167
Tramp_Steel | 2021-03-30 | MRoT | 7 | 0.118309 | 0 | 1.306111 | 50 | 37.5 | 12.5
Fe_Ti_Ox | 2021-03-30 | MRoT | 78 | 1.49168 | 0.03272351 | 4.406552 | 71.28205 | 24.61538 | 4.102564
Ilmenite | 2021-03-30 | MRoT | 40 | 0.7650652 | 0 | 4.399664 | 73.19588 | 25.7732 | 1.030928
Rutile | 2021-03-30 | MRoT | 37 | 0.6950657 | 0.03272351 | 0.00688849 | 72.34043 | 20.21277 | 7.446809
Non floating Cu | 2021-03-30 | MRoT | 67 | 0.4246802 | 5.009795 | 2.189709 | 28.23529 | 51.76471 | 20
Chrysocolla | 2021-03-30 | MRoT | 14 | 0.05521089 | 1.666245 | 0.01861456 | 25 | 43.75 | 31.25
Cu_Fe_Oxide | 2021-03-30 | MRoT | 20 | 0.2346463 | 1.743899 | 1.876412 | 29.41176 | 61.76471 | 8.823529
CuFe_Silicate | 2021-03-30 | MRoT | 26 | 0.09538667 | 1.033086 | 0.2077045 | 29.62963 | 37.03704 | 33.33333
Other sulphides | 2021-03-30 | MRoT | 34 | 0.5149894 | 0 | 0.2487086 | 63.46154 | 26.92308 | 9.615385
Arsenopyrite | 2021-03-30 | MRoT | 0 | 0 | 0 | 0 | 0 | 0 | 0
Galena | 2021-03-30 | MRoT | 19 | 0.2310313 | 0 | 0.08198567 | 47.36842 | 26.31579 | 26.31579
Millerite | 2021-03-30 | MRoT | 0 | 0 | 0 | 0 | 0 | 0 | 0
Molybdenite | 2021-03-30 | MRoT | 7 | 0.09037497 | 0 | 0.1418287 | 30 | 70 | 0
Monazite_Ce | 2021-03-30 | MRoT | 6 | 0.17771 | 0 | 0 | 95.2381 | 4.761905 | 0
Pentlandite | 2021-03-30 | MRoT | 0 | 0 | 0 | 0 | 0 | 0 | 0
Siegenite | 2021-03-30 | MRoT | 2 | 0.01587313 | 0 | 0.02489425 | 50 | 50 | 0
Sphalerite | 2021-03-30 | MRoT | 0 | 0 | 0 | 0 | 0 | 0 | 0
vaesite | 2021-03-30 | MRoT | 0 | 0 | 0 | 0 | 0 | 0 | 0
Pyrite | 2021-03-30 | MRoT | 93 | 2.123943 | 0 | 12.06803 | 72.09302 | 26.74419 | 1.162791
Pyrrhotite | 2021-03-30 | MRoT | 65 | 1.371087 | 0 | 10.3156 | 76.24309 | 23.75691 | 0
Sec. Cu Sulphides | 2021-03-30 | MRoT | 13 | 0.1135767 | 7.4974 | 0.02439638 | 61.53846 | 30.76923 | 7.692308
Bornite | 2021-03-30 | MRoT | 1 | 0.008544542 | 0.5176294 | 0.003466288 | 0 | 100 | 0
Chalcocite | 2021-03-30 | MRoT | 8 | 0.07427179 | 5.371439 | 0.02093009 | 50 | 37.5 | 12.5
Covellite | 2021-03-30 | MRoT | 4 | 0.03076035 | 1.608331 | 0 | 100 | 0 | 0
Silicate gangue | 2021-03-30 | MRoT | 7385 | 68.78457 | 0.9913833 | 31.91995 | 64.22227 | 29.46249 | 6.315243
Amphibole | 2021-03-30 | MRoT | 157 | 1.235639 | 0.1253733 | 4.459344 | 42.16867 | 46.98795 | 10.84337
Biotite | 2021-03-30 | MRoT | 350 | 3.186441 | 0 | 8.856477 | 34.12817 | 60.05961 | 5.812221
Garnets | 2021-03-30 | MRoT | 865 | 4.915264 | 0.06487474 | 6.928705 | 40.77578 | 34.05866 | 25.16556
Kaolinite | 2021-03-30 | MRoT | 1934 | 20.16443 | 0.399857 | 0.2015439 | 67.80969 | 29.76854 | 2.421775
Muscovite | 2021-03-30 | MRoT | 1539 | 13.56305 | 0.1550228 | 1.559249 | 78.78374 | 16.84318 | 4.373078
Orthoclase | 2021-03-30 | MRoT | 10 | 0.09254397 | 0 | 0.004015248 | 90.90909 | 9.090909 | 0
Plagioclase | 2021-03-30 | MRoT | 200 | 0.8758156 | 0.04159522 | 0.09641577 | 27.31707 | 27.80488 | 44.87805
Quartz | 2021-03-30 | MRoT | 1631 | 20.54856 | 0.07022992 | 0.1637651 | 69.27315 | 28.16275 | 2.564103
Silicate gangue_generic | 2021-03-30 | MRoT | 674 | 4.012846 | 0.1344304 | 9.406501 | 34.98845 | 43.64896 | 21.36259
Chalcopyrite cl. | 2021-03-30 | MRoT | 171 | 2.368416 | 77.6736 | 8.511305 | 84.30233 | 11.9186 | 3.77907
Native Copper | 2021-03-30 | MRoT | 0 | 0 | 0 | 0 | 0 | 0 | 0
CuMn mineral | 2021-03-30 | MRoT | 7 | 0.03943635 | 0.5665656 | 0.0869785 | 25 | 75 | 0
Accessory_phases | 2021-03-30 | MFT | 27 | 0.3949079 | 0 | 0.009082161 | 80.64516 | 16.12903 | 3.225806
Apatite | 2021-03-30 | MFT | 25 | 0.376254 | 0 | 0.009082161 | 81.66667 | 15 | 3.333333
Zircon | 2021-03-30 | MFT | 2 | 0.01865394 | 0 | 0 | 50 | 50 | 0
Carbonate gangue | 2021-03-30 | MFT | 2229 | 23.1725 | 1.506002 | 14.82056 | 81.53552 | 15.61827 | 2.846209
Ankerite | 2021-03-30 | MFT | 412 | 3.881905 | 1.288169 | 9.495764 | 58.29308 | 33.49436 | 8.21256
Calcite | 2021-03-30 | MFT | 1513 | 16.33266 | 0.2178336 | 1.913749 | 89.49621 | 8.857425 | 1.646362
Dolomite_ | 2021-03-30 | MFT | 304 | 2.95794 | 0 | 3.411044 | 62.90631 | 33.65201 | 3.441683
Chalcopyrite | 2021-03-30 | MFT | 0 | 0 | 0 | 0 | 0 | 0 | 0
Chalcopyrite <20 | 2021-03-30 | MFT | 75 | 0.7649704 | 66.04931 | 3.468217 | 82.6087 | 13.04348 | 4.347826
Chalcopyrite >150 | 2021-03-30 | MFT | 0 | 0 | 0 | 0 | 0 | 0 | 0
CPS floating Cu | 2021-03-30 | MFT | 2 | 0.0182769 | 2.02879 | 0.05722779 | 50 | 50 | 0
Cuprite | 2021-03-30 | MFT | 0 | 0 | 0 | 0 | 0 | 0 | 0
Delafossite | 2021-03-30 | MFT | 1 | 0.01073594 | 1.116149 | 0.05722779 | 100 | 0 | 0
Malachite | 2021-03-30 | MFT | 1 | 0.007540956 | 0.9126409 | 0 | 0 | 100 | 0
Fe_Ox | 2021-03-30 | MFT | 187 | 2.472541 | 1.687989 | 25.60307 | 50.82645 | 33.47107 | 15.70248
Fe_oxyhydroxides | 2021-03-30 | MFT | 64 | 0.7640179 | 0.2486356 | 5.924948 | 44.15584 | 31.16883 | 24.67532
Haematite | 2021-03-30 | MFT | 47 | 0.5258824 | 0.4233833 | 5.124059 | 48 | 32 | 20
Magnesioferrite | 2021-03-30 | MFT | 4 | 0.07382199 | 0 | 0.4434277 | 87.5 | 0 | 12.5
Magnetite | 2021-03-30 | MFT | 70 | 1.073098 | 1.015971 | 13.57228 | 55.2381 | 38.09524 | 6.666667
Tramp_Steel | 2021-03-30 | MFT | 2 | 0.03572032 | 0 | 0.5383623 | 0 | 50 | 50
Fe_Ti_Ox | 2021-03-30 | MFT | 57 | 1.26569 | 0 | 2.929938 | 84.17266 | 13.66906 | 2.158273
Ilmenite | 2021-03-30 | MFT | 19 | 0.3905421 | 0 | 2.923472 | 82.92683 | 17.07317 | 0
Rutile | 2021-03-30 | MFT | 38 | 0.8751478 | 0 | 0.00646569 | 84.69388 | 12.2449 | 3.061224
Non floating Cu | 2021-03-30 | MFT | 73 | 0.6655886 | 18.61155 | 5.97057 | 53.125 | 36.45833 | 10.41667
Chrysocolla | 2021-03-30 | MFT | 5 | 0.02500422 | 1.944453 | 0 | 50 | 50 | 0
Cu_Fe_Oxide | 2021-03-30 | MFT | 44 | 0.5084192 | 10.76399 | 5.522426 | 54.09836 | 37.70492 | 8.196721
CuFe_Silicate | 2021-03-30 | MFT | 20 | 0.1023982 | 4.74503 | 0.3339619 | 58.33333 | 25 | 16.66667
Other sulphides | 2021-03-30 | MFT | 16 | 0.253515 | 0.1722443 | 0.02609589 | 40 | 55 | 5
Arsenopyrite | 2021-03-30 | MFT | 0 | 0 | 0 | 0 | 0 | 0 | 0
Galena | 2021-03-30 | MFT | 11 | 0.1615352 | 0.1722443 | 0.01870367 | 45.45455 | 45.45455 | 9.090909
Millerite | 2021-03-30 | MFT | 0 | 0 | 0 | 0 | 0 | 0 | 0
Molybdenite | 2021-03-30 | MFT | 0 | 0 | 0 | 0 | 0 | 0 | 0
Monazite_Ce | 2021-03-30 | MFT | 5 | 0.09197982 | 0 | 0.007392223 | 33.33333 | 66.66667 | 0
Pentlandite | 2021-03-30 | MFT | 0 | 0 | 0 | 0 | 0 | 0 | 0
Siegenite | 2021-03-30 | MFT | 0 | 0 | 0 | 0 | 0 | 0 | 0
Sphalerite | 2021-03-30 | MFT | 0 | 0 | 0 | 0 | 0 | 0 | 0
vaesite | 2021-03-30 | MFT | 0 | 0 | 0 | 0 | 0 | 0 | 0
Pyrite | 2021-03-30 | MFT | 44 | 0.7257773 | 0 | 5.279441 | 84.93151 | 12.32877 | 2.739726
Pyrrhotite | 2021-03-30 | MFT | 12 | 0.173819 | 0.1170584 | 1.701499 | 63.15789 | 31.57895 | 5.263158
Sec. Cu Sulphides | 2021-03-30 | MFT | 4 | 0.04099899 | 7.509078 | 0 | 50 | 25 | 25
Bornite | 2021-03-30 | MFT | 0 | 0 | 0 | 0 | 0 | 0 | 0
Chalcocite | 2021-03-30 | MFT | 2 | 0.02242442 | 4.638747 | 0 | 50 | 0 | 50
Covellite | 2021-03-30 | MFT | 2 | 0.01857456 | 2.870331 | 0 | 50 | 50 | 0
Silicate gangue | 2021-03-30 | MFT | 6895 | 70.05141 | 2.317975 | 40.1343 | 68.13086 | 27.2078 | 4.661342
Amphibole | 2021-03-30 | MFT | 173 | 1.336456 | 0.4218651 | 5.56102 | 47.53363 | 37.21973 | 15.24664
Biotite | 2021-03-30 | MFT | 290 | 2.913428 | 0.2981367 | 10.72985 | 39.56693 | 56.29921 | 4.133858
Garnets | 2021-03-30 | MFT | 765 | 5.346458 | 0.4025039 | 9.509534 | 47.16387 | 35.81933 | 17.01681
Kaolinite | 2021-03-30 | MFT | 2090 | 23.21993 | 0.5369611 | 0.3508959 | 72.69049 | 25.91594 | 1.393572
Muscovite | 2021-03-30 | MFT | 1322 | 12.66416 | 0.0850324 | 2.266157 | 79.36368 | 16.39417 | 4.242156
Orthoclase | 2021-03-30 | MFT | 6 | 0.04064178 | 0 | 0.00223894 | 100 | 0 | 0
Plagioclase | 2021-03-30 | MFT | 179 | 0.9493666 | 0 | 0.1368702 | 27.71739 | 31.52174 | 40.76087
Quartz | 2021-03-30 | MFT | 1479 | 19.29989 | 0.03785037 | 0.2687611 | 74.33243 | 24.52316 | 1.144414
Silicate gangue_generic | 2021-03-30 | MFT | 562 | 3.788616 | 0.4818669 | 10.77557 | 39.58641 | 43.42688 | 16.98671
Chalcopyrite cl. | 2021-03-30 | MFT | 75 | 0.7649704 | 66.04931 | 3.468217 | 82.6087 | 13.04348 | 4.347826
Native Copper | 2021-03-30 | MFT | 0 | 0 | 0 | 0 | 0 | 0 | 0
CuMn mineral | 2021-03-30 | MFT | 4 | 0.02976693 | 1.158073 | 0.1141822 | 20 | 60 | 20
Accessory_phases | 2021-03-04 | MCON | 10 | 0.08231177 | 0.001046797 | 0.0006659788 | 26.66667 | 40 | 33.33333
Apatite | 2021-03-04 | MCON | 8 | 0.04720602 | 0.001046797 | 0.0006659788 | 40 | 40 | 20
Zircon | 2021-03-04 | MCON | 2 | 0.03510575 | 0 | 0 | 0 | 40 | 60
Carbonate gangue | 2021-03-04 | MCON | 215 | 1.746175 | 0.1212696 | 0.2605452 | 54.04762 | 25.71429 | 20.2381
Ankerite | 2021-03-04 | MCON | 55 | 0.3058681 | 0.05806204 | 0.1754501 | 27.69231 | 32.30769 | 40
Calcite | 2021-03-04 | MCON | 153 | 1.376444 | 0.06320755 | 0.0668945 | 61.17647 | 23.23529 | 15.58824
Dolomite_ | 2021-03-04 | MCON | 7 | 0.06386258 | 0 | 0.01820058 | 6.666667 | 53.33333 | 40
Chalcopyrite | 2021-03-04 | MCON | 685 | 35.79682 | 41.7546 | 40.09565 | 73.94649 | 23.71044 | 2.343067
Chalcopyrite <20 | 2021-03-04 | MCON | 2046 | 17.82017 | 18.89781 | 18.18956 | 70.84651 | 17.87847 | 11.27503
Chalcopyrite >150 | 2021-03-04 | MCON | 30 | 5.99639 | 7.126867 | 6.883474 | 81.73278 | 18.26722 | 0
CPS floating Cu | 2021-03-04 | MCON | 140 | 1.371694 | 3.145038 | 0.3998729 | 21.05263 | 47.89474 | 31.05263
Cuprite | 2021-03-04 | MCON | 6 | 0.05467533 | 0.1618119 | 0.002539914 | 0 | 0 | 100
Delafossite | 2021-03-04 | MCON | 37 | 0.3394352 | 0.4255974 | 0.3665806 | 19.04762 | 26.19048 | 54.7619
Malachite | 2021-03-04 | MCON | 86 | 0.6471408 | 1.510022 | 0.01768246 | 28.07018 | 49.12281 | 22.80702
Fe_Ox | 2021-03-04 | MCON | 89 | 0.9810039 | 0.002383872 | 2.733288 | 50.89286 | 29.46429 | 19.64286
Fe_oxyhydroxides | 2021-03-04 | MCON | 22 | 0.2240792 | 0 | 0.4342957 | 30 | 36.66667 | 33.33333
Haematite | 2021-03-04 | MCON | 12 | 0.118762 | 0 | 0.2541063 | 40 | 20 | 40
Magnesioferrite | 2021-03-04 | MCON | 1 | 0.006946456 | 0.001806466 | 0.007497003 | 0 | 0 | 100
Magnetite | 2021-03-04 | MCON | 34 | 0.3308156 | 0 | 0.9909279 | 53.48837 | 34.88372 | 11.62791
Tramp_Steel | 2021-03-04 | MCON | 19 | 0.2957846 | 0 | 1.041045 | 86.36364 | 13.63636 | 0
Fe_Ti_Ox | 2021-03-04 | MCON | 11 | 0.1438589 | 0 | 0.05366128 | 71.42857 | 19.04762 | 9.52381
Ilmenite | 2021-03-04 | MCON | 3 | 0.03585268 | 0 | 0.05162317 | 80 | 0 | 20
Rutile | 2021-03-04 | MCON | 7 | 0.1008357 | 0 | 0.002038109 | 66.66667 | 26.66667 | 6.666667
Non floating Cu | 2021-03-04 | MCON | 109 | 0.4178331 | 0.2312165 | 0.3274146 | 16.80672 | 24.36975 | 58.82353
Chrysocolla | 2021-03-04 | MCON | 29 | 0.1003875 | 0.09779045 | 0.01245053 | 21.875 | 46.875 | 31.25
Cu_Fe_Oxide | 2021-03-04 | MCON | 11 | 0.07529062 | 0.03325925 | 0.173158 | 16.66667 | 33.33333 | 50
CuFe_Silicate | 2021-03-04 | MCON | 68 | 0.2376734 | 0.09749058 | 0.1381548 | 14.86486 | 12.16216 | 72.97297
Other sulphides | 2021-03-04 | MCON | 42 | 0.6448253 | 0.03399921 | 0.1358073 | 46.15385 | 43.58974 | 10.25641
Arsenopyrite | 2021-03-04 | MCON | 0 | 0 | 0 | 0 | 0 | 0 | 0
Galena | 2021-03-04 | MCON | 13 | 0.1437095 | 0.02376856 | 0.02752354 | 38.46154 | 38.46154 | 23.07692
Millerite | 2021-03-04 | MCON | 8 | 0.1684628 | 0 | 0.01777388 | 14.28571 | 76.19048 | 9.52381
Molybdenite | 2021-03-04 | MCON | 11 | 0.1643248 | 0.01023064 | 0.03850926 | 50 | 35 | 15
Monazite_Ce | 2021-03-04 | MCON | 0 | 0 | 0 | 0 | 0 | 0 | 0
Pentlandite | 2021-03-04 | MCON | 6 | 0.05736428 | 0 | 0.04103835 | 25 | 75 | 0
Siegenite | 2021-03-04 | MCON | 3 | 0.08658421 | 0 | 0.009133562 | 100 | 0 | 0
Sphalerite | 2021-03-04 | MCON | 1 | 0.02437982 | 0 | 0.00182869 | 100 | 0 | 0
vaesite | 2021-03-04 | MCON | 0 | 0 | 0 | 0 | 0 | 0 | 0
Pyrite | 2021-03-04 | MCON | 551 | 13.83837 | 0.08030756 | 23.4758 | 73.93186 | 21.0384 | 5.029746
Pyrrhotite | 2021-03-04 | MCON | 105 | 2.134877 | 0.009240125 | 4.748531 | 58.06452 | 33.87097 | 8.064516
Sec. Cu Sulphides | 2021-03-04 | MCON | 848 | 12.27276 | 28.51579 | 1.953486 | 44.70353 | 35.30979 | 19.98668
Bornite | 2021-03-04 | MCON | 327 | 3.037319 | 5.671 | 1.306265 | 30.43478 | 26.85422 | 42.711
Chalcocite | 2021-03-04 | MCON | 434 | 8.592243 | 21.67104 | 0.6345945 | 49.60707 | 39.1945 | 11.19843
Covellite | 2021-03-04 | MCON | 87 | 0.643197 | 1.173752 | 0.01262627 | 51.08696 | 28.26087 | 20.65217
Silicate gangue | 2021-03-04 | MCON | 1014 | 6.752911 | 0.08042711 | 0.7422488 | 43.45487 | 34.19008 | 22.35505
Amphibole | 2021-03-04 | MCON | 41 | 0.1985043 | 0.02223377 | 0.1403812 | 34.09091 | 27.27273 | 38.63636
Biotite | 2021-03-04 | MCON | 6 | 0.03022082 | 0 | 0.02518162 | 14.28571 | 71.42857 | 14.28571
Garnets | 2021-03-04 | MCON | 160 | 0.7736559 | 0.008729858 | 0.2987081 | 30.60109 | 31.14754 | 38.25137
Kaolinite | 2021-03-04 | MCON | 310 | 2.302309 | 0.02298073 | 0.02405171 | 50.51195 | 33.95904 | 15.52901
Muscovite | 2021-03-04 | MCON | 131 | 0.9941947 | 0.01110171 | 0.07074272 | 45.76271 | 30.9322 | 23.30508
Orthoclase | 2021-03-04 | MCON | 0 | 0 | 0 | 0 | 0 | 0 | 0
Plagioclase | 2021-03-04 | MCON | 73 | 0.287419 | 0.008601972 | 0.02918022 | 17.56757 | 32.43243 | 50
Quartz | 2021-03-04 | MCON | 231 | 1.884357 | 0.004180601 | 0.02314859 | 46.84874 | 37.60504 | 15.54622
Silicate gangue_generic | 2021-03-04 | MCON | 59 | 0.2611867 | 0.002598475 | 0.1223582 | 24.19355 | 29.03226 | 46.77419
Chalcopyrite cl. | 2021-03-04 | MCON | 2761 | 59.61338 | 67.77928 | 65.16868 | 73.80302 | 21.41957 | 4.777404
Native Copper | 2021-03-04 | MCON | 11 | 0.3304422 | 1.047607 | 0.01306983 | 0 | 85.71429 | 14.28571
CuMn mineral | 2021-03-04 | MCON | 1 | 0.004481584 | 0.002676247 | 0.003651292 | 0 | 100 | 0
Accessory_phases | 2021-03-04 | MClnrT | 45 | 0.5391645 | 0.0118141 | 0.009146213 | 62.83186 | 21.23894 | 15.9292
Apatite | 2021-03-04 | MClnrT | 41 | 0.5111564 | 0.0118141 | 0.007712102 | 65.74074 | 19.44444 | 14.81481
Zircon | 2021-03-04 | MClnrT | 2 | 0.02111845 | 0 | 0.001434112 | 0 | 100 | 0
Carbonate gangue | 2021-03-04 | MClnrT | 2809 | 24.17396 | 2.78335 | 7.034324 | 67.63135 | 21.58484 | 10.78381
Ankerite | 2021-03-04 | MClnrT | 690 | 3.826259 | 1.873919 | 4.661632 | 31.07275 | 32.3058 | 36.62145
Calcite | 2021-03-04 | MClnrT | 1965 | 18.77258 | 0.8500627 | 1.599426 | 76.12973 | 17.27568 | 6.594595
Dolomite_ | 2021-03-04 | MClnrT | 154 | 1.575122 | 0.05936816 | 0.7732667 | 41.46341 | 52.03252 | 6.504065
Chalcopyrite | 2021-03-04 | MClnrT | 28 | 1.750899 | 27.25253 | 4.969856 | 87.09677 | 11.11111 | 1.792115
Chalcopyrite <20 | 2021-03-04 | MClnrT | 344 | 2.428667 | 26.77676 | 4.965242 | 52.71318 | 19.63824 | 27.64858
Chalcopyrite >150 | 2021-03-04 | MClnrT | 2 | 0.3702619 | 5.857652 | 1.068434 | 100 | 0 | 0
CPS floating Cu | 2021-03-04 | MClnrT | 26 | 0.2403459 | 7.571431 | 0.1489444 | 36.36364 | 15.15152 | 48.48485
Cuprite | 2021-03-04 | MClnrT | 5 | 0.04568176 | 1.768548 | 0.009630172 | 0 | 20 | 80
Delafossite | 2021-03-04 | MClnrT | 7 | 0.05672027 | 1.223819 | 0.1366941 | 14.28571 | 42.85714 | 42.85714
Malachite | 2021-03-04 | MClnrT | 12 | 0.102447 | 3.072256 | 0 | 61.11111 | 5.555556 | 33.33333
Fe_Ox | 2021-03-04 | MClnrT | 174 | 2.293673 | 0.02822672 | 15.27394 | 32.81853 | 40.92664 | 26.25483
Fe_oxyhydroxides | 2021-03-04 | MClnrT | 52 | 0.5017504 | 0.01353645 | 2.41519 | 31.34328 | 52.23881 | 16.41791
Haematite | 2021-03-04 | MClnrT | 37 | 0.452474 | 0.01469027 | 2.425787 | 33.33333 | 21.05263 | 45.61404
Magnesioferrite | 2021-03-04 | MClnrT | 8 | 0.06964596 | 0 | 0.240813 | 10 | 40 | 50
Magnetite | 2021-03-04 | MClnrT | 49 | 0.5553703 | 0 | 3.981758 | 37.5 | 36.11111 | 26.38889
Tramp_Steel | 2021-03-04 | MClnrT | 28 | 0.7144327 | 0 | 6.210394 | 32.07547 | 54.71698 | 13.20755
Fe_Ti_Ox | 2021-03-04 | MClnrT | 62 | 1.101305 | 0.02146494 | 1.827011 | 71.69811 | 25.15723 | 3.144654
Ilmenite | 2021-03-04 | MClnrT | 24 | 0.4601126 | 0 | 1.80982 | 57.8125 | 35.9375 | 6.25
Rutile | 2021-03-04 | MClnrT | 36 | 0.6268136 | 0.02146494 | 0.01719169 | 80.64516 | 18.27957 | 1.075269
Non floating Cu | 2021-03-04 | MClnrT | 208 | 0.7442382 | 4.36218 | 1.135594 | 24.88688 | 29.41176 | 45.70136
Chrysocolla | 2021-03-04 | MClnrT | 48 | 0.1572651 | 1.648476 | 0.04871341 | 36 | 24 | 40
Cu_Fe_Oxide | 2021-03-04 | MClnrT | 9 | 0.06919663 | 0.3809919 | 0.3619578 | 36.36364 | 27.27273 | 36.36364
CuFe_Silicate | 2021-03-04 | MClnrT | 150 | 0.5087899 | 2.22268 | 0.7035899 | 20.88608 | 30.37975 | 48.73418
Other sulphides | 2021-03-04 | MClnrT | 44 | 0.4600377 | 0.1699133 | 0.3502761 | 44.89796 | 44.89796 | 10.20408
Arsenopyrite | 2021-03-04 | MClnrT | 0 | 0 | 0 | 0 | 0 | 0 | 0
Galena | 2021-03-04 | MClnrT | 23 | 0.2549192 | 0.01336933 | 0.1048894 | 43.47826 | 47.82609 | 8.695652
Millerite | 2021-03-04 | MClnrT | 1 | 0.008042985 | 0 | 0.002707168 | 0 | 100 | 0
Molybdenite | 2021-03-04 | MClnrT | 12 | 0.1235654 | 0.156544 | 0.1314639 | 40 | 46.66667 | 13.33333
Monazite_Ce | 2021-03-04 | MClnrT | 3 | 0.02314043 | 0 | 0.005119077 | 66.66667 | 33.33333 | 0
Pentlandite | 2021-03-04 | MClnrT | 4 | 0.04313556 | 0 | 0.09629277 | 66.66667 | 16.66667 | 16.66667
Siegenite | 2021-03-04 | MClnrT | 1 | 0.007234193 | 0 | 0.009803831 | 0 | 100 | 0
Sphalerite | 2021-03-04 | MClnrT | 0 | 0 | 0 | 0 | 0 | 0 | 0
vaesite | 2021-03-04 | MClnrT | 0 | 0 | 0 | 0 | 0 | 0 | 0
Pyrite | 2021-03-04 | MClnrT | 335 | 7.16612 | 0.1808974 | 30.21882 | 54.97382 | 39.26702 | 5.759162
Pyrrhotite | 2021-03-04 | MClnrT | 139 | 3.203774 | 0 | 17.90896 | 57.75862 | 38.14655 | 4.094828
Sec. Cu Sulphides | 2021-03-04 | MClnrT | 88 | 0.8600002 | 23.31096 | 0.3039367 | 40.36697 | 37.61468 | 22.01835
Bornite | 2021-03-04 | MClnrT | 41 | 0.3348997 | 7.365001 | 0.2424225 | 27.90698 | 30.23256 | 41.86047
Chalcocite | 2021-03-04 | MClnrT | 24 | 0.3638814 | 12.10695 | 0.04909515 | 46.51163 | 51.16279 | 2.325581
Covellite | 2021-03-04 | MClnrT | 23 | 0.1612192 | 3.839011 | 0.01241903 | 52.17391 | 26.08696 | 21.73913
Silicate gangue | 2021-03-04 | MClnrT | 8073 | 54.66755 | 1.67282 | 14.78551 | 41.54018 | 41.55506 | 16.90476
Amphibole | 2021-03-04 | MClnrT | 384 | 1.940471 | 0.5815181 | 3.045664 | 30.53613 | 30.53613 | 38.92774
Biotite | 2021-03-04 | MClnrT | 88 | 0.584352 | 0.005961195 | 1.08204 | 32.59259 | 52.59259 | 14.81481
Garnets | 2021-03-04 | MClnrT | 1172 | 6.006192 | 0.2318522 | 4.933412 | 29.56951 | 38.46154 | 31.96895
Kaolinite | 2021-03-04 | MClnrT | 2168 | 15.17347 | 0.2944605 | 0.2601856 | 39.38214 | 51.16822 | 9.449637
Muscovite | 2021-03-04 | MClnrT | 1361 | 9.701816 | 0.369932 | 1.127155 | 54.07053 | 30.431 | 15.49848
Orthoclase | 2021-03-04 | MClnrT | 5 | 0.02300563 | 0 | 0 | 33.33333 | 50 | 16.66667
Plagioclase | 2021-03-04 | MClnrT | 622 | 2.612996 | 0.09751128 | 0.1613093 | 16.69151 | 38.30104 | 45.00745
Quartz | 2021-03-04 | MClnrT | 1461 | 14.70144 | 0.03434074 | 0.1759244 | 51.45788 | 41.57667 | 6.965443
Silicate gangue_generic | 2021-03-04 | MClnrT | 779 | 3.699953 | 0.05724358 | 3.852507 | 22.03196 | 38.35616 | 39.61187
Chalcopyrite cl. | 2021-03-04 | MClnrT | 374 | 4.549828 | 59.88694 | 11.00353 | 69.7931 | 14.75862 | 15.44828
Native Copper | 2021-03-04 | MClnrT | 2 | 0.03549697 | 1.506807 | 0.002620139 | 0 | 0 | 100
CuMn mineral | 2021-03-04 | MClnrT | 1 | 0.008986575 | 0.110032 | 0.02133258 | 0 | 100 | 0
Accessory_phases | 2021-03-04 | MRoST | 21 | 0.3163457 | 0 | 0.009211842 | 71.01449 | 17.3913 | 11.5942
Apatite | 2021-03-04 | MRoST | 21 | 0.3163457 | 0 | 0.009211842 | 71.01449 | 17.3913 | 11.5942
Zircon | 2021-03-04 | MRoST | 0 | 0 | 0 | 0 | 0 | 0 | 0
Carbonate gangue | 2021-03-04 | MRoST | 2292 | 26.83247 | 3.316896 | 8.868488 | 76.02322 | 17.29424 | 6.682542
Ankerite | 2021-03-04 | MRoST | 411 | 2.321668 | 2.806069 | 4.80199 | 34.64567 | 31.29921 | 34.05512
Calcite | 2021-03-04 | MRoST | 1720 | 22.67488 | 0.5108265 | 2.447845 | 81.32478 | 14.80839 | 3.866829
Dolomite_ | 2021-03-04 | MRoST | 161 | 1.83592 | 0 | 1.618653 | 54.5045 | 33.55856 | 11.93694
Chalcopyrite | 2021-03-04 | MRoST | 1 | 0.02431643 | 2.347206 | 0.1168979 | 0 | 100 | 0
Chalcopyrite <20 | 2021-03-04 | MRoST | 31 | 0.2006106 | 13.037 | 0.6530301 | 51.51515 | 15.15152 | 33.33333
Chalcopyrite >150 | 2021-03-04 | MRoST | 0 | 0 | 0 | 0 | 0 | 0 | 0
CPS floating Cu | 2021-03-04 | MRoST | 8 | 0.09459614 | 21.47475 | 0.002751944 | 60 | 0 | 40
Cuprite | 2021-03-04 | MRoST | 0 | 0 | 0 | 0 | 0 | 0 | 0
Delafossite | 2021-03-04 | MRoST | 0 | 0 | 0 | 0 | 0 | 0 | 0
Malachite | 2021-03-04 | MRoST | 7 | 0.07167253 | 15.44567 | 0.002751944 | 69.23077 | 0 | 30.76923
Fe_Ox | 2021-03-04 | MRoST | 314 | 3.575792 | 2.496546 | 40.03232 | 38.75278 | 31.1804 | 30.06682
Fe_oxyhydroxides | 2021-03-04 | MRoST | 114 | 0.9575683 | 0.7479092 | 8.34106 | 19.69697 | 36.36364 | 43.93939
Haematite | 2021-03-04 | MRoST | 76 | 0.8304728 | 1.167029 | 8.084071 | 26.85185 | 38.88889 | 34.25926
Magnesioferrite | 2021-03-04 | MRoST | 4 | 0.02698601 | 0 | 0.1605993 | 25 | 25 | 50
Magnetite | 2021-03-04 | MRoST | 91 | 1.225397 | 0.5816074 | 15.17748 | 53.04878 | 25.60976 | 21.34146
Tramp_Steel | 2021-03-04 | MRoST | 29 | 0.5353677 | 0 | 8.269107 | 75.60976 | 17.07317 | 7.317073
Fe_Ti_Ox | 2021-03-04 | MRoST | 98 | 2.032221 | 0.3702895 | 4.546609 | 65.90164 | 24.59016 | 9.508197
Ilmenite | 2021-03-04 | MRoST | 27 | 0.6546285 | 0.06776989 | 4.491247 | 50 | 43.61702 | 6.382979
Rutile | 2021-03-04 | MRoST | 71 | 1.377593 | 0.3025196 | 0.05536239 | 72.98578 | 16.11374 | 10.90047
Non floating Cu | 2021-03-04 | MRoST | 164 | 1.144729 | 35.79626 | 6.952296 | 26.82927 | 31.35889 | 41.81185
Chrysocolla | 2021-03-04 | MRoST | 37 | 0.1401532 | 10.53695 | 0.03433103 | 21.73913 | 15.21739 | 63.04348
Cu_Fe_Oxide | 2021-03-04 | MRoST | 44 | 0.5179574 | 10.22651 | 5.257216 | 12.94118 | 36.47059 | 50.58824
CuFe_Silicate | 2021-03-04 | MRoST | 83 | 0.4866188 | 15.0328 | 1.660749 | 35.89744 | 33.33333 | 30.76923
Other sulphides | 2021-03-04 | MRoST | 25 | 0.2688445 | 0 | 0.2053257 | 56.66667 | 20 | 23.33333
Arsenopyrite | 2021-03-04 | MRoST | 0 | 0 | 0 | 0 | 0 | 0 | 0
Galena | 2021-03-04 | MRoST | 14 | 0.1503092 | 0 | 0.0899795 | 28.57143 | 28.57143 | 42.85714
Millerite | 2021-03-04 | MRoST | 0 | 0 | 0 | 0 | 0 | 0 | 0
Molybdenite | 2021-03-04 | MRoST | 1 | 0.007979736 | 0 | 0.01018624 | 0 | 0 | 100
Monazite_Ce | 2021-03-04 | MRoST | 7 | 0.08966321 | 0 | 0 | 83.33333 | 16.66667 | 0
Pentlandite | 2021-03-04 | MRoST | 3 | 0.0208924 | 0 | 0.10516 | 100 | 0 | 0
Siegenite | 2021-03-04 | MRoST | 0 | 0 | 0 | 0 | 0 | 0 | 0
Sphalerite | 2021-03-04 | MRoST | 0 | 0 | 0 | 0 | 0 | 0 | 0
vaesite | 2021-03-04 | MRoST | 0 | 0 | 0 | 0 | 0 | 0 | 0
Pyrite | 2021-03-04 | MRoST | 21 | 0.232602 | 0 | 1.665445 | 71.875 | 12.5 | 15.625
Pyrrhotite | 2021-03-04 | MRoST | 9 | 0.3678658 | 0 | 3.63179 | 50.90909 | 49.09091 | 0
Sec. Cu Sulphides | 2021-03-04 | MRoST | 8 | 0.0648825 | 9.271705 | 0.04364454 | 55.55556 | 33.33333 | 11.11111
Bornite | 2021-03-04 | MRoST | 4 | 0.03772239 | 5.25739 | 0.04364454 | 40 | 40 | 20
Chalcocite | 2021-03-04 | MRoST | 0 | 0 | 0 | 0 | 0 | 0 | 0
Covellite | 2021-03-04 | MRoST | 4 | 0.02716012 | 4.014315 | 0 | 75 | 25 | 0
Silicate gangue | 2021-03-04 | MRoST | 7293 | 64.84472 | 11.88935 | 33.27219 | 50.27641 | 36.07314 | 13.65045
Amphibole | 2021-03-04 | MRoST | 268 | 1.511652 | 1.295032 | 5.466189 | 40.57971 | 34.49275 | 24.92754
Biotite | 2021-03-04 | MRoST | 143 | 1.006317 | 0.737977 | 3.473589 | 20 | 54.16667 | 25.83333
Garnets | 2021-03-04 | MRoST | 1224 | 6.610558 | 1.318557 | 11.57589 | 35.90062 | 26.95652 | 37.14286
Kaolinite | 2021-03-04 | MRoST | 1899 | 20.12816 | 6.318821 | 0.6577073 | 51.35545 | 41.89573 | 6.748815
Muscovite | 2021-03-04 | MRoST | 1663 | 13.54263 | 1.252682 | 2.672745 | 55.98187 | 31.99396 | 12.02417
Orthoclase | 2021-03-04 | MRoST | 7 | 0.04457045 | 0 | 0.001852087 | 50 | 25 | 25
Plagioclase | 2021-03-04 | MRoST | 220 | 0.8562982 | 0.1973341 | 0.2025051 | 16.74009 | 18.06167 | 65.19824
Quartz | 2021-03-04 | MRoST | 1221 | 17.47453 | 0.07283114 | 0.2577961 | 58.94389 | 34.36744 | 6.688669
Silicate gangue_generic | 2021-03-04 | MRoST | 620 | 3.359062 | 0.6961184 | 8.649154 | 24.36054 | 40.6821 | 34.95737
Chalcopyrite cl. | 2021-03-04 | MRoST | 32 | 0.224927 | 15.3842 | 0.769928 | 45.94595 | 24.32432 | 29.72973
Native Copper | 2021-03-04 | MRoST | 1 | 0.0229236 | 6.029078 | 0 | 0 | 0 | 100
CuMn mineral | 2021-03-04 | MRoST | 0 | 0 | 0 | 0 | 0 | 0 | 0
Accessory_phases | 2021-03-04 | MRoT | 27 | 0.2609699 | 0.1913696 | 0.007903557 | 67.92453 | 11.32075 | 20.75472
Apatite | 2021-03-04 | MRoT | 20 | 0.2112802 | 0 | 0.00340731 | 70.45455 | 6.818182 | 22.72727
Zircon | 2021-03-04 | MRoT | 3 | 0.03570975 | 0 | 0 | 60 | 20 | 20
Carbonate gangue | 2021-03-04 | MRoT | 2542 | 38.31278 | 5.11549 | 25.46468 | 75.0848 | 19.26907 | 5.646132
Ankerite | 2021-03-04 | MRoT | 554 | 3.484664 | 2.9545 | 12.7996 | 31.73077 | 32.82967 | 35.43956
Calcite | 2021-03-04 | MRoT | 1763 | 30.93044 | 2.132848 | 6.601054 | 81.91985 | 15.5239 | 2.556251
Dolomite_ | 2021-03-04 | MRoT | 225 | 3.897682 | 0.02814169 | 6.064021 | 53.11111 | 39.55556 | 7.333333
Chalcopyrite | 2021-03-04 | MRoT | 5 | 0.3056147 | 14.96457 | 2.444435 | 72.91667 | 0 | 27.08333
Chalcopyrite <20 | 2021-03-04 | MRoT | 61 | 0.5093579 | 20.87369 | 3.612578 | 60 | 8.75 | 31.25
Chalcopyrite >150 | 2021-03-04 | MRoT | 0 | 0 | 0 | 0 | 0 | 0 | 0
CPS floating Cu | 2021-03-04 | MRoT | 19 | 0.1383867 | 10.13928 | 0.6520338 | 33.33333 | 19.04762 | 47.61905
Cuprite | 2021-03-04 | MRoT | 0 | 0 | 0 | 0 | 0 | 0 | 0
Delafossite | 2021-03-04 | MRoT | 6 | 0.05754589 | 2.912131 | 0.6455213 | 14.28571 | 0 | 85.71429
Malachite | 2021-03-04 | MRoT | 13 | 0.08084081 | 7.227149 | 0.006512447 | 42.85714 | 28.57143 | 28.57143
Fe_Ox | 2021-03-04 | MRoT | 113 | 1.415246 | 0.04748858 | 25.97103 | 27.74566 | 45.08671 | 27.16763
Fe_oxyhydroxides | 2021-03-04 | MRoT | 30 | 0.2507281 | 0 | 3.404464 | 27.27273 | 36.36364 | 36.36364
Haematite | 2021-03-04 | MRoT | 32 | 0.4026845 | 0 | 6.382882 | 22 | 20 | 58
Magnesioferrite | 2021-03-04 | MRoT | 9 | 0.06359375 | 0 | 0.6862802 | 33.33333 | 33.33333 | 33.33333
Magnetite | 2021-03-04 | MRoT | 31 | 0.5478028 | 0.04748858 | 11.56316 | 24.28571 | 71.42857 | 4.285714
Tramp_Steel | 2021-03-04 | MRoT | 11 | 0.1504368 | 0 | 3.934236 | 72.72727 | 27.27273 | 0
Fe_Ti_Ox | 2021-03-04 | MRoT | 48 | 1.120526 | 0 | 2.268849 | 56.79012 | 31.48148 | 11.7284
Ilmenite | 2021-03-04 | MRoT | 8 | 0.2042294 | 0 | 2.243161 | 46.42857 | 46.42857 | 7.142857
Rutile | 2021-03-04 | MRoT | 40 | 0.9162971 | 0 | 0.02568763 | 58.95522 | 28.35821 | 12.68657
Non floating Cu | 2021-03-04 | MRoT | 87 | 0.3478282 | 8.022129 | 1.973182 | 20.40816 | 42.85714 | 36.73469
Chrysocolla | 2021-03-04 | MRoT | 22 | 0.07020386 | 2.791049 | 0.06779435 | 27.27273 | 22.72727 | 50
Cu_Fe_Oxide | 2021-03-04 | MRoT | 4 | 0.05743952 | 0.9149612 | 1.023686 | 0 | 100 | 0
CuFe_Silicate | 2021-03-04 | MRoT | 60 | 0.2156261 | 4.207396 | 0.8568321 | 21.21212 | 40.90909 | 37.87879
Other sulphides | 2021-03-04 | MRoT | 17 | 0.170647 | 0 | 0.112249 | 47.05882 | 29.41176 | 23.52941
Arsenopyrite | 2021-03-04 | MRoT | 0 | 0 | 0 | 0 | 0 | 0 | 0
Galena | 2021-03-04 | MRoT | 11 | 0.1236925 | 0 | 0.01920905 | 36.36364 | 27.27273 | 36.36364
Millerite | 2021-03-04 | MRoT | 0 | 0 | 0 | 0 | 0 | 0 | 0
Molybdenite | 2021-03-04 | MRoT | 1 | 0.008357602 | 0 | 0.04827381 | 100 | 0 | 0
Monazite_Ce | 2021-03-04 | MRoT | 4 | 0.03130302 | 0 | 0 | 50 | 50 | 0
Pentlandite | 2021-03-04 | MRoT | 1 | 0.007293907 | 0 | 0.0447661 | 100 | 0 | 0
Siegenite | 2021-03-04 | MRoT | 0 | 0 | 0 | 0 | 0 | 0 | 0
Sphalerite | 2021-03-04 | MRoT | 0 | 0 | 0 | 0 | 0 | 0 | 0
vaesite | 2021-03-04 | MRoT | 0 | 0 | 0 | 0 | 0 | 0 | 0
Pyrite | 2021-03-04 | MRoT | 26 | 0.4263289 | 0.06662342 | 5.244238 | 35.71429 | 25 | 39.28571
Pyrrhotite | 2021-03-04 | MRoT | 10 | 0.1681246 | 0 | 2.723742 | 66.66667 | 29.16667 | 4.166667
Sec. Cu Sulphides | 2021-03-04 | MRoT | 47 | 0.4199771 | 38.83804 | 0.2905678 | 53.84615 | 23.07692 | 23.07692
Bornite | 2021-03-04 | MRoT | 15 | 0.118526 | 9.070534 | 0.1977482 | 40 | 20 | 40
Chalcocite | 2021-03-04 | MRoT | 21 | 0.223224 | 24.09958 | 0.07752532 | 61.53846 | 26.92308 | 11.53846
Covellite | 2021-03-04 | MRoT | 11 | 0.07822716 | 5.66793 | 0.01529437 | 54.54545 | 18.18182 | 27.27273
Silicate gangue | 2021-03-04 | MRoT | 4821 | 56.40421 | 1.74132 | 29.23452 | 52.9896 | 36.17851 | 10.83189
Amphibole | 2021-03-04 | MRoT | 174 | 0.9958311 | 0.8023263 | 5.7122 | 31.79724 | 25.34562 | 42.85714
Biotite | 2021-03-04 | MRoT | 57 | 0.3688894 | 0 | 2.121923 | 26.19048 | 40.47619 | 33.33333
Garnets | 2021-03-04 | MRoT | 806 | 4.837912 | 0.16824 | 13.15432 | 33.68889 | 31.02222 | 35.28889
Kaolinite | 2021-03-04 | MRoT | 1875 | 28.30288 | 0.3855722 | 0.4849284 | 56.14233 | 39.88986 | 3.967806
Muscovite | 2021-03-04 | MRoT | 547 | 5.236478 | 0.1804993 | 0.7686116 | 56.54664 | 28.15057 | 15.30278
Orthoclase | 2021-03-04 | MRoT | 6 | 0.07391159 | 0 | 0.004285302 | 42.10526 | 57.89474 | 0
Plagioclase | 2021-03-04 | MRoT | 264 | 1.054881 | 0.1512834 | 0.173718 | 16.4794 | 18.72659 | 64.79401
Quartz | 2021-03-04 | MRoT | 818 | 13.83221 | 0.02676364 | 0.3100422 | 60.02911 | 33.77001 | 6.200873
Silicate gangue_generic | 2021-03-04 | MRoT | 248 | 1.452673 | 0.02663479 | 6.031919 | 21.82891 | 41.29794 | 36.87316
Chalcopyrite cl. | 2021-03-04 | MRoT | 66 | 0.8149726 | 35.83826 | 6.057012 | 64.84375 | 5.46875 | 29.6875
Native Copper | 2021-03-04 | MRoT | 0 | 0 | 0 | 0 | 0 | 0 | 0
CuMn mineral | 2021-03-04 | MRoT | 1 | 0.004558692 | 0.108723 | 0.02487005 | 0 | 100 | 0
Accessory_phases | 2021-03-04 | MCOF | 34 | 0.5009107 | 0 | 0.0002878918 | 75.60976 | 6.504065 | 17.88618
Apatite | 2021-03-04 | MCOF | 32 | 0.4949561 | 0 | 0 | 76.03306 | 6.61157 | 17.35537
Zircon | 2021-03-04 | MCOF | 0 | 0 | 0 | 0 | 0 | 0 | 0
Carbonate gangue | 2021-03-04 | MCOF | 2848 | 29.29052 | 0.9963054 | 10.42465 | 75.03957 | 18.38549 | 6.574942
Ankerite | 2021-03-04 | MCOF | 525 | 2.695294 | 0.5866279 | 5.887382 | 35.24962 | 23.44932 | 41.30106
Calcite | 2021-03-04 | MCOF | 2142 | 24.50711 | 0.3874806 | 2.655154 | 80.68995 | 16.47581 | 2.83424
Dolomite_ | 2021-03-04 | MCOF | 181 | 2.08812 | 0.0221969 | 1.882116 | 51.76678 | 36.0424 | 12.19081
Chalcopyrite | 2021-03-04 | MCOF | 76 | 3.525507 | 37.95736 | 18.29809 | 85.23077 | 9.538462 | 5.230769
Chalcopyrite <20 | 2021-03-04 | MCOF | 217 | 1.638005 | 14.72548 | 7.39518 | 63.90728 | 15.89404 | 20.19868
Chalcopyrite >150 | 2021-03-04 | MCOF | 3 | 0.4664517 | 5.13359 | 2.436093 | 100 | 0 | 0
CPS floating Cu | 2021-03-04 | MCOF | 25 | 0.1301208 | 2.422161 | 0.07418529 | 8 | 28 | 64
Cuprite | 2021-03-04 | MCOF | 1 | 0.007896307 | 0.2330969 | 0 | 0 | 100 | 0
Delafossite | 2021-03-04 | MCOF | 2 | 0.01400624 | 0.2393935 | 0.06545993 | 0 | 0 | 100
Malachite | 2021-03-04 | MCOF | 22 | 0.1082182 | 1.949671 | 0.00872536 | 9.090909 | 27.27273 | 63.63636
Fe_Ox | 2021-03-04 | MCOF | 136 | 1.374475 | 0.01280122 | 14.81212 | 48.25871 | 29.85075 | 21.89055
Fe_oxyhydroxides | 2021-03-04 | MCOF | 67 | 0.5889869 | 0.01280122 | 4.974406 | 26.37363 | 40.65934 | 32.96703
Haematite | 2021-03-04 | MCOF | 20 | 0.1577967 | 0 | 1.644668 | 47.82609 | 13.04348 | 39.13043
Magnesioferrite | 2021-03-04 | MCOF | 5 | 0.06621248 | 0 | 0.4343008 | 0 | 90.90909 | 9.090909
Magnetite | 2021-03-04 | MCOF | 33 | 0.433326 | 0 | 5.701888 | 80 | 13.84615 | 6.153846
Tramp_Steel | 2021-03-04 | MCOF | 11 | 0.1281532 | 0 | 2.056862 | 90.90909 | 9.090909 | 0
Fe_Ti_Ox | 2021-03-04 | MCOF | 67 | 1.525023 | 0.0282009 | 1.594104 | 50.96525 | 34.36293 | 14.67181
Ilmenite | 2021-03-04 | MCOF | 12 | 0.2050451 | 0 | 1.459114 | 30.30303 | 39.39394 | 30.30303
Rutile | 2021-03-04 | MCOF | 53 | 1.264056 | 0.0282009 | 0.03866959 | 56.2212 | 30.87558 | 12.90323
Non floating Cu | 2021-03-04 | MCOF | 100 | 0.3307388 | 1.287938 | 1.154253 | 22.72727 | 23.63636 | 53.63636
Chrysocolla | 2021-03-04 | MCOF | 22 | 0.06252322 | 0.4981824 | 0.03578586 | 43.47826 | 8.695652 | 47.82609
Cu_Fe_Oxide | 2021-03-04 | MCOF | 4 | 0.04893122 | 0.1245531 | 0.5199904 | 0 | 55.55556 | 44.44444
CuFe_Silicate | 2021-03-04 | MCOF | 72 | 0.2115175 | 0.6429721 | 0.5725057 | 17.10526 | 25 | 57.89474
Other sulphides | 2021-03-04 | MCOF | 44 | 0.4124202 | 0 | 0.2845669 | 39.13043 | 30.43478 | 30.43478
Arsenopyrite | 2021-03-04 | MCOF | 1 | 0.008025755 | 0 | 0.04587079 | 0 | 0 | 100
Galena | 2021-03-04 | MCOF | 36 | 0.3448486 | 0 | 0.1515645 | 30.55556 | 33.33333 | 36.11111
Millerite | 2021-03-04 | MCOF | 0 | 0 | 0 | 0 | 0 | 0 | 0
Molybdenite | 2021-03-04 | MCOF | 2 | 0.01423924 | 0 | 0.02122681 | 100 | 0 | 0
Monazite_Ce | 2021-03-04 | MCOF | 3 | 0.02666622 | 0 | 0 | 100 | 0 | 0
Pentlandite | 2021-03-04 | MCOF | 2 | 0.01864046 | 0 | 0.06590481 | 33.33333 | 66.66667 | 0
Siegenite | 2021-03-04 | MCOF | 0 | 0 | 0 | 0 | 0 | 0 | 0
Sphalerite | 2021-03-04 | MCOF | 0 | 0 | 0 | 0 | 0 | 0 | 0
vaesite | 2021-03-04 | MCOF | 0 | 0 | 0 | 0 | 0 | 0 | 0
Pyrite | 2021-03-04 | MCOF | 67 | 1.147903 | 0.01493272 | 8.811263 | 71.18644 | 24.85876 | 3.954802
Pyrrhotite | 2021-03-04 | MCOF | 34 | 0.6206239 | 0 | 6.336982 | 58.65385 | 41.34615 | 0
Sec. Cu Sulphides | 2021-03-04 | MCOF | 93 | 1.643442 | 36.99727 | 0.4879062 | 64.34783 | 21.30435 | 14.34783
Bornite | 2021-03-04 | MCOF | 25 | 0.2154009 | 3.693693 | 0.3761363 | 37.5 | 25 | 37.5
Chalcocite | 2021-03-04 | MCOF | 53 | 1.33111 | 31.66885 | 0.09878148 | 71.97802 | 20.32967 | 7.692308
Covellite | 2021-03-04 | MCOF | 15 | 0.09693041 | 1.634722 | 0.0129884 | 31.25 | 25 | 43.75
Silicate gangue | 2021-03-04 | MCOF | 6630 | 57.39386 | 0.4239661 | 27.89031 | 50.36331 | 37.47329 | 12.1634
Amphibole | 2021-03-04 | MCOF | 328 | 1.552 | 0.1464088 | 5.213109 | 28.71537 | 37.53149 | 33.75315
Biotite | 2021-03-04 | MCOF | 150 | 0.998857 | 0.005411287 | 3.6402 | 20.97378 | 56.55431 | 22.47191
Garnets | 2021-03-04 | MCOF | 1069 | 5.835746 | 0.1035763 | 10.76516 | 33.89831 | 34.08663 | 32.01507
Kaolinite | 2021-03-04 | MCOF | 1953 | 20.82857 | 0.06610908 | 0.3529853 | 55.21412 | 40.40536 | 4.380517
Muscovite | 2021-03-04 | MCOF | 1260 | 9.72838 | 0.0540898 | 1.529419 | 60.33771 | 27.46717 | 12.19512
Orthoclase | 2021-03-04 | MCOF | 11 | 0.1491237 | 0 | 0 | 86.66667 | 8.888889 | 4.444444
Plagioclase | 2021-03-04 | MCOF | 260 | 0.9019913 | 0.01500873 | 0.1201452 | 19.77612 | 21.26866 | 58.95522
Quartz | 2021-03-04 | MCOF | 1108 | 14.66137 | 0.01741641 | 0.1807689 | 51.24006 | 41.29621 | 7.463734
Silicate gangue_generic | 2021-03-04 | MCOF | 443 | 2.091693 | 0.01594572 | 5.457911 | 26.00349 | 38.56894 | 35.42757
Chalcopyrite cl. | 2021-03-04 | MCOF | 296 | 5.629964 | 57.81643 | 28.12937 | 80.25048 | 10.5973 | 9.152216
Native Copper | 2021-03-04 | MCOF | 0 | 0 | 0 | 0 | 0 | 0 | 0
CuMn mineral | 2021-03-04 | MCOF | 2 | 0.00776686 | 0.02223036 | 0.02597131 | 100 | 0 | 0
Accessory_phases | 2021-03-04 | MFT | 27 | 0.290052 | 0.08239532 | 0.01573279 | 77.46479 | 15.49296 | 7.042254
Apatite | 2021-03-04 | MFT | 23 | 0.2691996 | 0.08239532 | 0.004548802 | 80.59701 | 14.92537 | 4.477612
Zircon | 2021-03-04 | MFT | 3 | 0.01792799 | 0 | 0.01118399 | 0 | 33.33333 | 66.66667
Carbonate gangue | 2021-03-04 | MFT | 3391 | 35.26833 | 1.64345 | 15.46609 | 83.56761 | 12.46288 | 3.969511
Ankerite | 2021-03-04 | MFT | 459 | 2.339031 | 1.044314 | 7.900261 | 40.92466 | 28.25342 | 30.82192
Calcite | 2021-03-04 | MFT | 2670 | 30.22598 | 0.5991367 | 4.086918 | 87.9845 | 10.06612 | 1.949384
Dolomite_ | 2021-03-04 | MFT | 262 | 2.703312 | 0 | 3.478909 | 65.0134 | 28.28418 | 6.702413
Chalcopyrite | 2021-03-04 | MFT | 3 | 0.09056815 | 9.813335 | 0.6789743 | 70.58824 | 29.41176 | 0
Chalcopyrite <20 | 2021-03-04 | MFT | 22 | 0.1598261 | 14.16449 | 0.9502285 | 83.33333 | 6.666667 | 10
Chalcopyrite >150 | 2021-03-04 | MFT | 0 | 0 | 0 | 0 | 0 | 0 | 0
CPS floating Cu | 2021-03-04 | MFT | 0 | 0 | 0 | 0 | 0 | 0 | 0
Cuprite | 2021-03-04 | MFT | 0 | 0 | 0 | 0 | 0 | 0 | 0
Delafossite | 2021-03-04 | MFT | 0 | 0 | 0 | 0 | 0 | 0 | 0
Malachite | 2021-03-04 | MFT | 0 | 0 | 0 | 0 | 0 | 0 | 0
Fe_Ox | 2021-03-04 | MFT | 169 | 2.212581 | 0.1415544 | 37.52025 | 54.69256 | 26.53722 | 18.77023
Fe_oxyhydroxides | 2021-03-04 | MFT | 69 | 0.4768083 | 0.07256338 | 5.910291 | 37.33333 | 33.33333 | 29.33333
Haematite | 2021-03-04 | MFT | 30 | 0.4515057 | 0 | 6.387185 | 35.8209 | 22.38806 | 41.79104
Magnesioferrite | 2021-03-04 | MFT | 6 | 0.04729938 | 0 | 0.4565768 | 0 | 50 | 50
Magnetite | 2021-03-04 | MFT | 44 | 0.7792319 | 0.06899103 | 14.39734 | 85.71429 | 10.92437 | 3.361345
Tramp_Steel | 2021-03-04 | MFT | 20 | 0.457736 | 0 | 10.36885 | 37.5 | 62.5 | 0
Fe_Ti_Ox | 2021-03-04 | MFT | 89 | 1.552106 | 0.05894379 | 4.070725 | 57.30337 | 26.21723 | 16.4794
Ilmenite | 2021-03-04 | MFT | 24 | 0.3906014 | 0.05894379 | 4.00712 | 39.0625 | 46.875 | 14.0625
Rutile | 2021-03-04 | MFT | 65 | 1.161505 | 0 | 0.06360572 | 63.05419 | 19.70443 | 17.24138
Non floating Cu | 2021-03-04 | MFT | 24 | 0.0848083 | 3.429949 | 0.4323061 | 51.72414 | 20.68966 | 27.58621
Chrysocolla | 2021-03-04 | MFT | 5 | 0.01335063 | 0.8858439 | 0.009001083 | 40 | 20 | 40
Cu_Fe_Oxide | 2021-03-04 | MFT | 1 | 0.005340253 | 0.1420821 | 0.08381814 | 100 | 0 | 0
CuFe_Silicate | 2021-03-04 | MFT | 16 | 0.05467402 | 1.737589 | 0.2963935 | 50 | 20 | 30
Other sulphides | 2021-03-04 | MFT | 26 | 0.2392942 | 0 | 0.08472562 | 59.25926 | 29.62963 | 11.11111
Arsenopyrite | 2021-03-04 | MFT | 0 | 0 | 0 | 0 | 0 | 0 | 0
Galena | 2021-03-04 | MFT | 22 | 0.2069984 | 0 | 0.04284514 | 54.54545 | 36.36364 | 9.090909
Millerite | 2021-03-04 | MFT | 0 | 0 | 0 | 0 | 0 | 0 | 0
Molybdenite | 2021-03-04 | MFT | 0 | 0 | 0 | 0 | 0 | 0 | 0
Monazite_Ce | 2021-03-04 | MFT | 3 | 0.02619267 | 0 | 0 | 75 | 0 | 25
Pentlandite | 2021-03-04 | MFT | 1 | 0.006103146 | 0 | 0.04188047 | 100 | 0 | 0
Siegenite | 2021-03-04 | MFT | 0 | 0 | 0 | 0 | 0 | 0 | 0
Sphalerite | 2021-03-04 | MFT | 0 | 0 | 0 | 0 | 0 | 0 | 0
vaesite | 2021-03-04 | MFT | 0 | 0 | 0 | 0 | 0 | 0 | 0
Pyrite | 2021-03-04 | MFT | 19 | 0.1465137 | 0 | 1.600784 | 69.56522 | 21.73913 | 8.695652
Pyrrhotite | 2021-03-04 | MFT | 14 | 0.2637704 | 0 | 3.828591 | 64.44444 | 31.11111 | 4.444444
Sec. Cu Sulphides | 2021-03-04 | MFT | 11 | 0.3101034 | 69.73824 | 0.2096205 | 88.63636 | 0 | 11.36364
Bornite | 2021-03-04 | MFT | 3 | 0.02644697 | 4.112911 | 0.05069967 | 100 | 0 | 0
Chalcocite | 2021-03-04 | MFT | 5 | 0.2658047 | 62.59069 | 0.1402413 | 94.59459 | 0 | 5.405405
Covellite | 2021-03-04 | MFT | 3 | 0.0178517 | 3.034641 | 0.01867947 | 0 | 0 | 100
Silicate gangue | 2021-03-04 | MFT | 6848 | 59.38205 | 0.9276428 | 35.14198 | 57.01177 | 34.62604 | 8.362188
Amphibole | 2021-03-04 | MFT | 209 | 1.055971 | 0.05280414 | 6.302303 | 41.45455 | 31.63636 | 26.90909
Biotite | 2021-03-04 | MFT | 128 | 0.7422697 | 0 | 3.949259 | 26.73267 | 60.39604 | 12.87129
Garnets | 2021-03-04 | MFT | 1056 | 5.318307 | 0.1431184 | 15.37303 | 42.82815 | 30.71719 | 26.45467
Kaolinite | 2021-03-04 | MFT | 2295 | 23.61544 | 0.1830123 | 0.363637 | 59.38828 | 37.90711 | 2.704616
Muscovite | 2021-03-04 | MFT | 1134 | 8.784716 | 0.4814591 | 1.671783 | 63.18367 | 29.14286 | 7.673469
Orthoclase | 2021-03-04 | MFT | 16 | 0.07486526 | 0 | 0.01285892 | 34.78261 | 47.82609 | 17.3913
Plagioclase | 2021-03-04 | MFT | 299 | 1.004985 | 0 | 0.1594305 | 18.42105 | 22.36842 | 59.21053
Quartz | 2021-03-04 | MFT | 1222 | 16.47996 | 0.01577788 | 0.1630895 | 62.05275 | 33.73543 | 4.211818
Silicate gangue_generic | 2021-03-04 | MFT | 444 | 1.782042 | 0.051471 | 6.102385 | 29.37626 | 33.60161 | 37.02213
Chalcopyrite cl. | 2021-03-04 | MFT | 25 | 0.2503943 | 23.97782 | 1.629203 | 78.7234 | 14.89362 | 6.382979
Native Copper | 2021-03-04 | MFT | 0 | 0 | 0 | 0 | 0 | 0 | 0
CuMn mineral | 2021-03-04 | MFT | 2 | 0.0114434 | 0.6644342 | 0.04309338 | 66.66667 | 33.33333 | 0
Accessory_phases | 2021-02-11 | MClnrT | 44 | 0.6904732 | 0.06264361 | 0.005933343 | 62.02532 | 17.08861 | 20.88608
Apatite | 2021-02-11 | MClnrT | 39 | 0.6489899 | 0.06264361 | 0.005933343 | 64.23841 | 14.56954 | 21.19205
Zircon | 2021-02-11 | MClnrT | 4 | 0.03835509 | 0 | 0 | 16.66667 | 83.33333 | 0
Carbonate gangue | 2021-02-11 | MClnrT | 1449 | 21.19121 | 0.8275319 | 4.239363 | 82.57335 | 14.1216 | 3.305055
Ankerite | 2021-02-11 | MClnrT | 177 | 1.400981 | 0.4698826 | 2.095744 | 44.64832 | 27.21713 | 28.13456
Calcite | 2021-02-11 | MClnrT | 1064 | 16.92564 | 0.3224017 | 0.7727223 | 88.30575 | 10.34408 | 1.350174
Dolomite_ | 2021-02-11 | MClnrT | 208 | 2.864595 | 0.03524754 | 1.370897 | 63.73478 | 31.79973 | 4.465494
Chalcopyrite | 2021-02-11 | MClnrT | 15 | 0.6097779 | 17.08137 | 1.70688 | 18.69159 | 60.74766 | 20.56075
Chalcopyrite <20 | 2021-02-11 | MClnrT | 43 | 0.3077384 | 7.142664 | 0.7820385 | 53.7037 | 18.51852 | 27.77778
Chalcopyrite >150 | 2021-02-11 | MClnrT | 4 | 0.8320334 | 24.40813 | 2.382257 | 76.0274 | 23.9726 | 0
CPS floating Cu | 2021-02-11 | MClnrT | 48 | 0.581678 | 28.28764 | 0.9939175 | 8.988764 | 69.66292 | 21.34831
Cuprite | 2021-02-11 | MClnrT | 5 | 0.04978001 | 3.14182 | 0.03131453 | 0 | 0 | 100
Delafossite | 2021-02-11 | MClnrT | 25 | 0.3458351 | 13.7023 | 0.9415939 | 0 | 82.97872 | 17.02128
Malachite | 2021-02-11 | MClnrT | 18 | 0.186063 | 11.44352 | 0.02100903 | 22.22222 | 63.88889 | 13.88889
Fe_Ox | 2021-02-11 | MClnrT | 180 | 2.313057 | 0.5441844 | 13.74794 | 20.43344 | 52.94118 | 26.62539
Fe_oxyhydroxides | 2021-02-11 | MClnrT | 30 | 0.2448197 | 0 | 1.090716 | 16.66667 | 8.333333 | 75
Haematite | 2021-02-11 | MClnrT | 66 | 0.8001524 | 0.02036232 | 4.395935 | 19.81982 | 55.85586 | 24.32432
Magnesioferrite | 2021-02-11 | MClnrT | 14 | 0.1328147 | 0 | 0.5347295 | 0 | 57.14286 | 42.85714
Magnetite | 2021-02-11 | MClnrT | 59 | 1.008657 | 0.5238221 | 6.730341 | 22.22222 | 65.27778 | 12.5
Tramp_Steel | 2021-02-11 | MClnrT | 10 | 0.1224099 | 0 | 0.9799297 | 60 | 0 | 40
Fe_Ti_Ox | 2021-02-11 | MClnrT | 63 | 1.377927 | 0 | 2.268952 | 55.70776 | 36.52968 | 7.762557
Ilmenite | 2021-02-11 | MClnrT | 29 | 0.6006244 | 0 | 2.240895 | 51.08696 | 42.3913 | 6.521739
Rutile | 2021-02-11 | MClnrT | 34 | 0.7773026 | 0 | 0.02805702 | 59.05512 | 32.28346 | 8.661417
Non floating Cu | 2021-02-11 | MClnrT | 36 | 0.397084 | 4.163367 | 2.115058 | 20 | 45.33333 | 34.66667
Chrysocolla | 2021-02-11 | MClnrT | 3 | 0.00856869 | 0.1489972 | 0.0005282407 | 0 | 0 | 100
Cu_Fe_Oxide | 2021-02-11 | MClnrT | 25 | 0.359885 | 3.717053 | 2.06148 | 20.63492 | 52.38095 | 26.98413
CuFe_Silicate | 2021-02-11 | MClnrT | 7 | 0.02046965 | 0.2010448 | 0.03786547 | 0 | 14.28571 | 85.71429
Other sulphides | 2021-02-11 | MClnrT | 11 | 0.2449557 | 0 | 0.2343946 | 55.88235 | 29.41176 | 14.70588
Arsenopyrite | 2021-02-11 | MClnrT | 1 | 0.008432679 | 0 | 0.03791153 | 0 | 100 | 0
Galena | 2021-02-11 | MClnrT | 3 | 0.03019443 | 0 | 0.007703883 | 0 | 33.33333 | 66.66667
Millerite | 2021-02-11 | MClnrT | 0 | 0 | 0 | 0 | 0 | 0 | 0
Molybdenite | 2021-02-11 | MClnrT | 1 | 0.007480602 | 0 | 0.03185421 | 100 | 0 | 0
Monazite_Ce | 2021-02-11 | MClnrT | 4 | 0.1400913 | 0 | 0.01680717 | 90 | 0 | 10
Pentlandite | 2021-02-11 | MClnrT | 2 | 0.05875673 | 0 | 0.1401178 | 0 | 88.88889 | 11.11111
Siegenite | 2021-02-11 | MClnrT | 0 | 0 | 0 | 0 | 0 | 0 | 0
Sphalerite | 2021-02-11 | MClnrT | 0 | 0 | 0 | 0 | 0 | 0 | 0
vaesite | 2021-02-11 | MClnrT | 0 | 0 | 0 | 0 | 0 | 0 | 0
Pyrite | 2021-02-11 | MClnrT | 242 | 4.654064 | 0 | 19.40544 | 51.97657 | 39.8243 | 8.199122
Pyrrhotite | 2021-02-11 | MClnrT | 279 | 7.411264 | 0.02506603 | 41.12726 | 70.55838 | 27.58037 | 1.861252
Sec. Cu Sulphides | 2021-02-11 | MClnrT | 17 | 0.3328732 | 17.20398 | 0.2669418 | 2.12766 | 65.95745 | 31.91489
Bornite | 2021-02-11 | MClnrT | 5 | 0.2051045 | 10.34601 | 0.235362 | 3.448276 | 93.10345 | 3.448276
Chalcocite | 2021-02-11 | MClnrT | 8 | 0.07684619 | 4.577242 | 0.02447461 | 0 | 40 | 60
Covellite | 2021-02-11 | MClnrT | 4 | 0.0509225 | 2.280726 | 0.007105166 | 0 | 0 | 100
Silicate gangue | 2021-02-11 | MClnrT | 6725 | 59.05586 | 0.253426 | 10.72362 | 50.95076 | 37.58439 | 11.46485
Amphibole | 2021-02-11 | MClnrT | 124 | 0.9775923 | 0 | 2.650079 | 56.30252 | 22.68908 | 21.0084
Biotite | 2021-02-11 | MClnrT | 94 | 0.6171225 | 0 | 1.210387 | 23.56688 | 63.69427 | 12.73885
Garnets | 2021-02-11 | MClnrT | 689 | 3.267894 | 0.02624944 | 2.400762 | 18.8457 | 31.09541 | 50.05889
Kaolinite | 2021-02-11 | MClnrT | 1937 | 18.37192 | 0.03364126 | 0.1611737 | 42.19237 | 53.8162 | 3.991433
Muscovite | 2021-02-11 | MClnrT | 1033 | 7.901148 | 0.07551113 | 0.5319249 | 61.50485 | 26.94175 | 11.5534
Orthoclase | 2021-02-11 | MClnrT | 11 | 0.09401077 | 0 | 0 | 22.22222 | 40.74074 | 37.03704
Plagioclase | 2021-02-11 | MClnrT | 413 | 1.584256 | 0.03439013 | 0.05859889 | 8.928571 | 23.4375 | 67.63393
Quartz | 2021-02-11 | MClnrT | 1802 | 23.20803 | 0.05989522 | 0.139169 | 65.39835 | 30.67246 | 3.929182
Silicate gangue_generic | 2021-02-11 | MClnrT | 587 | 2.730882 | 0.02373886 | 3.309347 | 24.01685 | 28.08989 | 47.89326
Chalcopyrite cl. | 2021-02-11 | MClnrT | 62 | 1.74955 | 48.63216 | 4.871175 | 52.11726 | 35.83062 | 12.05212
Native Copper | 2021-02-11 | MClnrT | 0 | 0 | 0 | 0 | 0 | 0 | 0
CuMn mineral | 2021-02-11 | MClnrT | 1 | 0.008160657 | 0.09627248 | 0.01518519 | 100 | 0 | 0
Accessory_phases | 2021-02-11 | MRoT | 11 | 0.2500676 | 0 | 0.001503371 | 50 | 19.44444 | 30.55556
Apatite | 2021-02-11 | MRoT | 11 | 0.2500676 | 0 | 0.001503371 | 50 | 19.44444 | 30.55556
Zircon | 2021-02-11 | MRoT | 0 | 0 | 0 | 0 | 0 | 0 | 0
Carbonate gangue | 2021-02-11 | MRoT | 1097 | 32.85199 | 1.144032 | 13.57976 | 83.833 | 12.52529 | 3.641714
Ankerite | 2021-02-11 | MRoT | 118 | 1.488733 | 0.5041457 | 4.711765 | 37.2093 | 29.76744 | 33.02326
Calcite | 2021-02-11 | MRoT | 805 | 26.16967 | 0.3277353 | 2.734204 | 88.50444 | 9.7883 | 1.707262
Dolomite_ | 2021-02-11 | MRoT | 174 | 5.193585 | 0.3121506 | 6.133786 | 71.17008 | 22.5573 | 6.272618
Chalcopyrite | 2021-02-11 | MRoT | 1 | 0.1473675 | 57.74251 | 1.030236 | 100 | 0 | 0
Chalcopyrite <20 | 2021-02-11 | MRoT | 9 | 0.1013152 | 34.62647 | 0.6238823 | 90.90909 | 9.090909 | 0
Chalcopyrite >150 | 2021-02-11 | MRoT | 0 | 0 | 0 | 0 | 0 | 0 | 0
CPS floating Cu | 2021-02-11 | MRoT | 0 | 0 | 0 | 0 | 0 | 0 | 0
Cuprite | 2021-02-11 | MRoT | 0 | 0 | 0 | 0 | 0 | 0 | 0
Delafossite | 2021-02-11 | MRoT | 0 | 0 | 0 | 0 | 0 | 0 | 0
Malachite | 2021-02-11 | MRoT | 0 | 0 | 0 | 0 | 0 | 0 | 0
Fe_Ox | 2021-02-11 | MRoT | 43 | 0.7577206 | 0 | 10.42937 | 19.35484 | 48.3871 | 32.25806
Fe_oxyhydroxides | 2021-02-11 | MRoT | 15 | 0.2308113 | 0 | 2.505136 | 14.28571 | 42.85714 | 42.85714
Haematite | 2021-02-11 | MRoT | 14 | 0.2796114 | 0 | 3.508375 | 16.66667 | 54.16667 | 29.16667
Magnesioferrite | 2021-02-11 | MRoT | 3 | 0.04088658 | 0 | 0.3412567 | 25 | 50 | 25
Magnetite | 2021-02-11 | MRoT | 6 | 0.06792448 | 0 | 1.16387 | 33.33333 | 33.33333 | 33.33333
Tramp_Steel | 2021-02-11 | MRoT | 5 | 0.1384868 | 0 | 2.910735 | 28.57143 | 57.14286 | 14.28571
Fe_Ti_Ox | 2021-02-11 | MRoT | 40 | 1.588641 | 0 | 9.954983 | 48.05195 | 41.55844 | 10.38961
Ilmenite | 2021-02-11 | MRoT | 22 | 1.044586 | 0 | 9.954983 | 42.42424 | 48.48485 | 9.090909
Rutile | 2021-02-11 | MRoT | 18 | 0.5440553 | 0 | 0 | 58.18182 | 29.09091 | 12.72727
Non floating Cu | 2021-02-11 | MRoT | 3 | 0.0140685 | 1.778855 | 0.03967901 | 66.66667 | 0 | 33.33333
Chrysocolla | 2021-02-11 | MRoT | 1 | 0.004616227 | 0.7434701 | 0.005800438 | 100 | 0 | 0
Cu_Fe_Oxide | 2021-02-11 | MRoT | 0 | 0 | 0 | 0 | 0 | 0 | 0
CuFe_Silicate | 2021-02-11 | MRoT | 2 | 0.009452274 | 1.035385 | 0.03387858 | 50 | 0 | 50
Other sulphides | 2021-02-11 | MRoT | 6 | 0.1661842 | 1.924928 | 0.03536046 | 76.92308 | 0 | 23.07692
Arsenopyrite | 2021-02-11 | MRoT | 0 | 0 | 0 | 0 | 0 | 0 | 0
Galena | 2021-02-11 | MRoT | 4 | 0.06506681 | 1.924928 | 0 | 25 | 0 | 75
Millerite | 2021-02-11 | MRoT | 0 | 0 | 0 | 0 | 0 | 0 | 0
Molybdenite | 2021-02-11 | MRoT | 0 | 0 | 0 | 0 | 0 | 0 | 0
Monazite_Ce | 2021-02-11 | MRoT | 1 | 0.09056597 | 0 | 0 | 100 | 0 | 0
Pentlandite | 2021-02-11 | MRoT | 1 | 0.01055138 | 0 | 0.03536046 | 100 | 0 | 0
Siegenite | 2021-02-11 | MRoT | 0 | 0 | 0 | 0 | 0 | 0 | 0
Sphalerite | 2021-02-11 | MRoT | 0 | 0 | 0 | 0 | 0 | 0 | 0
vaesite | 2021-02-11 | MRoT | 0 | 0 | 0 | 0 | 0 | 0 | 0
Pyrite | 2021-02-11 | MRoT | 24 | 0.4184939 | 0.6052817 | 4.262231 | 55.26316 | 31.57895 | 13.15789
Pyrrhotite | 2021-02-11 | MRoT | 17 | 0.4965521 | 0 | 6.780804 | 81.63265 | 10.20408 | 8.163265
Sec. Cu Sulphides | 2021-02-11 | MRoT | 0 | 0 | 0 | 0 | 0 | 0 | 0
Bornite | 2021-02-11 | MRoT | 0 | 0 | 0 | 0 | 0 | 0 | 0
Chalcocite | 2021-02-11 | MRoT | 0 | 0 | 0 | 0 | 0 | 0 | 0
Covellite | 2021-02-11 | MRoT | 0 | 0 | 0 | 0 | 0 | 0 | 0
Silicate gangue | 2021-02-11 | MRoT | 3479 | 63.2076 | 2.177923 | 53.26219 | 44.16439 | 42.60322 | 13.23239
Amphibole | 2021-02-11 | MRoT | 103 | 1.672921 | 0.2000403 | 11.95727 | 27.38095 | 56.34921 | 16.26984
Biotite | 2021-02-11 | MRoT | 157 | 2.337833 | 0 | 11.40747 | 8.695652 | 75.81522 | 15.48913
Garnets | 2021-02-11 | MRoT | 368 | 3.751212 | 0 | 11.72837 | 17.74461 | 36.81592 | 45.43947
Kaolinite | 2021-02-11 | MRoT | 928 | 19.10711 | 1.230456 | 0.2135613 | 39.90923 | 54.79576 | 5.295008
Muscovite | 2021-02-11 | MRoT | 579 | 9.093835 | 0.1479977 | 1.649005 | 51.67007 | 30.87935 | 17.45058
Orthoclase | 2021-02-11 | MRoT | 13 | 0.2644878 | 0 | 0 | 38.29787 | 38.29787 | 23.40426
Plagioclase | 2021-02-11 | MRoT | 157 | 0.9144525 | 0 | 0.04465937 | 11.875 | 11.875 | 76.25
Quartz | 2021-02-11 | MRoT | 773 | 21.85047 | 0.08465486 | 0.2333631 | 58.62437 | 35.45721 | 5.918422
Silicate gangue_generic | 2021-02-11 | MRoT | 370 | 3.582983 | 0.5147746 | 14.95858 | 17.30104 | 41.17647 | 41.52249
Chalcopyrite cl. | 2021-02-11 | MRoT | 10 | 0.2486827 | 92.36898 | 1.654118 | 96.2963 | 3.703704 | 0
Native Copper | 2021-02-11 | MRoT | 0 | 0 | 0 | 0 | 0 | 0 | 0
CuMn mineral | 2021-02-11 | MRoT | 0 | 0 | 0 | 0 | 0 | 0 | 0
Accessory_phases | 2021-02-11 | MRoST | 17 | 0.2660735 | 0 | 0 | 74.35897 | 0 | 25.64103
Apatite | 2021-02-11 | MRoST | 17 | 0.2660735 | 0 | 0 | 74.35897 | 0 | 25.64103
Zircon | 2021-02-11 | MRoST | 0 | 0 | 0 | 0 | 0 | 0 | 0
Carbonate gangue | 2021-02-11 | MRoST | 1140 | 29.56754 | 0.8425622 | 13.27202 | 79.84684 | 16.78759 | 3.365578
Ankerite | 2021-02-11 | MRoST | 145 | 1.904226 | 0.8425622 | 4.870249 | 32.85714 | 46.07143 | 21.07143
Calcite | 2021-02-11 | MRoST | 767 | 22.17474 | 0 | 2.04544 | 87.6781 | 10.81794 | 1.503958
Dolomite_ | 2021-02-11 | MRoST | 228 | 5.488577 | 0 | 6.356334 | 61.32287 | 32.95964 | 5.717489
Chalcopyrite | 2021-02-11 | MRoST | 1 | 0.06332309 | 14.33517 | 0.3682061 | 0 | 100 | 0
Chalcopyrite <20 | 2021-02-11 | MRoST | 13 | 0.1537846 | 26.60263 | 0.7463886 | 88.23529 | 0 | 11.76471
Chalcopyrite >150 | 2021-02-11 | MRoST | 0 | 0 | 0 | 0 | 0 | 0 | 0
CPS floating Cu | 2021-02-11 | MRoST | 3 | 0.09594538 | 37.95669 | 0.2438022 | 10 | 90 | 0
Cuprite | 2021-02-11 | MRoST | 0 | 0 | 0 | 0 | 0 | 0 | 0
Delafossite | 2021-02-11 | MRoST | 1 | 0.04672048 | 13.77252 | 0.2438022 | 0 | 100 | 0
Malachite | 2021-02-11 | MRoST | 2 | 0.0492249 | 24.18417 | 0 | 16.66667 | 83.33333 | 0
Fe_Ox | 2021-02-11 | MRoST | 51 | 1.142212 | 0 | 14.82941 | 57.89474 | 13.68421 | 28.42105
Fe_oxyhydroxides | 2021-02-11 | MRoST | 16 | 0.2266936 | 0 | 2.034594 | 9.52381 | 19.04762 | 71.42857
Haematite | 2021-02-11 | MRoST | 16 | 0.3776068 | 0 | 4.179164 | 66.66667 | 9.090909 | 24.24242
Magnesioferrite | 2021-02-11 | MRoST | 1 | 0.01003929 | 0 | 0.08170155 | 0 | 100 | 0
Magnetite | 2021-02-11 | MRoST | 13 | 0.3335635 | 0 | 5.058566 | 90 | 3.333333 | 6.666667
Tramp_Steel | 2021-02-11 | MRoST | 5 | 0.1943088 | 0 | 3.475389 | 40 | 40 | 20
Fe_Ti_Ox | 2021-02-11 | MRoST | 44 | 1.538278 | 0.1487995 | 9.115754 | 61.5894 | 25.16556 | 13.24503
Ilmenite | 2021-02-11 | MRoST | 24 | 1.139945 | 0.1487995 | 9.103741 | 67.27273 | 24.54545 | 8.181818
Rutile | 2021-02-11 | MRoST | 20 | 0.3983331 | 0 | 0.01201311 | 46.34146 | 26.82927 | 26.82927
Non floating Cu | 2021-02-11 | MRoST | 1 | 0.004641822 | 0.2247182 | 0.021312 | 0 | 0 | 100
Chrysocolla | 2021-02-11 | MRoST | 0 | 0 | 0 | 0 | 0 | 0 | 0
Cu_Fe_Oxide | 2021-02-11 | MRoST | 0 | 0 | 0 | 0 | 0 | 0 | 0
CuFe_Silicate | 2021-02-11 | MRoST | 1 | 0.004641822 | 0.2247182 | 0.021312 | 0 | 0 | 100
Other sulphides | 2021-02-11 | MRoST | 9 | 0.1389308 | 0 | 0 | 22.22222 | 11.11111 | 66.66667
Arsenopyrite | 2021-02-11 | MRoST | 0 | 0 | 0 | 0 | 0 | 0 | 0
Galena | 2021-02-11 | MRoST | 8 | 0.127812 | 0 | 0 | 12.5 | 12.5 | 75
Millerite | 2021-02-11 | MRoST | 0 | 0 | 0 | 0 | 0 | 0 | 0
Molybdenite | 2021-02-11 | MRoST | 0 | 0 | 0 | 0 | 0 | 0 | 0
Monazite_Ce | 2021-02-11 | MRoST | 1 | 0.01111878 | 0 | 0 | 100 | 0 | 0
Pentlandite | 2021-02-11 | MRoST | 0 | 0 | 0 | 0 | 0 | 0 | 0
Siegenite | 2021-02-11 | MRoST | 0 | 0 | 0 | 0 | 0 | 0 | 0
Sphalerite | 2021-02-11 | MRoST | 0 | 0 | 0 | 0 | 0 | 0 | 0
vaesite | 2021-02-11 | MRoST | 0 | 0 | 0 | 0 | 0 | 0 | 0
Pyrite | 2021-02-11 | MRoST | 31 | 0.659808 | 0 | 5.804762 | 85.2459 | 6.557377 | 8.196721
Pyrrhotite | 2021-02-11 | MRoST | 25 | 0.6767992 | 0 | 7.751224 | 73.52941 | 25 | 1.470588
Sec. Cu Sulphides | 2021-02-11 | MRoST | 3 | 0.05501099 | 19.46157 | 0.09891096 | 40 | 0 | 60
Bornite | 2021-02-11 | MRoST | 2 | 0.04490693 | 16.20054 | 0.09891096 | 25 | 0 | 75
Chalcocite | 2021-02-11 | MRoST | 0 | 0 | 0 | 0 | 0 | 0 | 0
Covellite | 2021-02-11 | MRoST | 1 | 0.01010406 | 3.261027 | 0 | 100 | 0 | 0
Silicate gangue | 2021-02-11 | MRoST | 3511 | 65.63765 | 0.4278639 | 47.7482 | 52.37543 | 36.29557 | 11.329
Amphibole | 2021-02-11 | MRoST | 131 | 2.30813 | 0 | 14.13224 | 46.32768 | 37.28814 | 16.38418
Biotite | 2021-02-11 | MRoST | 148 | 2.083984 | 0 | 8.689195 | 8.383234 | 81.73653 | 9.88024
Garnets | 2021-02-11 | MRoST | 413 | 3.916467 | 0.175635 | 9.457113 | 28.54914 | 24.64899 | 46.80187
Kaolinite | 2021-02-11 | MRoST | 954 | 19.28295 | 0.08484193 | 0.2161707 | 54.77032 | 38.86926 | 6.360424
Muscovite | 2021-02-11 | MRoST | 655 | 10.61198 | 0.167387 | 1.363407 | 49.1681 | 37.23465 | 13.59725
Orthoclase | 2021-02-11 | MRoST | 13 | 0.1326482 | 0 | 0 | 37.5 | 41.66667 | 20.83333
Plagioclase | 2021-02-11 | MRoST | 45 | 0.2526015 | 0 | 0.05649512 | 15.55556 | 8.888889 | 75.55556
Quartz | 2021-02-11 | MRoST | 805 | 22.7079 | 0 | 0.2026864 | 63.36609 | 31.44369 | 5.190224
Silicate gangue_generic | 2021-02-11 | MRoST | 312 | 3.208557 | 0 | 11.86439 | 20.30361 | 45.5408 | 34.1556
Chalcopyrite cl. | 2021-02-11 | MRoST | 14 | 0.2171077 | 40.9378 | 1.114595 | 62.5 | 29.16667 | 8.333333
Native Copper | 2021-02-11 | MRoST | 0 | 0 | 0 | 0 | 0 | 0 | 0
CuMn mineral | 2021-02-11 | MRoST | 0 | 0 | 0 | 0 | 0 | 0 | 0
Accessory_phases | 2021-02-11 | MFT | 30 | 0.2989526 | 0 | 0.007524488 | 66.66667 | 6.666667 | 26.66667
Apatite | 2021-02-11 | MFT | 29 | 0.2916016 | 0 | 0.007524488 | 66.10169 | 6.779661 | 27.11864
Zircon | 2021-02-11 | MFT | 1 | 0.007351037 | 0 | 0 | 100 | 0 | 0
Carbonate gangue | 2021-02-11 | MFT | 1693 | 32.26076 | 2.567478 | 14.6944 | 83.46763 | 12.73167 | 3.800698
Ankerite | 2021-02-11 | MFT | 206 | 1.803194 | 0 | 4.134706 | 40.43716 | 25.13661 | 34.42623
Calcite | 2021-02-11 | MFT | 1094 | 21.32852 | 1.816998 | 1.917045 | 91.25596 | 7.015103 | 1.728935
Dolomite_ | 2021-02-11 | MFT | 393 | 9.129049 | 0.75048 | 8.642654 | 72.02148 | 24.56055 | 3.41796875
Chalcopyrite | 2021-02-11 | MFT | 0 | 0 | 0 | 0 | 0 | 0 | 0
Chalcopyrite <20 | 2021-02-11 | MFT | 21 | 0.1638343 | 92.56859 | 0.6657611 | 48 | 16 | 36
Chalcopyrite >150 | 2021-02-11 | MFT | 0 | 0 | 0 | 0 | 0 | 0 | 0
CPS floating Cu | 2021-02-11 | MFT | 0 | 0 | 0 | 0 | 0 | 0 | 0
Cuprite | 2021-02-11 | MFT | 0 | 0 | 0 | 0 | 0 | 0 | 0
Delafossite | 2021-02-11 | MFT | 0 | 0 | 0 | 0 | 0 | 0 | 0
Malachite | 2021-02-11 | MFT | 0 | 0 | 0 | 0 | 0 | 0 | 0
Fe_Ox | 2021-02-11 | MFT | 65 | 0.8513908 | 0 | 8.130268 | 30.76923 | 37.5 | 31.73077
Fe_oxyhydroxides | 2021-02-11 | MFT | 27 | 0.2580683 | 0 | 1.894029 | 15.15152 | 18.18182 | 66.66667
Haematite | 2021-02-11 | MFT | 20 | 0.4144733 | 0 | 3.936722 | 34 | 60 | 6
Magnesioferrite | 2021-02-11 | MFT | 3 | 0.0218185 | 0 | 0.1737762 | 0 | 0 | 100
Magnetite | 2021-02-11 | MFT | 13 | 0.1288778 | 0 | 1.701251 | 56.25 | 18.75 | 25
Tramp_Steel | 2021-02-11 | MFT | 2 | 0.02815291 | 0 | 0.4244886 | 50 | 0 | 50
Fe_Ti_Ox | 2021-02-11 | MFT | 66 | 1.684482 | 0 | 8.233564 | 61.57205 | 26.20087 | 12.22707
Ilmenite | 2021-02-11 | MFT | 31 | 1.148639 | 0 | 8.207226 | 64.70588 | 24.8366 | 10.45752
Rutile | 2021-02-11 | MFT | 34 | 0.5208288 | 0 | 0.0263381 | 54.05405 | 29.72973 | 16.21622
Non floating Cu | 2021-02-11 | MFT | 2 | 0.01008812 | 1.488028 | 0.02455546 | 66.66667 | 0 | 33.33333
Chrysocolla | 2021-02-11 | MFT | 0 | 0 | 0 | 0 | 0 | 0 | 0
Cu_Fe_Oxide | 2021-02-11 | MFT | 0 | 0 | 0 | 0 | 0 | 0 | 0
CuFe_Silicate | 2021-02-11 | MFT | 2 | 0.01008812 | 1.488028 | 0.02455546 | 66.66667 | 0 | 33.33333
Other sulphides | 2021-02-11 | MFT | 5 | 0.0491581 | 0 | 0.05433907 | 20 | 40 | 40
Arsenopyrite | 2021-02-11 | MFT | 0 | 0 | 0 | 0 | 0 | 0 | 0
Galena | 2021-02-11 | MFT | 3 | 0.03472192 | 0 | 0.0229747 | 0 | 66.66667 | 33.33333
Millerite | 2021-02-11 | MFT | 0 | 0 | 0 | 0 | 0 | 0 | 0
Molybdenite | 2021-02-11 | MFT | 0 | 0 | 0 | 0 | 0 | 0 | 0
Monazite_Ce | 2021-02-11 | MFT | 1 | 0.008054859 | 0 | 0.02534147 | 0 | 0 | 100
Pentlandite | 2021-02-11 | MFT | 0 | 0 | 0 | 0 | 0 | 0 | 0
Siegenite | 2021-02-11 | MFT | 0 | 0 | 0 | 0 | 0 | 0 | 0
Sphalerite | 2021-02-11 | MFT | 1 | 0.006381325 | 0 | 0.006022904 | 100 | 0 | 0
vaesite | 2021-02-11 | MFT | 0 | 0 | 0 | 0 | 0 | 0 | 0
Pyrite | 2021-02-11 | MFT | 55 | 1.418297 | 1.380705 | 11.36553 | 74.03315 | 20.99448 | 4.972376
Pyrrhotite | 2021-02-11 | MFT | 38 | 1.514157 | 0 | 15.93851 | 58.09524 | 36.66667 | 5.238095
Sec. Cu Sulphides | 2021-02-11 | MFT | 0 | 0 | 0 | 0 | 0 | 0 | 0
Bornite | 2021-02-11 | MFT | 0 | 0 | 0 | 0 | 0 | 0 | 0
Chalcocite | 2021-02-11 | MFT | 0 | 0 | 0 | 0 | 0 | 0 | 0
Covellite | 2021-02-11 | MFT | 0 | 0 | 0 | 0 | 0 | 0 | 0
Silicate gangue | 2021-02-11 | MFT | 4868 | 61.74888 | 1.995196 | 40.88554 | 54.75374 | 35.58787 | 9.658389
Amphibole | 2021-02-11 | MFT | 173 | 2.101927 | 1.097098 | 11.7516 | 53.70787 | 31.01124 | 15.2809
Biotite | 2021-02-11 | MFT | 229 | 1.799002 | 0 | 6.776278 | 16.83417 | 67.8392 | 15.32663
Garnets | 2021-02-11 | MFT | 487 | 3.319697 | 0 | 7.512554 | 20.93333 | 37.86667 | 41.2
Kaolinite | 2021-02-11 | MFT | 1219 | 17.06671 | 0 | 0.129217 | 56.85707 | 37.84044 | 5.302483
Muscovite | 2021-02-11 | MFT | 1017 | 9.487248 | 0.4499515 | 1.204514 | 65.41144 | 21.94328 | 12.64528
Orthoclase | 2021-02-11 | MFT | 29 | 0.4524485 | 0 | 0.00258436 | 14.15929 | 73.45133 | 12.38938
Plagioclase | 2021-02-11 | MFT | 95 | 0.3863204 | 0 | 0.04073331 | 12.63158 | 27.36842 | 60
Quartz | 2021-02-11 | MFT | 1071 | 22.32353 | 0.4481466 | 0.149521 | 61.15856 | 35.36948 | 3.471964
Silicate gangue_generic | 2021-02-11 | MFT | 463 | 3.479981 | 0 | 11.13292 | 32.44613 | 42.58555 | 24.96831
Chalcopyrite cl. | 2021-02-11 | MFT | 21 | 0.1638343 | 92.56859 | 0.6657611 | 48 | 16 | 36
Native Copper | 2021-02-11 | MFT | 0 | 0 | 0 | 0 | 0 | 0 | 0
CuMn mineral | 2021-02-11 | MFT | 0 | 0 | 0 | 0 | 0 | 0 | 0
Accessory_phases | 2021-02-11 | MCOF | 23 | 0.2336664 | 0.01581715 | 0 | 40.35088 | 12.2807 | 47.36842
Apatite | 2021-02-11 | MCOF | 19 | 0.2152359 | 0 | 0 | 35.29412 | 13.72549 | 50.98039
Zircon | 2021-02-11 | MCOF | 0 | 0 | 0 | 0 | 0 | 0 | 0
Carbonate gangue | 2021-02-11 | MCOF | 1663 | 31.74013 | 0.4635082 | 13.44223 | 81.87507 | 13.84865 | 4.276278
Ankerite | 2021-02-11 | MCOF | 225 | 1.83844 | 0.3029955 | 4.969265 | 29.51945 | 36.15561 | 34.32494
Calcite | 2021-02-11 | MCOF | 1129 | 24.76699 | 0.1323237 | 2.267932 | 88.76224 | 9.484144 | 1.753617
Dolomite_ | 2021-02-11 | MCOF | 309 | 5.134691 | 0.028189 | 6.205028 | 63.89918 | 28.76205 | 7.338769
Chalcopyrite | 2021-02-11 | MCOF | 23 | 1.040841 | 60.36674 | 6.307987 | 63.97849 | 24.73118 | 11.29032
Chalcopyrite <20 | 2021-02-11 | MCOF | 85 | 0.7106819 | 36.81838 | 3.905731 | 86.61417 | 7.874016 | 5.511811
Chalcopyrite >150 | 2021-02-11 | MCOF | 0 | 0 | 0 | 0 | 0 | 0 | 0
CPS floating Cu | 2021-02-11 | MCOF | 1 | 0.007225281 | 0.3413374 | 0.03074042 | 100 | 0 | 0
Cuprite | 2021-02-11 | MCOF | 0 | 0 | 0 | 0 | 0 | 0 | 0
Delafossite | 2021-02-11 | MCOF | 1 | 0.007225281 | 0.3413374 | 0.03074042 | 100 | 0 | 0
Malachite | 2021-02-11 | MCOF | 0 | 0 | 0 | 0 | 0 | 0 | 0
Fe_Ox | 2021-02-11 | MCOF | 64 | 0.7071694 | 0 | 8.718793 | 50.51546 | 22.68041 | 26.80412
Fe_oxyhydroxides | 2021-02-11 | MCOF | 29 | 0.32053 | 0 | 2.976103 | 33.33333 | 22.91667 | 43.75
Haematite | 2021-02-11 | MCOF | 12 | 0.1415674 | 0 | 1.674572 | 70 | 15 | 15
Magnesioferrite | 2021-02-11 | MCOF | 1 | 0.006210269 | 0 | 0.05861718 | 0 | 0 | 100
Magnetite | 2021-02-11 | MCOF | 15 | 0.1306828 | 0 | 1.959529 | 68.42105 | 26.31579 | 5.263158
Tramp_Steel | 2021-02-11 | MCOF | 7 | 0.1081789 | 0 | 2.049971 | 66.66667 | 33.33333 | 0
Fe_Ti_Ox | 2021-02-11 | MCOF | 56 | 0.7881032 | 0 | 2.4677 | 46.09375 | 28.125 | 25.78125
Ilmenite | 2021-02-11 | MCOF | 20 | 0.2948876 | 0 | 2.41468 | 36.95652 | 45.65217 | 17.3913
Rutile | 2021-02-11 | MCOF | 35 | 0.486805 | 0 | 0.03659019 | 50.61728 | 18.51852 | 30.8642
Non floating Cu | 2021-02-11 | MCOF | 6 | 0.01989957 | 0.3618346 | 0.09065638 | 33.33333 | 16.66667 | 50
Chrysocolla | 2021-02-11 | MCOF | 1 | 0.002804638 | 0.1124872 | 0 | 0 | 100 | 0
Cu_Fe_Oxide | 2021-02-11 | MCOF | 1 | 0.005609275 | 0.05601772 | 0.0623951 | 100 | 0 | 0
CuFe_Silicate | 2021-02-11 | MCOF | 4 | 0.01148566 | 0.1933296 | 0.02826129 | 25 | 0 | 75
Other sulphides | 2021-02-11 | MCOF | 13 | 0.1448395 | 0 | 0.04490595 | 33.33333 | 11.11111 | 55.55556
Arsenopyrite | 2021-02-11 | MCOF | 0 | 0 | 0 | 0 | 0 | 0 | 0
Galena | 2021-02-11 | MCOF | 7 | 0.06918106 | 0 | 0.03818335 | 28.57143 | 14.28571 | 57.14286
Millerite | 2021-02-11 | MCOF | 0 | 0 | 0 | 0 | 0 | 0 | 0
Molybdenite | 2021-02-11 | MCOF | 0 | 0 | 0 | 0 | 0 | 0 | 0
Monazite_Ce | 2021-02-11 | MCOF | 6 | 0.07565844 | 0 | 0.006722595 | 36.36364 | 9.090909 | 54.54545
Pentlandite | 2021-02-11 | MCOF | 0 | 0 | 0 | 0 | 0 | 0 | 0
Siegenite | 2021-02-11 | MCOF | 0 | 0 | 0 | 0 | 0 | 0 | 0
Sphalerite | 2021-02-11 | MCOF | 0 | 0 | 0 | 0 | 0 | 0 | 0
vaesite | 2021-02-11 | MCOF | 0 | 0 | 0 | 0 | 0 | 0 | 0
Pyrite | 2021-02-11 | MCOF | 65 | 1.351595 | 0.103465 | 12.40283 | 70.79208 | 21.28713 | 7.920792
Pyrrhotite | 2021-02-11 | MCOF | 35 | 0.7511354 | 0.09123747 | 9.075728 | 58.19672 | 34.42623 | 7.377049
Sec. Cu Sulphides | 2021-02-11 | MCOF | 1 | 0.007545811 | 0.9042861 | 0 | 0 | 100 | 0
Bornite | 2021-02-11 | MCOF | 0 | 0 | 0 | 0 | 0 | 0 | 0
Chalcocite | 2021-02-11 | MCOF | 1 | 0.007545811 | 0.9042861 | 0 | 0 | 100 | 0
Covellite | 2021-02-11 | MCOF | 0 | 0 | 0 | 0 | 0 | 0 | 0
Silicate gangue | 2021-02-11 | MCOF | 5323 | 62.49717 | 0.533388 | 43.5127 | 49.1075 | 39.83017 | 11.06233
Amphibole | 2021-02-11 | MCOF | 168 | 1.782735 | 0.126035 | 11.93014 | 45.70136 | 39.36652 | 14.93213
Biotite | 2021-02-11 | MCOF | 216 | 1.540027 | 0 | 6.882989 | 23.30827 | 57.14286 | 19.54887
Garnets | 2021-02-11 | MCOF | 537 | 3.114377 | 0 | 8.982839 | 28.8835 | 29.00485 | 42.11165
Kaolinite | 2021-02-11 | MCOF | 1455 | 21.0046 | 0.08033943 | 0.1817662 | 47.64214 | 47.22408 | 5.133779
Muscovite | 2021-02-11 | MCOF | 1071 | 10.14998 | 0.1699349 | 1.343592 | 49.23933 | 36.32653 | 14.43414
Orthoclase | 2021-02-11 | MCOF | 19 | 0.1846253 | 0 | 0.003796584 | 64.81481 | 22.22222 | 12.96296
Plagioclase | 2021-02-11 | MCOF | 195 | 0.704899 | 0.1309669 | 0.05067008 | 8.374384 | 10.83744 | 80.78818
Quartz | 2021-02-11 | MCOF | 1093 | 19.80528 | 0 | 0.1192606 | 59.5604 | 35.2752 | 5.164403
Silicate gangue_generic | 2021-02-11 | MCOF | 498 | 3.167398 | 0.02611178 | 12.25116 | 22.59215 | 46.37337 | 31.03448
Chalcopyrite cl. | 2021-02-11 | MCOF | 108 | 1.751523 | 97.18513 | 10.21372 | 73.16294 | 17.89137 | 8.945687
Native Copper | 2021-02-11 | MCOF | 0 | 0 | 0 | 0 | 0 | 0 | 0
CuMn mineral | 2021-02-11 | MCOF | 0 | 0 | 0 | 0 | 0 | 0 | 0
Accessory_phases | 2021-02-11 | MCON | 25 | 0.1334645 | 0.001116142 | 0.001479407 | 68.42105 | 12.2807 | 19.29825
Apatite | 2021-02-11 | MCON | 22 | 0.1135886 | 0.001116142 | 0.0009534107 | 76.47059 | 7.843137 | 15.68627
Zircon | 2021-02-11 | MCON | 3 | 0.0198759 | 0 | 0.0005259959 | 0 | 50 | 50
Carbonate gangue | 2021-02-11 | MCON | 491 | 3.114123 | 0.03585114 | 0.4152083 | 59.98732 | 30.81801 | 9.194673
Ankerite | 2021-02-11 | MCON | 123 | 0.4551369 | 0.01872825 | 0.2137967 | 33.65854 | 28.29268 | 38.04878
Calcite | 2021-02-11 | MCON | 268 | 1.877589 | 0.01509975 | 0.05545822 | 71.51577 | 22.88911 | 5.595117
Dolomite_ | 2021-02-11 | MCON | 100 | 0.7813977 | 0.002023141 | 0.1459534 | 44.73008 | 52.18509 | 3.084833
Chalcopyrite | 2021-02-11 | MCON | 1193 | 33.36812 | 64.51259 | 30.70195 | 85.41464 | 13.16931 | 1.416055
Chalcopyrite <20 | 2021-02-11 | MCON | 1797 | 8.103559 | 14.30062 | 7.094789 | 81.88776 | 11.26093 | 6.851312
Chalcopyrite >150 | 2021-02-11 | MCON | 75 | 7.468623 | 14.58371 | 6.909157 | 78.13365 | 21.86635 | 0
CPS floating Cu | 2021-02-11 | MCON | 60 | 0.4692756 | 1.637127 | 0.1699308 | 8.163265 | 74.14966 | 17.68707
Cuprite | 2021-02-11 | MCON | 2 | 0.008598793 | 0.03468804 | 0.002094694 | 0 | 0 | 100
Delafossite | 2021-02-11 | MCON | 38 | 0.1944666 | 0.449916 | 0.1553698 | 13.72549 | 49.01961 | 37.2549
Malachite | 2021-02-11 | MCON | 19 | 0.2383698 | 1.007072 | 0.01215056 | 5.617978 | 88.76404 | 5.617978
Fe_Ox | 2021-02-11 | MCON | 216 | 1.597014 | 0.01255359 | 2.962514 | 16.40091 | 51.25285 | 32.34624
Fe_oxyhydroxides | 2021-02-11 | MCON | 47 | 0.2924999 | 0 | 0.4233211 | 31.3253 | 37.3494 | 31.3253
Haematite | 2021-02-11 | MCON | 71 | 0.5379179 | 0.002739994 | 0.962084 | 16.66667 | 50.69444 | 32.63889
Magnesioferrite | 2021-02-11 | MCON | 10 | 0.05243854 | 0.001141053 | 0.05353913 | 18.75 | 6.25 | 75
Magnetite | 2021-02-11 | MCON | 87 | 0.7078146 | 0.008672542 | 1.505818 | 9.230769 | 61.53846 | 29.23077
Tramp_Steel | 2021-02-11 | MCON | 1 | 0.006343372 | 0 | 0.01775236 | 100 | 0 | 0
Fe_Ti_Ox | 2021-02-11 | MCON | 27 | 0.2958126 | 0.001688926 | 0.08182905 | 53.26087 | 32.6087 | 14.13043
Ilmenite | 2021-02-11 | MCON | 7 | 0.0642795 | 0 | 0.07940857 | 63.15789 | 31.57895 | 5.263158
Rutile | 2021-02-11 | MCON | 20 | 0.2315331 | 0.001688926 | 0.002420474 | 50.68493 | 32.87671 | 16.43836
Non floating Cu | 2021-02-11 | MCON | 41 | 0.1098813 | 0.08128175 | 0.1591753 | 14.89362 | 27.65957 | 57.44681
Chrysocolla | 2021-02-11 | MCON | 8 | 0.0148012 | 0.02251132 | 0.001090902 | 30 | 30 | 40
Cu_Fe_Oxide | 2021-02-11 | MCON | 23 | 0.07992648 | 0.04873314 | 0.1491038 | 0 | 33.33333 | 66.66667
CuFe_Silicate | 2021-02-11 | MCON | 10 | 0.01515361 | 0.01003729 | 0.008980602 | 40 | 10 | 50
Other sulphides | 2021-02-11 | MCON | 36 | 0.2934937 | 0.002215994 | 0.08069726 | 33.33333 | 32.05128 | 34.61538
Arsenopyrite | 2021-02-11 | MCON | 0 | 0 | 0 | 0 | 0 | 0 | 0
Galena | 2021-02-11 | MCON | 2 | 0.01043132 | 0 | 0 | 50 | 0 | 50
Millerite | 2021-02-11 | MCON | 7 | 0.09083708 | 0 | 0.008994514 | 8.333333 | 91.66667 | 0
Molybdenite | 2021-02-11 | MCON | 16 | 0.1162951 | 0.001555678 | 0.03453391 | 16.66667 | 10 | 73.33333
Monazite_Ce | 2021-02-11 | MCON | 2 | 0.02177891 | 0 | 0 | 83.33333 | 0 | 16.66667
Pentlandite | 2021-02-11 | MCON | 7 | 0.04736384 | 0.000660316 | 0.03494346 | 85.71429 | 0 | 14.28571
Siegenite | 2021-02-11 | MCON | 1 | 0.003404276 | 0 | 0.001389972 | 100 | 0 | 0
Sphalerite | 2021-02-11 | MCON | 0 | 0 | 0 | 0 | 0 | 0 | 0
vaesite | 2021-02-11 | MCON | 1 | 0.003383132 | 0 | 0.0008353942 | 0 | 0 | 100
Pyrite | 2021-02-11 | MCON | 1532 | 28.68701 | 0.06867262 | 39.51474 | 78.66814 | 18.59921 | 2.732644
Pyrrhotite | 2021-02-11 | MCON | 449 | 6.218999 | 0.01588792 | 11.15013 | 62.80042 | 33.49007 | 3.709509
Sec. Cu Sulphides | 2021-02-11 | MCON | 136 | 1.24925 | 4.719186 | 0.2064906 | 40.61538 | 33.53846 | 25.84615
Bornite | 2021-02-11 | MCON | 50 | 0.3775011 | 1.224636 | 0.1386015 | 47.57282 | 12.62136 | 39.80583
Chalcocite | 2021-02-11 | MCON | 68 | 0.8123745 | 3.322674 | 0.06746818 | 38.23529 | 44.60784 | 17.15686
Covellite | 2021-02-11 | MCON | 18 | 0.05937396 | 0.1718747 | 0.0004208767 | 27.77778 | 27.77778 | 44.44444
Silicate gangue | 2021-02-11 | MCON | 2059 | 8.891377 | 0.027497 | 0.5519049 | 53.35178 | 35.32667 | 11.32156
Amphibole | 2021-02-11 | MCON | 34 | 0.1064277 | 0.004276867 | 0.07788049 | 26 | 44 | 30
Biotite | 2021-02-11 | MCON | 6 | 0.01425849 | 0 | 0.009646534 | 28.57143 | 0 | 71.42857
Garnets | 2021-02-11 | MCON | 278 | 0.6622198 | 0.004134172 | 0.1987047 | 22.28916 | 31.92771 | 45.78313
Kaolinite | 2021-02-11 | MCON | 677 | 3.214271 | 0.005877424 | 0.02077715 | 58.93887 | 35.81315 | 5.247982
Muscovite | 2021-02-11 | MCON | 269 | 1.015658 | 0.004999728 | 0.04273698 | 46.57534 | 37.57339 | 15.85127
Orthoclase | 2021-02-11 | MCON | 6 | 0.02526072 | 0.0001046988 | 0.0002762678 | 71.42857 | 21.42857 | 7.142857
Plagioclase | 2021-02-11 | MCON | 42 | 0.07696624 | 0.004050224 | 0.005336314 | 19.04762 | 33.33333 | 47.61905
Quartz | 2021-02-11 | MCON | 611 | 3.378797 | 0.003193281 | 0.01500777 | 60.25428 | 34.60475 | 5.140962
Silicate gangue_generic | 2021-02-11 | MCON | 133 | 0.3617413 | 0.00086061 | 0.1720511 | 18.13187 | 41.75824 | 40.10989
Chalcopyrite cl. | 2021-02-11 | MCON | 3065 | 48.9403 | 93.39692 | 44.7059 | 83.71953 | 14.18055 | 2.099928
Native Copper | 2021-02-11 | MCON | 1 | 0.02784035 | 0.145451 | 0.0003157574 | 0 | 100 | 0
CuMn mineral | 2021-02-11 | MCON | 0 | 0 | 0 | 0 | 0 | 0 | 0
Accessory_phases | 2021-05-03 | COF | 35 | 0.4637937 | 0 | 0.003590729 | 88.31169 | 2.597403 | 9.090909
Apatite | 2021-05-03 | COF | 29 | 0.4240983 | 0 | 0.003590729 | 90.14085 | 0 | 9.859155
Zircon | 2021-05-03 | COF | 3 | 0.02665264 | 0 | 0 | 66.66667 | 33.33333 | 0
Carbonate gangue | 2021-05-03 | COF | 2494 | 25.40412 | 0.8636786 | 16.33629 | 78.92218 | 17.83188 | 3.245943
Ankerite | 2021-05-03 | COF | 423 | 4.084659 | 0.2101147 | 9.736358 | 44.46064 | 47.81341 | 7.725948
Calcite | 2021-05-03 | COF | 1601 | 16.9558 | 0.4460725 | 1.598913 | 90.63444 | 7.583082 | 1.782477
Dolomite_ | 2021-05-03 | COF | 470 | 4.363661 | 0.2074913 | 5.001019 | 60.24691 | 34.32099 | 5.432099
Chalcopyrite | 2021-05-03 | COF | 16 | 0.6336145 | 22.29221 | 3.421055 | 88.75 | 5 | 6.25
Chalcopyrite <20 | 2021-05-03 | COF | 166 | 1.821642 | 59.39074 | 9.17794 | 94.78261 | 3.913043 | 1.304348
Chalcopyrite >150 | 2021-05-03 | COF | 0 | 0 | 0 | 0 | 0 | 0 | 0
CPS floating Cu | 2021-05-03 | COF | 6 | 0.05332418 | 3.534149 | 0.0335138 | 57.14286 | 28.57143 | 14.28571
Cuprite | 2021-05-03 | COF | 0 | 0 | 0 | 0 | 0 | 0 | 0
Delafossite | 2021-05-03 | COF | 1 | 0.0102263 | 0.3919727 | 0.0335138 | 0 | 100 | 0
Malachite | 2021-05-03 | COF | 5 | 0.04309788 | 3.142176 | 0 | 66.66667 | 16.66667 | 16.66667
Fe_Ox | 2021-05-03 | COF | 94 | 1.165817 | 0 | 11.45602 | 55 | 32.5 | 12.5
Fe_oxyhydroxides | 2021-05-03 | COF | 36 | 0.4064055 | 0 | 3.300206 | 32.55814 | 44.18605 | 23.25581
Haematite | 2021-05-03 | COF | 36 | 0.4909 | 0 | 5.159836 | 57.14286 | 36.73469 | 6.122449
Magnesioferrite | 2021-05-03 | COF | 9 | 0.1054764 | 0 | 0.7165461 | 75 | 16.66667 | 8.333333
Magnetite | 2021-05-03 | COF | 12 | 0.1460224 | 0 | 1.998086 | 93.33333 | 0 | 6.666667
Tramp_Steel | 2021-05-03 | COF | 1 | 0.01701232 | 0 | 0.2813503 | 100 | 0 | 0
Fe_Ti_Ox | 2021-05-03 | COF | 65 | 1.399547 | 0.0241753 | 3.462134 | 76.39752 | 16.77019 | 6.832298
Ilmenite | 2021-05-03 | COF | 26 | 0.4808816 | 0 | 3.451772 | 88.67925 | 5.660377 | 5.660377
Rutile | 2021-05-03 | COF | 39 | 0.9186654 | 0.0241753 | 0.01036248 | 70.37037 | 22.22222 | 7.407407
Non floating Cu | 2021-05-03 | COF | 9 | 0.0417747 | 0.4648991 | 0.16388 | 33.33333 | 11.11111 | 55.55556
Chrysocolla | 2021-05-03 | COF | 3 | 0.01190863 | 0.2298295 | 0.003402109 | 100 | 0 | 0
Cu_Fe_Oxide | 2021-05-03 | COF | 1 | 0.007939084 | 0.07640214 | 0.09117652 | 0 | 0 | 100
CuFe_Silicate | 2021-05-03 | COF | 4 | 0.01625622 | 0.1138154 | 0.05227379 | 0 | 25 | 75
Other sulphides | 2021-05-03 | COF | 33 | 0.542126 | 0.382536 | 0.1808235 | 80 | 8.888889 | 11.11111
Arsenopyrite | 2021-05-03 | COF | 0 | 0 | 0 | 0 | 0 | 0 | 0
Galena | 2021-05-03 | COF | 24 | 0.3357098 | 0 | 0.1467771 | 66.66667 | 12.5 | 20.83333
Millerite | 2021-05-03 | COF | 0 | 0 | 0 | 0 | 0 | 0 | 0
Molybdenite | 2021-05-03 | COF | 3 | 0.03118926 | 0.382536 | 0.03404638 | 100 | 0 | 0
Monazite_Ce | 2021-05-03 | COF | 6 | 0.1752269 | 0 | 0 | 94.44444 | 5.555556 | 0
Pentlandite | 2021-05-03 | COF | 0 | 0 | 0 | 0 | 0 | 0 | 0
Siegenite | 2021-05-03 | COF | 0 | 0 | 0 | 0 | 0 | 0 | 0
Sphalerite | 2021-05-03 | COF | 0 | 0 | 0 | 0 | 0 | 0 | 0
vaesite | 2021-05-03 | COF | 0 | 0 | 0 | 0 | 0 | 0 | 0
Pyrite | 2021-05-03 | COF | 93 | 1.193244 | 0.2179687 | 9.490606 | 81.74603 | 16.66667 | 1.587302
Pyrrhotite | 2021-05-03 | COF | 53 | 0.7494117 | 0 | 7.929452 | 70.93023 | 26.74419 | 2.325581
Sec. Cu Sulphides | 2021-05-03 | COF | 17 | 0.179083 | 11.06242 | 0.1777647 | 72.22222 | 27.77778 | 0
Bornite | 2021-05-03 | COF | 9 | 0.08846408 | 4.776607 | 0.1593675 | 66.66667 | 33.33333 | 0
Chalcocite | 2021-05-03 | COF | 5 | 0.06407975 | 4.897195 | 0.01520966 | 83.33333 | 16.66667 | 0
Covellite | 2021-05-03 | COF | 3 | 0.02653922 | 1.38862 | 0.003187558 | 66.66667 | 33.33333 | 0
Silicate gangue | 2021-05-03 | COF | 6821 | 66.3525 | 1.767222 | 38.16693 | 62.66098 | 31.14042 | 6.198604
Amphibole | 2021-05-03 | COF | 159 | 1.118882 | 0.3860288 | 3.736706 | 50.5102 | 29.08163 | 20.40816
Biotite | 2021-05-03 | COF | 435 | 4.435831 | 0.1424442 | 14.7175 | 36.08374 | 60.34483 | 3.571429
Garnets | 2021-05-03 | COF | 880 | 6.151845 | 0.1355828 | 9.041355 | 41.91304 | 36.34783 | 21.73913
Kaolinite | 2021-05-03 | COF | 1983 | 20.83505 | 0.5625099 | 0.2085817 | 66.02243 | 31.90169 | 2.075877
Muscovite | 2021-05-03 | COF | 1374 | 13.87536 | 0.299397 | 1.369219 | 81.86708 | 14.67537 | 3.457549
Orthoclase | 2021-05-03 | COF | 1 | 0.004839061 | 0 | 0 | 0 | 100 | 0
Plagioclase | 2021-05-03 | COF | 178 | 0.8846408 | 0.09220593 | 0.0594511 | 23.88889 | 33.88889 | 42.22222
Quartz | 2021-05-03 | COF | 1246 | 15.28803 | 0.1193335 | 0.0351511 | 66.02228 | 31.78244 | 2.195282
Silicate gangue_generic | 2021-05-03 | COF | 508 | 3.123689 | 0.01028026 | 8.106091 | 30.54608 | 43.17406 | 26.27986
Chalcopyrite cl. | 2021-05-03 | COF | 182 | 2.455256 | 81.68295 | 12.59899 | 93.22581 | 4.193548 | 2.580645
Native Copper | 2021-05-03 | COF | 0 | 0 | 0 | 0 | 0 | 0 | 0
CuMn mineral | 2021-05-03 | COF | 1 | 0.005670774 | 0.04485208 | 0.01702756 | 0 | 0 | 100
Accessory_phases | 2021-05-03 | CON | 59 | 0.6674153 | 0.01032299 | 0.002347222 | 74.78992 | 20.16807 | 5.042017
Apatite | 2021-05-03 | CON | 49 | 0.5974437 | 0.000543764 | 0.001669753 | 76.63551 | 20.56075 | 2.803738
Zircon | 2021-05-03 | CON | 4 | 0.04152351 | 0 | 0 | 20 | 20 | 60
Carbonate gangue | 2021-05-03 | CON | 467 | 4.695478 | 0.117481 | 0.7280514 | 78.84211 | 18.42105 | 2.736842
Ankerite | 2021-05-03 | CON | 97 | 0.8571512 | 0.04649957 | 0.5064835 | 60.38961 | 33.76623 | 5.844156
Calcite | 2021-05-03 | CON | 301 | 3.294457 | 0.0649351 | 0.09198516 | 86.77326 | 12.06395 | 1.162791
Dolomite_ | 2021-05-03 | CON | 69 | 0.5438696 | 0.006046364 | 0.1295827 | 54.62963 | 37.03704 | 8.333333
Chalcopyrite | 2021-05-03 | CON | 276 | 13.03766 | 23.76682 | 17.76699 | 90.17604 | 9.823964 | 0
Chalcopyrite <20 | 2021-05-03 | CON | 3301 | 32.24988 | 53.85936 | 40.23704 | 89.71534 | 9.320478 | 0.9641873
Chalcopyrite >150 | 2021-05-03 | CON | 1 | 0.214703 | 0.3939835 | 0.294149 | 100 | 0 | 0
CPS floating Cu | 2021-05-03 | CON | 102 | 0.879998 | 2.038792 | 0.5877943 | 54.62963 | 34.25926 | 11.11111
Cuprite | 2021-05-03 | CON | 1 | 0.01077844 | 0.05225953 | 0.002533898 | 0 | 100 | 0
Delafossite | 2021-05-03 | CON | 52 | 0.5066398 | 0.9179553 | 0.5809542 | 47.16981 | 39.62264 | 13.20755
Malachite | 2021-05-03 | CON | 49 | 0.3625797 | 1.068577 | 0.004306132 | 62.96296 | 27.77778 | 9.259259
Fe_Ox | 2021-05-03 | CON | 68 | 0.9738587 | 0.00221889 | 2.54026 | 29.52381 | 58.09524 | 12.38095
Fe_oxyhydroxides | 2021-05-03 | CON | 19 | 0.2385393 | 0.00221889 | 0.4972714 | 29.62963 | 51.85185 | 18.51852
Haematite | 2021-05-03 | CON | 30 | 0.5150682 | 0 | 1.335726 | 29.09091 | 69.09091 | 1.818182
Magnesioferrite | 2021-05-03 | CON | 3 | 0.02464906 | 0 | 0.04825433 | 33.33333 | 33.33333 | 33.33333
Magnetite | 2021-05-03 | CON | 14 | 0.163797 | 0 | 0.5230612 | 27.77778 | 38.88889 | 33.33333
Tramp_Steel | 2021-05-03 | CON | 2 | 0.03180524 | 0 | 0.1359468 | 50 | 50 | 0
Fe_Ti_Ox | 2021-05-03 | CON | 28 | 0.3313046 | 0.00707003 | 0.1343373 | 85.36585 | 9.756098 | 4.878049
Ilmenite | 2021-05-03 | CON | 8 | 0.08481397 | 0.0009147425 | 0.1310422 | 80 | 20 | 0
Rutile | 2021-05-03 | CON | 20 | 0.2464906 | 0.006155288 | 0.003295115 | 87.09677 | 6.451613 | 6.451613
Non floating Cu | 2021-05-03 | CON | 50 | 0.2070874 | 0.1801587 | 0.1448803 | 50.9434 | 35.84906 | 13.20755
Chrysocolla | 2021-05-03 | CON | 17 | 0.06308039 | 0.08110643 | 0.007200954 | 47.05882 | 35.29412 | 17.64706
Cu_Fe_Oxide | 2021-05-03 | CON | 2 | 0.01484244 | 0.00673948 | 0.04323562 | 100 | 0 | 0
CuFe_Silicate | 2021-05-03 | CON | 31 | 0.1291646 | 0.09231278 | 0.09444376 | 50 | 38.23529 | 11.76471
Other sulphides | 2021-05-03 | CON | 103 | 1.163047 | 0.2196406 | 0.466164 | 60.71429 | 31.25 | 8.035714
Arsenopyrite | 2021-05-03 | CON | 0 | 0 | 0 | 0 | 0 | 0 | 0
Galena | 2021-05-03 | CON | 29 | 0.3791891 | 0.1243877 | 0.08866267 | 48.27586 | 41.37931 | 10.34483
Millerite | 2021-05-03 | CON | 3 | 0.02846569 | 0 | 0.005064619 | 100 | 0 | 0
Molybdenite | 2021-05-03 | CON | 57 | 0.5928143 | 0.0836492 | 0.3174482 | 68.85246 | 22.95082 | 8.196721
Monazite_Ce | 2021-05-03 | CON | 3 | 0.05459899 | 0 | 0 | 50 | 50 | 0
Pentlandite | 2021-05-03 | CON | 4 | 0.03392559 | 0 | 0.0388564 | 75 | 25 | 0
Siegenite | 2021-05-03 | CON | 2 | 0.03413762 | 0 | 0.0109825 | 0 | 100 | 0
Sphalerite | 2021-05-03 | CON | 2 | 0.01441837 | 0 | 0.001633175 | 100 | 0 | 0
vaesite | 2021-05-03 | CON | 2 | 0.01696279 | 0 | 0.003516491 | 0 | 50 | 50
Pyrite | 2021-05-03 | CON | 780 | 14.69508 | 0.1340782 | 29.24358 | 78.9759 | 20.3012 | 0.7228916
Pyrrhotite | 2021-05-03 | CON | 137 | 2.077147 | 0.004929417 | 5.511434 | 66.27451 | 32.94118 | 0.7843137
Sec. Cu Sulphides | 2021-05-03 | CON | 385 | 5.462885 | 19.12035 | 0.9834055 | 67.06897 | 28.44828 | 4.482759
Bornite | 2021-05-03 | CON | 135 | 1.644684 | 4.884565 | 0.7785846 | 67.03911 | 27.93296 | 5.027933
Chalcocite | 2021-05-03 | CON | 144 | 2.92511 | 11.65446 | 0.178843 | 66.2116 | 30.03413 | 3.754266
Covellite | 2021-05-03 | CON | 106 | 0.8930911 | 2.581318 | 0.02597803 | 69.44444 | 25 | 5.555556
Silicate gangue | 2021-05-03 | CON | 3144 | 23.34446 | 0.1447944 | 1.359566 | 54.64638 | 38.56908 | 6.784539
Amphibole | 2021-05-03 | CON | 65 | 0.3842073 | 0.03833911 | 0.225039 | 50 | 34.72222 | 15.27778
Biotite | 2021-05-03 | CON | 14 | 0.09191714 | 0.001282519 | 0.07316742 | 72.22222 | 27.77778 | 0
Garnets | 2021-05-03 | CON | 726 | 4.235415 | 0.01093353 | 0.5744649 | 35.06494 | 46.75325 | 18.18182
Kaolinite | 2021-05-03 | CON | 728 | 5.883227 | 0.0413206 | 0.03494713 | 62.48025 | 35.22907 | 2.290679
Muscovite | 2021-05-03 | CON | 517 | 3.826806 | 0.03421511 | 0.1123329 | 71.61458 | 24.73958 | 3.645833
Orthoclase | 2021-05-03 | CON | 0 | 0 | 0 | 0 | 0 | 0 | 0
Plagioclase | 2021-05-03 | CON | 72 | 0.3353686 | 0.004172743 | 0.01054402 | 26.0274 | 43.83562 | 30.13699
Quartz | 2021-05-03 | CON | 824 | 7.501266 | 0.009418753 | 0.02065781 | 55.1186 | 42.3221 | 2.559301
Silicate gangue_generic | 2021-05-03 | CON | 196 | 1.076289 | 0.005112065 | 0.3057067 | 31.48148 | 47.68519 | 20.83333
Chalcopyrite cl. | 2021-05-03 | CON | 3578 | 45.50224 | 78.02017 | 58.29818 | 89.89587 | 9.420761 | 0.6833713
Native Copper | 2021-05-03 | CON | 0 | 0 | 0 | 0 | 0 | 0 | 0
CuMn mineral | 2021-05-03 | CON | 0 | 0 | 0 | 0 | 0 | 0 | 0
Accessory_phases | 2021-05-03 | MFT | 46 | 0.5583644 | 0 | 0.01789141 | 75.4902 | 18.62745 | 5.882353
Apatite | 2021-05-03 | MFT | 38 | 0.5028395 | 0 | 0 | 77.65957 | 17.02128 | 5.319149
Zircon | 2021-05-03 | MFT | 6 | 0.04773792 | 0 | 0.01572924 | 50 | 50 | 0
Carbonate gangue | 2021-05-03 | MFT | 2878 | 28.82133 | 4.034717 | 20.71724 | 82.63855 | 14.07553 | 3.285924
Ankerite | 2021-05-03 | MFT | 459 | 3.84468 | 0.6257759 | 12.09117 | 44.3828 | 46.18585 | 9.431345
Calcite | 2021-05-03 | MFT | 1957 | 20.45602 | 3.011741 | 2.275824 | 91.45548 | 6.817672 | 1.726845
Dolomite_ | 2021-05-03 | MFT | 462 | 4.520629 | 0.3972 | 6.350252 | 70.1174 | 23.90608 | 5.976521
Chalcopyrite | 2021-05-03 | MFT | 1 | 0.04965083 | 6.334988 | 0.3436779 | 100 | 0 | 0
Chalcopyrite <20 | 2021-05-03 | MFT | 43 | 0.3972066 | 38.13047 | 2.389814 | 73.21429 | 23.21429 | 3.571429
Chalcopyrite >150 | 2021-05-03 | MFT | 0 | 0 | 0 | 0 | 0 | 0 | 0
CPS floating Cu | 2021-05-03 | MFT | 7 | 0.05418762 | 10.77052 | 0.0630954 | 62.5 | 37.5 | 0
Cuprite | 2021-05-03 | MFT | 0 | 0 | 0 | 0 | 0 | 0 | 0
Delafossite | 2021-05-03 | MFT | 1 | 0.009158233 | 1.192395 | 0.05838472 | 100 | 0 | 0
Malachite | 2021-05-03 | MFT | 6 | 0.04502939 | 9.578128 | 0.004710679 | 57.14286 | 42.85714 | 0
Fe_Ox | 2021-05-03 | MFT | 83 | 0.9793046 | 0.544165 | 13.32745 | 42.20183 | 46.78899 | 11.00917
Fe_oxyhydroxides | 2021-05-03 | MFT | 40 | 0.4316727 | 0.4350873 | 4.738872 | 25.4902 | 66.66667 | 7.843137
Haematite | 2021-05-03 | MFT | 23 | 0.2512166 | 0 | 3.314469 | 53.57143 | 21.42857 | 25
Magnesioferrite | 2021-05-03 | MFT | 4 | 0.0393584 | 0 | 0.3709477 | 60 | 40 | 0
Magnetite | 2021-05-03 | MFT | 15 | 0.1656438 | 0.1090777 | 2.883454 | 78.94737 | 15.78947 | 5.263158
Tramp_Steel | 2021-05-03 | MFT | 1 | 0.09141305 | 0 | 2.01971 | 0 | 100 | 0
Fe_Ti_Ox | 2021-05-03 | MFT | 78 | 1.360023 | 0.2512625 | 5.392102 | 83.90805 | 12.64368 | 3.448276
Ilmenite | 2021-05-03 | MFT | 30 | 0.5525411 | 0 | 5.392102 | 86.76471 | 11.76471 | 1.470588
Rutile | 2021-05-03 | MFT | 48 | 0.8074819 | 0.2512625 | 0 | 82.07547 | 13.20755 | 4.716981
Non floating Cu | 2021-05-03 | MFT | 19 | 0.143637 | 7.241624 | 1.123658 | 67.74194 | 29.03226 | 3.225806
Chrysocolla | 2021-05-03 | MFT | 4 | 0.01777476 | 1.950595 | 0.01303104 | 100 | 0 | 0
Cu_Fe_Oxide | 2021-05-03 | MFT | 2 | 0.06398913 | 2.925094 | 0.8459259 | 88.88889 | 11.11111 | 0
CuFe_Silicate | 2021-05-03 | MFT | 13 | 0.06187309 | 2.365935 | 0.2647008 | 47.05882 | 47.05882 | 5.882353
Other sulphides | 2021-05-03 | MFT | 32 | 0.3726775 | 0 | 0.3149744 | 66.66667 | 21.21212 | 12.12121
Arsenopyrite | 2021-05-03 | MFT | 0 | 0 | 0 | 0 | 0 | 0 | 0
Galena | 2021-05-03 | MFT | 22 | 0.2755934 | 0 | 0.1418738 | 50 | 31.81818 | 18.18182
Millerite | 2021-05-03 | MFT | 0 | 0 | 0 | 0 | 0 | 0 | 0
Molybdenite | 2021-05-03 | MFT | 3 | 0.02793176 | 0 | 0.1319482 | 100 | 0 | 0
Monazite_Ce | 2021-05-03 | MFT | 6 | 0.06102667 | 0 | 0 | 100 | 0 | 0
Pentlandite | 2021-05-03 | MFT | 1 | 0.008125604 | 0 | 0.04115249 | 100 | 0 | 0
Siegenite | 2021-05-03 | MFT | 0 | 0 | 0 | 0 | 0 | 0 | 0
Sphalerite | 2021-05-03 | MFT | 0 | 0 | 0 | 0 | 0 | 0 | 0
vaesite | 2021-05-03 | MFT | 0 | 0 | 0 | 0 | 0 | 0 | 0
Pyrite | 2021-05-03 | MFT | 43 | 0.4919038 | 0.1678434 | 5.072467 | 89.65517 | 8.62069 | 1.724138
Pyrrhotite | 2021-05-03 | MFT | 28 | 0.3043547 | 0 | 4.115822 | 61.53846 | 38.46154 | 0
Sec. Cu Sulphides | 2021-05-03 | MFT | 15 | 0.1322104 | 28.81391 | 0.08877266 | 60 | 26.66667 | 13.33333
Bornite | 2021-05-03 | MFT | 4 | 0.03521095 | 6.788025 | 0.08877266 | 25 | 50 | 25
Chalcocite | 2021-05-03 | MFT | 6 | 0.05738708 | 14.43374 | 0 | 100 | 0 | 0
Covellite | 2021-05-03 | MFT | 5 | 0.03961232 | 7.59215 | 0 | 40 | 40 | 20
Silicate gangue | 2021-05-03 | MFT | 7062 | 66.33515 | 3.710501 | 47.03303 | 55.25859 | 37.08435 | 7.657064
Amphibole | 2021-05-03 | MFT | 205 | 1.267865 | 0.1987132 | 5.454523 | 42.74194 | 33.06452 | 24.19355
Biotite | 2021-05-03 | MFT | 441 | 4.696599 | 0.1342705 | 19.85198 | 29.16667 | 68.02083 | 2.8125
Garnets | 2021-05-03 | MFT | 1070 | 6.333333 | 0.2594828 | 9.950423 | 34.79576 | 33.81241 | 31.39183
Kaolinite | 2021-05-03 | MFT | 2007 | 20.73813 | 1.176525 | 0.2404129 | 59.08115 | 38.90082 | 2.018033
Muscovite | 2021-05-03 | MFT | 1235 | 12.35457 | 1.614455 | 1.870662 | 75.42504 | 19.59042 | 4.984544
Orthoclase | 2021-05-03 | MFT | 5 | 0.03466924 | 0 | 0 | 50 | 25 | 25
Plagioclase | 2021-05-03 | MFT | 200 | 0.8846752 | 0 | 0.06279163 | 22.88557 | 26.86567 | 50.24876
Quartz | 2021-05-03 | MFT | 1306 | 16.75525 | 0.1463755 | 0.09683726 | 58.55422 | 39.8929 | 1.552878
Silicate gangue_generic | 2021-05-03 | MFT | 563 | 3.055227 | 0.1806788 | 9.034473 | 25.3125 | 41.875 | 32.8125
Chalcopyrite cl. | 2021-05-03 | MFT | 44 | 0.4468574 | 44.46545 | 2.733492 | 76.19048 | 20.63492 | 3.174603
Native Copper | 2021-05-03 | MFT | 0 | 0 | 0 | 0 | 0 | 0 | 0
CuMn mineral | 2021-05-03 | MFT | 0 | 0 | 0 | 0 | 0 | 0 | 0
Accessory_phases | 2021-05-04 | MCOF | 49 | 0.7560943 | 0 | 0.01017579 | 88.46154 | 10.57692 | 0.9615385
Apatite | 2021-05-04 | MCOF | 46 | 0.740094 | 0 | 0.01017579 | 89.10891 | 9.90099 | 0.990099
Zircon | 2021-05-04 | MCOF | 0 | 0 | 0 | 0 | 0 | 0 | 0
Carbonate gangue | 2021-05-04 | MCOF | 1599 | 23.81774 | 0.6157555 | 8.842426 | 83.36951 | 14.24308 | 2.387412
Ankerite | 2021-05-04 | MCOF | 224 | 2.783005 | 0.2137768 | 4.364143 | 46.19423 | 46.71916 | 7.086614
Calcite | 2021-05-04 | MCOF | 1017 | 15.62872 | 0.2904844 | 0.9242254 | 93.72738 | 5.227181 | 1.045436
Dolomite_ | 2021-05-04 | MCOF | 358 | 5.406007 | 0.1114943 | 3.554058 | 69.19315 | 26.52812 | 4.278729
Chalcopyrite | 2021-05-04 | MCOF | 27 | 1.476849 | 23.28123 | 5.469884 | 88.15789 | 11.84211 | 0
Chalcopyrite <20 | 2021-05-04 | MCOF | 335 | 4.216792 | 58.95257 | 14.38248 | 90.09217 | 8.986175 | 0.921659
Chalcopyrite >150 | 2021-05-04 | MCOF | 0 | 0 | 0 | 0 | 0 | 0 | 0
CPS floating Cu | 2021-05-04 | MCOF | 7 | 0.06914903 | 1.337238 | 0.05910354 | 71.42857 | 28.57143 | 0
Cuprite | 2021-05-04 | MCOF | 0 | 0 | 0 | 0 | 0 | 0 | 0
Delafossite | 2021-05-04 | MCOF | 2 | 0.02509029 | 0.3117596 | 0.05910354 | 0 | 100 | 0
Malachite | 2021-05-04 | MCOF | 5 | 0.04405874 | 1.025478 | 0 | 100 | 0 | 0
Fe_Ox | 2021-05-04 | MCOF | 97 | 1.391421 | 0.07570841 | 9.546643 | 36.44068 | 50.84746 | 12.71186
Fe_oxyhydroxides | 2021-05-04 | MCOF | 19 | 0.2202937 | 0.02412633 | 1.325765 | 36.84211 | 52.63158 | 10.52632
Haematite | 2021-05-04 | MCOF | 42 | 0.6759538 | 0.03043303 | 4.766501 | 41.81818 | 54.54545 | 3.636364
Magnesioferrite | 2021-05-04 | MCOF | 16 | 0.2372215 | 0 | 1.218573 | 13.63636 | 50 | 36.36364
Magnetite | 2021-05-04 | MCOF | 19 | 0.250787 | 0.02114904 | 2.204854 | 42.85714 | 42.85714 | 14.28571
Tramp_Steel | 2021-05-04 | MCOF | 0 | 0 | 0 | 0 | 0 | 0 | 0
Fe_Ti_Ox | 2021-05-04 | MCOF | 113 | 2.157255 | 0 | 4.548967 | 75.12438 | 22.38806 | 2.487562
Ilmenite | 2021-05-04 | MCOF | 41 | 0.957234 | 0 | 4.503528 | 84.88372 | 15.11628 | 0
Rutile | 2021-05-04 | MCOF | 72 | 1.200021 | 0 | 0.04543933 | 67.82609 | 27.82609 | 4.347826
Non floating Cu | 2021-05-04 | MCOF | 12 | 0.0739723 | 0.6061654 | 0.1811062 | 42.85714 | 50 | 7.142857
Chrysocolla | 2021-05-04 | MCOF | 5 | 0.02434825 | 0.3760983 | 0.005507676 | 40 | 60 | 0
Cu_Fe_Oxide | 2021-05-04 | MCOF | 1 | 0.0097393 | 0.04096344 | 0.07794738 | 100 | 0 | 0
CuFe_Silicate | 2021-05-04 | MCOF | 6 | 0.03988475 | 0.1891036 | 0.09765114 | 37.5 | 50 | 12.5
Other sulphides | 2021-05-04 | MCOF | 30 | 0.46584 | 0.02764065 | 0.4203473 | 60.60606 | 33.33333 | 6.060606
Arsenopyrite | 2021-05-04 | MCOF | 0 | 0 | 0 | 0 | 0 | 0 | 0
Galena | 2021-05-04 | MCOF | 12 | 0.2059166 | 0 | 0.02968878 | 58.33333 | 33.33333 | 8.333333
Millerite | 2021-05-04 | MCOF | 1 | 0.02490478 | 0 | 0 | 100 | 0 | 0
Molybdenite | 2021-05-04 | MCOF | 11 | 0.1402923 | 0.02764065 | 0.3359751 | 45.45455 | 45.45455 | 9.090909
Monazite_Ce | 2021-05-04 | MCOF | 5 | 0.08359566 | 0 | 0 | 85.71429 | 14.28571 | 0
Pentlandite | 2021-05-04 | MCOF | 1 | 0.01113063 | 0 | 0.05468335 | 0 | 100 | 0
Siegenite | 2021-05-04 | MCOF | 0 | 0 | 0 | 0 | 0 | 0 | 0
Sphalerite | 2021-05-04 | MCOF | 0 | 0 | 0 | 0 | 0 | 0 | 0
vaesite | 2021-05-04 | MCOF | 0 | 0 | 0 | 0 | 0 | 0 | 0
Pyrite | 2021-05-04 | MCOF | 253 | 4.182334 | 0.4644614 | 22.53065 | 79.44444 | 19.16667 | 1.388889
Pyrrhotite | 2021-05-04 | MCOF | 63 | 1.379015 | 0 | 10.06916 | 63.56589 | 32.55814 | 3.875969
Sec. Cu Sulphides | 2021-05-04 | MCOF | 30 | 0.4561703 | 13.62993 | 0.1199584 | 86.48649 | 13.51351 | 0
Bornite | 2021-05-04 | MCOF | 7 | 0.09646545 | 2.413826 | 0.09921258 | 87.5 | 12.5 | 0
Chalcocite | 2021-05-04 | MCOF | 14 | 0.2620335 | 8.741324 | 0.0174249 | 95 | 5 | 0
Covellite | 2021-05-04 | MCOF | 9 | 0.09767126 | 2.47478 | 0.003320951 | 66.66667 | 33.33333 | 0
Silicate gangue | 2021-05-04 | MCOF | 6133 | 59.55737 | 1.009297 | 23.8191 | 71.23332 | 24.89055 | 3.876135
Amphibole | 2021-05-04 | MCOF | 144 | 1.561674 | 0.4118618 | 4.511622 | 58.74439 | 31.39013 | 9.865471
Biotite | 2021-05-04 | MCOF | 269 | 3.069317 | 0.02046566 | 6.655334 | 30.56769 | 62.00873 | 7.423581
Garnets | 2021-05-04 | MCOF | 791 | 6.536183 | 0.08922657 | 5.019548 | 54.71888 | 38.35341 | 6.927711
Kaolinite | 2021-05-04 | MCOF | 1814 | 17.32019 | 0.2039193 | 0.08930511 | 77.95775 | 20.70423 | 1.338028
Muscovite | 2021-05-04 | MCOF | 1372 | 17.15244 | 0.2064939 | 0.7608292 | 84.44529 | 13.99161 | 1.563096
Orthoclase | 2021-05-04 | MCOF | 1 | 0.005936335 | 0 | 0 | 0 | 100 | 0
Plagioclase | 2021-05-04 | MCOF | 134 | 0.8259854 | 0 | 0.02036376 | 40.14599 | 40.87591 | 18.9781
Quartz | 2021-05-04 | MCOF | 1148 | 8.756674 | 0.02665212 | 0.04542381 | 79.22807 | 17.89474 | 2.877193
Silicate gangue_generic | 2021-05-04 | MCOF | 402 | 3.478878 | 0.05067806 | 5.898488 | 30.45113 | 52.44361 | 17.10526
Chalcopyrite cl. | 2021-05-04 | MCOF | 362 | 5.693641 | 82.2338 | 19.85236 | 89.59044 | 9.726962 | 0.6825939
Native Copper | 2021-05-04 | MCOF | 0 | 0 | 0 | 0 | 0 | 0 | 0
CuMn mineral | 2021-05-04 | MCOF | 0 | 0 | 0 | 0 | 0 | 0 | 0
Accessory_phases | 2021-05-04 | MFT | 38 | 0.5901372 | 0 | 0 | 74.1573 | 21.34831 | 4.494382
Apatite | 2021-05-04 | MFT | 37 | 0.5803287 | 0 | 0 | 73.86364 | 21.59091 | 4.545455
Zircon | 2021-05-04 | MFT | 1 | 0.00980849 | 0 | 0 | 100 | 0 | 0
Carbonate gangue | 2021-05-04 | MFT | 1349 | 20.30837 | 1.485354 | 10.37767 | 81.08185 | 15.62679 | 3.291357
Ankerite | 2021-05-04 | MFT | 211 | 2.22851 | 0.7847628 | 4.84989 | 40.11799 | 40.70796 | 19.17404
Calcite | 2021-05-04 | MFT | 808 | 13.26223 | 0.6340984 | 1.043968 | 90.95949 | 8.400853 | 0.6396588
Dolomite_ | 2021-05-04 | MFT | 330 | 4.817638 | 0.0664927 | 4.483812 | 69.62963 | 26.04938 | 4.320988
Chalcopyrite | 2021-05-04 | MFT | 3 | 0.1224183 | 7.230996 | 0.6201891 | 100 | 0 | 0
Chalcopyrite <20 | 2021-05-04 | MFT | 87 | 0.953114 | 52.80225 | 4.362597 | 87.15596 | 9.174312 | 3.669725
Chalcopyrite >150 | 2021-05-04 | MFT | 0 | 0 | 0 | 0 | 0 | 0 | 0
CPS floating Cu | 2021-05-04 | MFT | 4 | 0.035081 | 3.408269 | 0.03009103 | 75 | 25 | 0
Cuprite | 2021-05-04 | MFT | 0 | 0 | 0 | 0 | 0 | 0 | 0
Delafossite | 2021-05-04 | MFT | 1 | 0.0112902 | 0.5391596 | 0.03009103 | 0 | 100 | 0
Malachite | 2021-05-04 | MFT | 3 | 0.02379081 | 2.869109 | 0 | 100 | 0 | 0
Fe_Ox | 2021-05-04 | MFT | 111 | 1.566332 | 0.1986466 | 14.31692 | 41.89189 | 40.54054 | 17.56757
Fe_oxyhydroxides | 2021-05-04 | MFT | 20 | 0.239995 | 0.05551682 | 1.87505 | 52.17391 | 39.13043 | 8.695652
Haematite | 2021-05-04 | MFT | 52 | 0.7963659 | 0.1431298 | 7.893222 | 44.44444 | 41.66667 | 13.88889
Magnesioferrite | 2021-05-04 | MFT | 25 | 0.3687575 | 0 | 2.532746 | 36.84211 | 39.47368 | 23.68421
Magnetite | 2021-05-04 | MFT | 14 | 0.161214 | 0 | 2.015907 | 26.66667 | 40 | 33.33333
Tramp_Steel | 2021-05-04 | MFT | 0 | 0 | 0 | 0 | 0 | 0 | 0
Fe_Ti_Ox | 2021-05-04 | MFT | 111 | 2.023471 | 0.05157906 | 4.35137 | 65.40284 | 30.33175 | 4.265403
Ilmenite | 2021-05-04 | MFT | 33 | 0.6711512 | 0 | 4.241229 | 79.10448 | 20.89552 | 0
Rutile | 2021-05-04 | MFT | 78 | 1.35232 | 0.05157906 | 0.1101407 | 59.02778 | 34.72222 | 6.25
Non floating Cu | 2021-05-04 | MFT | 12 | 0.06636383 | 2.014765 | 0.2288163 | 50 | 50 | 0
Chrysocolla | 2021-05-04 | MFT | 7 | 0.03067762 | 1.532187 | 0.01510045 | 85.71429 | 14.28571 | 0
Cu_Fe_Oxide | 2021-05-04 | MFT | 1 | 0.008765034 | 0.08558148 | 0.09057711 | 0 | 100 | 0
CuFe_Silicate | 2021-05-04 | MFT | 4 | 0.02692118 | 0.3969963 | 0.1231387 | 16.66667 | 83.33333 | 0
Other sulphides | 2021-05-04 | MFT | 17 | 0.2170389 | 0 | 0.5302461 | 58.82353 | 29.41176 | 11.76471
Arsenopyrite | 2021-05-04 | MFT | 0 | 0 | 0 | 0 | 0 | 0 | 0
Galena | 2021-05-04 | MFT | 7 | 0.1081021 | 0 | 0.06556052 | 42.85714 | 42.85714 | 14.28571
Millerite | 2021-05-04 | MFT | 0 | 0 | 0 | 0 | 0 | 0 | 0
Molybdenite | 2021-05-04 | MFT | 5 | 0.0573901 | 0 | 0.2484255 | 60 | 20 | 20
Monazite_Ce | 2021-05-04 | MFT | 2 | 0.0214952 | 0 | 0.03195187 | 100 | 0 | 0
Pentlandite | 2021-05-04 | MFT | 3 | 0.03005154 | 0 | 0.1843082 | 66.66667 | 33.33333 | 0
Siegenite | 2021-05-04 | MFT | 0 | 0 | 0 | 0 | 0 | 0 | 0
Sphalerite | 2021-05-04 | MFT | 0 | 0 | 0 | 0 | 0 | 0 | 0
vaesite | 2021-05-04 | MFT | 0 | 0 | 0 | 0 | 0 | 0 | 0
Pyrite | 2021-05-04 | MFT | 166 | 2.362928 | 0.4005205 | 17.6329 | 69.46903 | 23.00885 | 7.522124
Pyrrhotite | 2021-05-04 | MFT | 75 | 1.520066 | 0 | 15.40552 | 59.49367 | 39.87342 | 0.6329114
Sec. Cu Sulphides | 2021-05-04 | MFT | 23 | 0.2740325 | 30.96462 | 0.1596991 | 80 | 16 | 4
Bornite | 2021-05-04 | MFT | 7 | 0.07596363 | 7.725124 | 0.1246205 | 57.14286 | 42.85714 | 0
Chalcocite | 2021-05-04 | MFT | 9 | 0.1297016 | 17.0971 | 0.03428167 | 100 | 0 | 0
Covellite | 2021-05-04 | MFT | 7 | 0.06836726 | 6.142398 | 0.0007968918 | 71.42857 | 14.28571 | 14.28571
Silicate gangue | 2021-05-04 | MFT | 7730 | 69.96064 | 1.442999 | 31.98397 | 69.54079 | 26.57548 | 3.883732
Amphibole | 2021-05-04 | MFT | 98 | 1.165958 | 0.04913137 | 4.997909 | 53.51351 | 35.67568 | 10.81081
Biotite | 2021-05-04 | MFT | 244 | 2.76228 | 0.05778111 | 8.426176 | 29.69432 | 62.44541 | 7.860262
Garnets | 2021-05-04 | MFT | 1141 | 8.829415 | 0.250359 | 8.873424 | 52.37458 | 40.46823 | 7.157191
Kaolinite | 2021-05-04 | MFT | 2430 | 22.42085 | 0.2434043 | 0.1067597 | 76.54835 | 22.37454 | 1.077111
Muscovite | 2021-05-04 | MFT | 1381 | 17.10797 | 0.6587369 | 0.9276123 | 81.83695 | 16.13347 | 2.029584
Orthoclase | 2021-05-04 | MFT | 0 | 0 | 0 | 0 | 0 | 0 | 0
Plagioclase | 2021-05-04 | MFT | 154 | 0.8518778 | 0.01635896 | 0.008158451 | 31.21019 | 44.58599 | 24.20382
Quartz | 2021-05-04 | MFT | 1781 | 12.52617 | 0.1265435 | 0.03233155 | 77.88079 | 19.4702 | 2.649007
Silicate gangue_generic | 2021-05-04 | MFT | 458 | 3.613448 | 0.04068408 | 7.895066 | 22.8013 | 59.28339 | 17.91531
Chalcopyrite cl. | 2021-05-04 | MFT | 90 | 1.075532 | 60.03324 | 4.982786 | 88.61789 | 8.130081 | 3.252033
Native Copper | 2021-05-04 | MFT | 0 | 0 | 0 | 0 | 0 | 0 | 0
CuMn mineral | 2021-05-04 | MFT | 0 | 0 | 0 | 0 | 0 | 0 | 0
Accessory_phases | 2021-05-04 | MCON | 46 | 0.5330283 | 0.0008061865 | 0.0037497 | 77.55102 | 13.26531 | 9.183673
Apatite | 2021-05-04 | MCON | 39 | 0.4662908 | 0 | 0.003243398 | 81.81818 | 7.954545 | 10.22727
Zircon | 2021-05-04 | MCON | 4 | 0.05516746 | 0 | 0 | 28.57143 | 71.42857 | 0
Carbonate gangue | 2021-05-04 | MCON | 282 | 3.276997 | 0.05220245 | 0.5281431 | 79.19656 | 15.35151 | 5.451937
Ankerite | 2021-05-04 | MCON | 62 | 0.6021469 | 0.03526242 | 0.3489845 | 45.61404 | 43.85965 | 10.52632
Calcite | 2021-05-04 | MCON | 164 | 2.153945 | 0.01381643 | 0.06001171 | 92.61603 | 5.907173 | 1.476793
Dolomite_ | 2021-05-04 | MCON | 56 | 0.5209049 | 0.003123598 | 0.1191469 | 55.9633 | 26.6055 | 17.43119
Chalcopyrite | 2021-05-04 | MCON | 376 | 18.72399 | 43.67208 | 23.80924 | 93.17073 | 6.829268 | 0
Chalcopyrite <20 | 2021-05-04 | MCON | 2206 | 21.59757 | 45.54267 | 25.36196 | 93.33116 | 5.692908 | 0.9759271
Chalcopyrite >150 | 2021-05-04 | MCON | 10 | 2.367723 | 5.616444 | 3.04488 | 100 | 0 | 0
CPS floating Cu | 2021-05-04 | MCON | 24 | 0.1953666 | 0.6099144 | 0.1214868 | 46.15385 | 38.46154 | 15.38462
Cuprite | 2021-05-04 | MCON | 0 | 0 | 0 | 0 | 0 | 0 | 0
Delafossite | 2021-05-04 | MCON | 11 | 0.0997877 | 0.2203675 | 0.1186264 | 63.63636 | 27.27273 | 9.090909
Malachite | 2021-05-04 | MCON | 13 | 0.09557887 | 0.389547 | 0.002860396 | 33.33333 | 46.66667 | 20
Fe_Ox | 2021-05-04 | MCON | 89 | 1.239256 | 0.01017668 | 2.939898 | 35.41667 | 52.08333 | 12.5
Fe_oxyhydroxides | 2021-05-04 | MCON | 6 | 0.09222523 | 0 | 0.1735836 | 45.45455 | 45.45455 | 9.090909
Haematite | 2021-05-04 | MCON | 37 | 0.5776653 | 0 | 1.362902 | 49.23077 | 40 | 10.76923
Magnesioferrite | 2021-05-04 | MCON | 24 | 0.2261195 | 0.01017668 | 0.3806975 | 17.24138 | 68.96552 | 13.7931
Magnetite | 2021-05-04 | MCON | 21 | 0.3281541 | 0 | 0.9627396 | 21.05263 | 63.15789 | 15.78947
Tramp_Steel | 2021-05-04 | MCON | 1 | 0.0150914 | 0 | 0.05997575 | 100 | 0 | 0
Fe_Ti_Ox | 2021-05-04 | MCON | 20 | 0.2303954 | 0.001772712 | 0.09662741 | 63.33333 | 10 | 26.66667
Ilmenite | 2021-05-04 | MCON | 7 | 0.06438998 | 0 | 0.09404846 | 62.5 | 12.5 | 25
Rutile | 2021-05-04 | MCON | 13 | 0.1660054 | 0.001772712 | 0.002578957 | 63.63636 | 9.090909 | 27.27273
Non floating Cu | 2021-05-04 | MCON | 26 | 0.1136886 | 0.1547912 | 0.02947204 | 28.125 | 62.5 | 9.375
Chrysocolla | 2021-05-04 | MCON | 14 | 0.07042654 | 0.1240195 | 0.003525819 | 20 | 80 | 0
Cu_Fe_Oxide | 2021-05-04 | MCON | 0 | 0 | 0 | 0 | 0 | 0 | 0
CuFe_Silicate | 2021-05-04 | MCON | 12 | 0.04326202 | 0.03077171 | 0.02594622 | 41.66667 | 33.33333 | 25
Other sulphides | 2021-05-04 | MCON | 62 | 0.7904373 | 0.107261 | 0.481319 | 61.17647 | 30.58824 | 8.235294
Arsenopyrite | 2021-05-04 | MCON | 4 | 0.04158519 | 0 | 0.05737278 | 25 | 50 | 25
Galena | 2021-05-04 | MCON | 7 | 0.09926788 | 0.04187905 | 0.02230249 | 62.5 | 25 | 12.5
Millerite | 2021-05-04 | MCON | 2 | 0.03601814 | 0 | 0.005512837 | 50 | 50 | 0
Molybdenite | 2021-05-04 | MCON | 40 | 0.4426811 | 0.06538195 | 0.2611602 | 60.41667 | 29.16667 | 10.41667
Monazite_Ce | 2021-05-04 | MCON | 2 | 0.02590691 | 0 | 0 | 100 | 0 | 0
Pentlandite | 2021-05-04 | MCON | 6 | 0.12878 | 0 | 0.1299173 | 75 | 25 | 0
Siegenite | 2021-05-04 | MCON | 1 | 0.0161981 | 0 | 0.005053356 | 0 | 100 | 0
Sphalerite | 2021-05-04 | MCON | 0 | 0 | 0 | 0 | 0 | 0 | 0
vaesite | 2021-05-04 | MCON | 0 | 0 | 0 | 0 | 0 | 0 | 0
Pyrite | 2021-05-04 | MCON | 931 | 19.49844 | 0.08892359 | 36.34414 | 81.25808 | 17.6648 | 1.077122
Pyrrhotite | 2021-05-04 | MCON | 111 | 2.334506 | 0.002068274 | 5.780263 | 61.5894 | 34.43709 | 3.97351
Sec. Cu Sulphides | 2021-05-04 | MCON | 76 | 0.9472369 | 4.019226 | 0.1853193 | 32.40741 | 43.51852 | 24.07407
Bornite | 2021-05-04 | MCON | 29 | 0.3139011 | 1.203335 | 0.1312342 | 38.88889 | 50 | 11.11111
Chalcocite | 2021-05-04 | MCON | 21 | 0.3979099 | 1.927574 | 0.04479198 | 23.80952 | 45.2381 | 30.95238
Covellite | 2021-05-04 | MCON | 26 | 0.2354259 | 0.8883168 | 0.009293125 | 36.66667 | 33.33333 | 30
Silicate gangue | 2021-05-04 | MCON | 4084 | 28.15137 | 0.121661 | 1.2735 | 61.26635 | 32.54725 | 6.1864
Amphibole | 2021-05-04 | MCON | 40 | 0.3139682 | 0.02784035 | 0.2837493 | 56.45161 | 32.25806 | 11.29032
Biotite | 2021-05-04 | MCON | 13 | 0.08238228 | 0.0004743646 | 0.06472534 | 23.52941 | 70.58824 | 5.882353
Garnets | 2021-05-04 | MCON | 807 | 4.512882 | 0.02211201 | 0.4693283 | 38.17035 | 46.47739 | 15.35226
Kaolinite | 2021-05-04 | MCON | 881 | 6.368102 | 0.02022814 | 0.02849557 | 73.68421 | 22.29917 | 4.01662
Muscovite | 2021-05-04 | MCON | 657 | 4.946156 | 0.02935757 | 0.1343597 | 74.56979 | 20.17208 | 5.258126
Orthoclase | 2021-05-04 | MCON | 1 | 0.004292665 | 0 | 0.0007506298 | 0 | 0 | 100
Plagioclase | 2021-05-04 | MCON | 61 | 0.2703038 | 0.001425398 | 0.005929178 | 29.03226 | 43.54839 | 27.41935
Quartz | 2021-05-04 | MCON | 1419 | 10.58461 | 0.01846278 | 0.029297 | 61.20907 | 36.69186 | 2.099076
Silicate gangue_generic | 2021-05-04 | MCON | 205 | 1.068672 | 0.001760438 | 0.2568654 | 31.41593 | 47.34513 | 21.23894
Chalcopyrite cl. | 2021-05-04 | MCON | 2592 | 42.68928 | 94.8312 | 52.21608 | 93.63068 | 5.875576 | 0.4937459
Native Copper | 2021-05-04 | MCON | 0 | 0 | 0 | 0 | 0 | 0 | 0
CuMn mineral | 2021-05-04 | MCON | 0 | 0 | 0 | 0 | 0 | 0 | 0
Accessory_phases | 2021-05-05 | MCOF | 25 | 0.4965332 | 0.1272775 | 0.002583521 | 81.42857 | 10 | 8.571429
Apatite | 2021-05-05 | MCOF | 21 | 0.4703714 | 0 | 0 | 84.84848 | 7.575758 | 7.575758
Zircon | 2021-05-05 | MCOF | 1 | 0.01060005 | 0 | 0 | 0 | 0 | 100
Carbonate gangue | 2021-05-05 | MCOF | 1634 | 27.35576 | 0.9321545 | 14.09994 | 80.87117 | 16.01752 | 3.111316
Ankerite | 2021-05-05 | MCOF | 306 | 4.120486 | 0.285438 | 8.109664 | 40.17241 | 51.72414 | 8.103448
Calcite | 2021-05-05 | MCOF | 972 | 17.93244 | 0.4385093 | 1.227423 | 92.97887 | 5.93047 | 1.090661
Dolomite_ | 2021-05-05 | MCOF | 356 | 5.302842 | 0.2082072 | 4.762849 | 66.42424 | 26.78788 | 6.787879
Chalcopyrite | 2021-05-05 | MCOF | 11 | 0.8410347 | 23.43698 | 3.764 | 95.50562 | 4.494382 | 0
Chalcopyrite <20 | 2021-05-05 | MCOF | 139 | 1.757668 | 41.03124 | 7.140563 | 72.04301 | 22.04301 | 5.913978
Chalcopyrite >150 | 2021-05-05 | MCOF | 0 | 0 | 0 | 0 | 0 | 0 | 0
CPS floating Cu | 2021-05-05 | MCOF | 3 | 0.05011341 | 2.47751 | 0.1081451 | 100 | 0 | 0
Cuprite | 2021-05-05 | MCOF | 0 | 0 | 0 | 0 | 0 | 0 | 0
Delafossite | 2021-05-05 | MCOF | 1 | 0.02440266 | 0.9196267 | 0.1081451 | 100 | 0 | 0
Malachite | 2021-05-05 | MCOF | 2 | 0.02571075 | 1.557884 | 0 | 100 | 0 | 0
Fe_Ox | 2021-05-05 | MCOF | 116 | 1.755999 | 0.5859272 | 16.22006 | 41.0596 | 43.70861 | 15.23179
Fe_oxyhydroxides | 2021-05-05 | MCOF | 33 | 0.4059592 | 0.1026678 | 2.963929 | 22.22222 | 44.44444 | 33.33333
Haematite | 2021-05-05 | MCOF | 43 | 0.5857089 | 0.2427849 | 5.091965 | 38.77551 | 53.06122 | 8.163265
Magnesioferrite | 2021-05-05 | MCOF | 2 | 0.02097456 | 0 | 0.1088548 | 0 | 50 | 50
Magnetite | 2021-05-05 | MCOF | 38 | 0.7433564 | 0.2404744 | 8.055309 | 54.6875 | 35.9375 | 9.375
Tramp_Steel | 2021-05-05 | MCOF | 0 | 0 | 0 | 0 | 0 | 0 | 0
Fe_Ti_Ox | 2021-05-05 | MCOF | 52 | 1.311925 | 0 | 1.170945 | 67.1875 | 28.90625 | 3.90625
Ilmenite | 2021-05-05 | MCOF | 14 | 0.205686 | 0 | 1.137381 | 63.15789 | 31.57895 | 5.263158
Rutile | 2021-05-05 | MCOF | 38 | 1.106239 | 0 | 0.03356403 | 67.88991 | 28.44037 | 3.669725
Non floating Cu | 2021-05-05 | MCOF | 97 | 0.7906056 | 11.91641 | 3.822196 | 32.59259 | 57.77778 | 9.62963
Chrysocolla | 2021-05-05 | MCOF | 22 | 0.1136686 | 2.993176 | 0.07208875 | 29.16667 | 54.16667 | 16.66667
Cu_Fe_Oxide | 2021-05-05 | MCOF | 18 | 0.2841714 | 2.108108 | 2.5475 | 13.33333 | 80 | 6.666667
CuFe_Silicate | 2021-05-05 | MCOF | 57 | 0.3927655 | 6.815122 | 1.202607 | 40.74074 | 50.61728 | 8.641975
Other sulphides | 2021-05-05 | MCOF | 30 | 0.5736429 | 0.1216219 | 0.3653467 | 55.81395 | 34.88372 | 9.302326
Arsenopyrite | 2021-05-05 | MCOF | 0 | 0 | 0 | 0 | 0 | 0 | 0
Galena | 2021-05-05 | MCOF | 14 | 0.2336521 | 0 | 0.1408456 | 35.71429 | 57.14286 | 7.142857
Millerite | 2021-05-05 | MCOF | 0 | 0 | 0 | 0 | 0 | 0 | 0
Molybdenite | 2021-05-05 | MCOF | 6 | 0.07442586 | 0.1216219 | 0.1964943 | 50 | 16.66667 | 33.33333
Monazite_Ce | 2021-05-05 | MCOF | 8 | 0.2439138 | 0 | 0 | 71.42857 | 23.80952 | 4.761905
Pentlandite | 2021-05-05 | MCOF | 1 | 0.01082558 | 0 | 0.0239631 | 100 | 0 | 0
Siegenite | 2021-05-05 | MCOF | 0 | 0 | 0 | 0 | 0 | 0 | 0
Sphalerite | 2021-05-05 | MCOF | 0 | 0 | 0 | 0 | 0 | 0 | 0
vaesite | 2021-05-05 | MCOF | 1 | 0.01082558 | 0 | 0.004043772 | 0 | 100 | 0
Pyrite | 2021-05-05 | MCOF | 158 | 3.163775 | 0.6066538 | 20.41317 | 74.64286 | 21.42857 | 3.928571
Pyrrhotite | 2021-05-05 | MCOF | 34 | 0.7381917 | 0 | 6.294513 | 63.38028 | 35.21127 | 1.408451
Sec. Cu Sulphides | 2021-05-05 | MCOF | 31 | 0.3753544 | 17.24235 | 0.1644235 | 51.51515 | 30.30303 | 18.18182
Bornite | 2021-05-05 | MCOF | 10 | 0.1172771 | 5.033907 | 0.1552239 | 40 | 30 | 30
Chalcocite | 2021-05-05 | MCOF | 7 | 0.08919826 | 5.20777 | 0 | 71.42857 | 14.28571 | 14.28571
Covellite | 2021-05-05 | MCOF | 14 | 0.168879 | 7.000672 | 0.009199582 | 50 | 37.5 | 12.5
Silicate gangue | 2021-05-05 | MCOF | 5679 | 60.78939 | 1.521887 | 26.43411 | 67.8288 | 26.7658 | 5.405405
Amphibole | 2021-05-05 | MCOF | 65 | 0.5585097 | 0.2967448 | 1.784223 | 48.78049 | 28.04878 | 23.17073
Biotite | 2021-05-05 | MCOF | 288 | 4.054134 | 0.09532968 | 11.24428 | 33.92283 | 62.21865 | 3.858521
Garnets | 2021-05-05 | MCOF | 626 | 5.425194 | 0.203039 | 6.618423 | 49.41176 | 34.23529 | 16.35294
Kaolinite | 2021-05-05 | MCOF | 1827 | 21.2111 | 0.5012486 | 0.1390811 | 70.88926 | 27.40492 | 1.705817
Muscovite | 2021-05-05 | MCOF | 594 | 9.463721 | 0.1063897 | 0.8997827 | 79.56989 | 15.6586 | 4.771505
Orthoclase | 2021-05-05 | MCOF | 13 | 0.1327938 | 0 | 0 | 17.3913 | 60.86957 | 21.73913
Plagioclase | 2021-05-05 | MCOF | 131 | 0.7857566 | 0.02783439 | 0.04398628 | 20.89552 | 42.53731 | 36.56716
Quartz | 2021-05-05 | MCOF | 1787 | 16.42973 | 0.1507137 | 0.1030892 | 81.04765 | 17.16988 | 1.782466
Silicate gangue_generic | 2021-05-05 | MCOF | 315 | 2.28961 | 0.1405872 | 5.050169 | 20.27778 | 48.33333 | 31.38889
Chalcopyrite cl. | 2021-05-05 | MCOF | 150 | 2.598703 | 64.46821 | 10.90456 | 79.63636 | 16.36364 | 4
Native Copper | 2021-05-05 | MCOF | 0 | 0 | 0 | 0 | 0 | 0 | 0
CuMn mineral | 2021-05-05 | MCOF | 0 | 0 | 0 | 0 | 0 | 0 | 0
Accessory_phases | 2021-05-05 | MFT | 53 | 0.7955205 | 0.09140951 | 0.01876068 | 77.51938 | 22.48062 | 0
Apatite | 2021-05-05 | MFT | 45 | 0.7148144 | 0.09140951 | 0.01533655 | 77.9661 | 22.0339 | 0
Zircon | 2021-05-05 | MFT | 4 | 0.0630696 | 0 | 0 | 57.14286 | 42.85714 | 0
Carbonate gangue | 2021-05-05 | MFT | 1726 | 23.05194 | 0.701337 | 16.24544 | 79.29587 | 17.37002 | 3.334111
Ankerite | 2021-05-05 | MFT | 361 | 4.003578 | 0.2557346 | 9.793842 | 44.64555 | 48.86878 | 6.485671
Calcite | 2021-05-05 | MFT | 997 | 14.75407 | 0.2050961 | 1.690248 | 92.07746 | 6.267606 | 1.65493
Dolomite_ | 2021-05-05 | MFT | 368 | 4.294292 | 0.2405064 | 4.761352 | 62.34097 | 30.91603 | 6.743003
Chalcopyrite | 2021-05-05 | MFT | 5 | 0.2168713 | 9.300115 | 1.190762 | 55.55556 | 44.44444 | 0
Chalcopyrite <20 | 2021-05-05 | MFT | 128 | 1.20484 | 39.39411 | 5.818025 | 76 | 20 | 4
Chalcopyrite >150 | 2021-05-05 | MFT | 0 | 0 | 0 | 0 | 0 | 0 | 0
CPS floating Cu | 2021-05-05 | MFT | 8 | 0.06136347 | 4.338961 | 0.05445307 | 100 | 0 | 0
Cuprite | 2021-05-05 | MFT | 0 | 0 | 0 | 0 | 0 | 0 | 0
Delafossite | 2021-05-05 | MFT | 1 | 0.01037102 | 0.5201058 | 0.05445307 | 100 | 0 | 0
Malachite | 2021-05-05 | MFT | 7 | 0.05099245 | 3.818856 | 0 | 100 | 0 | 0
Fe_Ox | 2021-05-05 | MFT | 65 | 0.8065816 | 0.09252485 | 8.972349 | 58.02469 | 32.09877 | 9.876543
Fe_oxyhydroxides | 2021-05-05 | MFT | 18 | 0.1821159 | 0.008901654 | 1.53863 | 36.84211 | 42.10526 | 21.05263
Haematite | 2021-05-05 | MFT | 21 | 0.2438436 | 0 | 2.43991 | 62.5 | 29.16667 | 8.333333
Magnesioferrite | 2021-05-05 | MFT | 2 | 0.01782819 | 0 | 0.1297254 | 0 | 50 | 50
Magnetite | 2021-05-05 | MFT | 23 | 0.3455409 | 0.0836232 | 4.572806 | 71.42857 | 28.57143 | 0
Tramp_Steel | 2021-05-05 | MFT | 1 | 0.01725308 | 0 | 0.2912777 | 0 | 0 | 100
Fe_Ti_Ox | 2021-05-05 | MFT | 81 | 1.691952 | 0.226191 | 5.949994 | 72.10526 | 23.68421 | 4.210526
Ilmenite | 2021-05-05 | MFT | 35 | 0.8465513 | 0.07797849 | 5.932239 | 61.95652 | 32.6087 | 5.434783
Rutile | 2021-05-05 | MFT | 46 | 0.8454011 | 0.1482125 | 0.01775543 | 81.63265 | 15.30612 | 3.061224
Non floating Cu | 2021-05-05 | MFT | 61 | 0.5596708 | 10.56954 | 2.827898 | 27.58621 | 65.51724 | 6.896552
Chrysocolla | 2021-05-05 | MFT | 16 | 0.1086944 | 4.629997 | 0.03270263 | 55.55556 | 40.74074 | 3.703704
Cu_Fe_Oxide | 2021-05-05 | MFT | 12 | 0.1690802 | 2.018701 | 1.699319 | 9.52381 | 71.42857 | 19.04762
CuFe_Silicate | 2021-05-05 | MFT | 32 | 0.2761452 | 3.777306 | 1.084517 | 22.38806 | 73.13433 | 4.477612
Other sulphides | 2021-05-05 | MFT | 23 | 0.2975007 | 0.1268041 | 0.2563265 | 55.55556 | 37.03704 | 7.407407
Arsenopyrite | 2021-05-05 | MFT | 0 | 0 | 0 | 0 | 0 | 0 | 0
Galena | 2021-05-05 | MFT | 7 | 0.09930108 | 0.1268041 | 0.0289789 | 57.14286 | 28.57143 | 14.28571
Millerite | 2021-05-05 | MFT | 0 | 0 | 0 | 0 | 0 | 0 | 0
Molybdenite | 2021-05-05 | MFT | 6 | 0.0632613 | 0 | 0.2059495 | 66.66667 | 16.66667 | 16.66667
Monazite_Ce | 2021-05-05 | MFT | 7 | 0.1085986 | 0 | 0 | 45.45455 | 54.54545 | 0
Pentlandite | 2021-05-05 | MFT | 0 | 0 | 0 | 0 | 0 | 0 | 0
Siegenite | 2021-05-05 | MFT | 2 | 0.01851831 | 0 | 0.01532396 | 50 | 50 | 0
Sphalerite | 2021-05-05 | MFT | 1 | 0.007821398 | 0 | 0.006074111 | 100 | 0 | 0
vaesite | 2021-05-05 | MFT | 0 | 0 | 0 | 0 | 0 | 0 | 0
Pyrite | 2021-05-05 | MFT | 175 | 2.151344 | 0.6042209 | 16.7639 | 78.125 | 20.08929 | 1.785714
Pyrrhotite | 2021-05-05 | MFT | 43 | 0.6186189 | 0.1425746 | 6.439364 | 60 | 34.28571 | 5.714286
Sec. Cu Sulphides | 2021-05-05 | MFT | 41 | 0.4353336 | 33.06178 | 0.2455169 | 68.18182 | 25 | 6.818182
Bornite | 2021-05-05 | MFT | 8 | 0.08971603 | 6.056863 | 0.2036355 | 66.66667 | 0 | 33.33333
Chalcocite | 2021-05-05 | MFT | 16 | 0.1841287 | 15.97982 | 0.04188137 | 70.58824 | 29.41176 | 0
Covellite | 2021-05-05 | MFT | 17 | 0.1614889 | 11.0251 | 0 | 66.66667 | 33.33333 | 0
Silicate gangue | 2021-05-05 | MFT | 7426 | 68.10846 | 1.350427 | 35.21721 | 71.15385 | 24.09188 | 4.754274
Amphibole | 2021-05-05 | MFT | 94 | 0.7120922 | 0.08672392 | 2.770924 | 50.4065 | 21.95122 | 27.64228
Biotite | 2021-05-05 | MFT | 399 | 4.792235 | 0.1093346 | 16.32077 | 35.14451 | 61.15607 | 3.699422
Garnets | 2021-05-05 | MFT | 738 | 5.088778 | 0.3458278 | 6.636699 | 42.32409 | 39.44563 | 18.23028
Kaolinite | 2021-05-05 | MFT | 1902 | 19.92493 | 0.406261 | 0.1449694 | 73.15283 | 25.20243 | 1.644737
Muscovite | 2021-05-05 | MFT | 1004 | 11.68229 | 0.1569067 | 1.125983 | 81.72143 | 15.17816 | 3.100416
Orthoclase | 2021-05-05 | MFT | 3 | 0.01472263 | 0 | 0 | 33.33333 | 33.33333 | 33.33333
Plagioclase | 2021-05-05 | MFT | 103 | 0.5183593 | 0.03590957 | 0.05228538 | 31.73077 | 29.80769 | 38.46154
Quartz | 2021-05-05 | MFT | 2752 | 22.25581 | 0.1297328 | 0.1489708 | 84.22735 | 14.49441 | 1.278247
Silicate gangue_generic | 2021-05-05 | MFT | 382 | 2.562428 | 0.07973048 | 7.210022 | 20.88608 | 47.04641 | 32.06751
Chalcopyrite cl. | 2021-05-05 | MFT | 133 | 1.421712 | 48.69422 | 7.008787 | 72.88136 | 23.72881 | 3.389831
Native Copper | 2021-05-05 | MFT | 0 | 0 | 0 | 0 | 0 | 0 | 0
CuMn mineral | 2021-05-05 | MFT | 1 | 0.005751028 | 0.1435392 | 0.01135983 | 0 | 100 | 0
Accessory_phases | 2021-05-05 | MCON | 62 | 0.5609889 | 0.01401882 | 0.003191709 | 84.375 | 14.58333 | 1.041667
Apatite | 2021-05-05 | MCON | 56 | 0.4974745 | 0.004565838 | 0.001803821 | 89.65517 | 10.34483 | 0
Zircon | 2021-05-05 | MCON | 3 | 0.0510286 | 0 | 0.001080787 | 0 | 83.33333 | 16.66667
Carbonate gangue | 2021-05-05 | MCON | 246 | 2.254414 | 0.03269549 | 0.3910885 | 84.75336 | 12.55605 | 2.690583
Ankerite | 2021-05-05 | MCON | 54 | 0.3876002 | 0.01972269 | 0.2729402 | 67.64706 | 20.58824 | 11.76471
Calcite | 2021-05-05 | MCON | 162 | 1.598643 | 0.01063932 | 0.05600961 | 91.71779 | 7.361963 | 0.9202454
Dolomite_ | 2021-05-05 | MCON | 30 | 0.2681716 | 0.00233349 | 0.06213869 | 63.46154 | 34.61538 | 1.923077
Chalcopyrite | 2021-05-05 | MCON | 281 | 13.26076 | 31.26787 | 17.23271 | 92.91023 | 7.089766 | 0
Chalcopyrite <20 | 2021-05-05 | MCON | 2672 | 27.46925 | 59.17847 | 33.6667 | 93.26525 | 5.796301 | 0.9384488
Chalcopyrite >150 | 2021-05-05 | MCON | 0 | 0 | 0 | 0 | 0 | 0 | 0
CPS floating Cu | 2021-05-05 | MCON | 28 | 0.2901935 | 1.117029 | 0.2131249 | 45.71429 | 42.85714 | 11.42857
Cuprite | 2021-05-05 | MCON | 0 | 0 | 0 | 0 | 0 | 0 | 0
Delafossite | 2021-05-05 | MCON | 14 | 0.166422 | 0.4513881 | 0.2104215 | 29.41176 | 47.05882 | 23.52941
Malachite | 2021-05-05 | MCON | 14 | 0.1237715 | 0.6656412 | 0.002703342 | 61.11111 | 38.88889 | 0
Fe_Ox | 2021-05-05 | MCON | 79 | 0.9566957 | 0.01199917 | 2.42972 | 52.42718 | 29.12621 | 18.4466
Fe_oxyhydroxides | 2021-05-05 | MCON | 10 | 0.1085715 | 0 | 0.2098072 | 33.33333 | 58.33333 | 8.333333
Haematite | 2021-05-05 | MCON | 39 | 0.4507526 | 0.002424999 | 1.123677 | 72.34043 | 17.02128 | 10.6383
Magnesioferrite | 2021-05-05 | MCON | 10 | 0.1178001 | 0.009574172 | 0.2161197 | 50 | 28.57143 | 21.42857
Magnetite | 2021-05-05 | MCON | 20 | 0.2795716 | 0 | 0.8801164 | 30 | 36.66667 | 33.33333
Tramp_Steel | 2021-05-05 | MCON | 0 | 0 | 0 | 0 | 0 | 0 | 0
Fe_Ti_Ox | 2021-05-05 | MCON | 33 | 0.4603431 | 0.0186368 | 0.1346376 | 80.35714 | 10.71429 | 8.928571
Ilmenite | 2021-05-05 | MCON | 6 | 0.06948575 | 0 | 0.1238324 | 75 | 25 | 0
Rutile | 2021-05-05 | MCON | 27 | 0.3908573 | 0.0186368 | 0.01080521 | 81.25 | 8.333333 | 10.41667
Non floating Cu | 2021-05-05 | MCON | 36 | 0.2181382 | 0.2145552 | 0.3205866 | 55.81395 | 34.88372 | 9.302326
Chrysocolla | 2021-05-05 | MCON | 12 | 0.04560002 | 0.07884315 | 0.005101944 | 66.66667 | 33.33333 | 0
Cu_Fe_Oxide | 2021-05-05 | MCON | 7 | 0.1064001 | 0.08216819 | 0.27251 | 42.85714 | 50 | 7.142857
CuFe_Silicate | 2021-05-05 | MCON | 17 | 0.06613813 | 0.0535439 | 0.04297468 | 58.82353 | 23.52941 | 17.64706
Other sulphides | 2021-05-05 | MCON | 84 | 0.9334976 | 0.172005 | 0.6711819 | 47.87234 | 31.91489 | 20.21277
Arsenopyrite | 2021-05-05 | MCON | 0 | 0 | 0 | 0 | 0 | 0 | 0
Galena | 2021-05-05 | MCON | 10 | 0.1339048 | 0.06486572 | 0.0603145 | 40 | 60 | 0
Millerite | 2021-05-05 | MCON | 2 | 0.04858574 | 0 | 0.007237826 | 20 | 80 | 0
Molybdenite | 2021-05-05 | MCON | 50 | 0.5175241 | 0.1008881 | 0.4466059 | 48.07692 | 25 | 26.92308
Monazite_Ce | 2021-05-05 | MCON | 0 | 0 | 0 | 0 | 0 | 0 | 0
Pentlandite | 2021-05-05 | MCON | 13 | 0.1302858 | 0.003752949 | 0.1340829 | 66.66667 | 26.66667 | 6.666667
Siegenite | 2021-05-05 | MCON | 4 | 0.04370002 | 0.002498237 | 0.01134587 | 20 | 0 | 80
Sphalerite | 2021-05-05 | MCON | 1 | 0.007382861 | 0 | 0 | 100 | 0 | 0
vaesite | 2021-05-05 | MCON | 4 | 0.05211431 | 0 | 0.01159493 | 50 | 50 | 0
Pyrite | 2021-05-05 | MCON | 996 | 20.54292 | 0.1487577 | 39.11244 | 80.75905 | 18.71139 | 0.5295675
Pyrrhotite | 2021-05-05 | MCON | 87 | 1.518227 | 0.007330348 | 3.859938 | 63.73626 | 30.76923 | 5.494505
Sec. Cu Sulphides | 2021-05-05 | MCON | 141 | 1.831637 | 7.689625 | 0.3032326 | 47.42268 | 39.17526 | 13.40206
Bornite | 2021-05-05 | MCON | 55 | 0.658667 | 2.461319 | 0.2609392 | 41.42857 | 37.14286 | 21.42857
Chalcocite | 2021-05-05 | MCON | 36 | 0.715667 | 3.496011 | 0.02717236 | 54.28571 | 44.28571 | 1.428571
Covellite | 2021-05-05 | MCON | 50 | 0.4573031 | 1.732295 | 0.01512107 | 46.2963 | 35.18519 | 18.51852
Silicate gangue | 2021-05-05 | MCON | 4096 | 29.70293 | 0.1270039 | 1.661447 | 72.11365 | 23.74774 | 4.138611
Amphibole | 2021-05-05 | MCON | 16 | 0.092901 | 0.004292976 | 0.06721601 | 58.82353 | 11.76471 | 29.41176
Biotite | 2021-05-05 | MCON | 8 | 0.04183621 | 0 | 0.03243304 | 62.5 | 25 | 12.5
Garnets | 2021-05-05 | MCON | 532 | 3.144266 | 0.01844872 | 0.7392652 | 43.48534 | 43.81107 | 12.70358
Kaolinite | 2021-05-05 | MCON | 993 | 6.948213 | 0.02223273 | 0.02956578 | 78.9726 | 18.69863 | 2.328767
Muscovite | 2021-05-05 | MCON | 623 | 4.70994 | 0.04318417 | 0.1711533 | 71.93933 | 23.29361 | 4.767064
Orthoclase | 2021-05-05 | MCON | 4 | 0.01852953 | 0 | 0 | 50 | 25 | 25
Plagioclase | 2021-05-05 | MCON | 81 | 0.3810859 | 0.002565955 | 0.01610596 | 40.74074 | 29.62963 | 29.62963
Quartz | 2021-05-05 | MCON | 1646 | 13.25884 | 0.02412521 | 0.05430703 | 77.64919 | 21.26582 | 1.084991
Silicate gangue_generic | 2021-05-05 | MCON | 193 | 1.107321 | 0.01215409 | 0.5514011 | 50.69124 | 33.17972 | 16.12903
Chalcopyrite cl. | 2021-05-05 | MCON | 2953 | 40.73001 | 90.44634 | 50.89941 | 93.14966 | 6.217424 | 0.6329114
Native Copper | 2021-05-05 | MCON | 0 | 0 | 0 | 0 | 0 | 0 | 0
CuMn mineral | 2021-05-05 | MCON | 0 | 0 | 0 | 0 | 0 | 0 | 0
Accessory_phases | 2021-05-08 | MFT | 40 | 0.3762028 | 0.111643 | 0.006591371 | 92.20779 | 5.194805 | 2.597403
Apatite | 2021-05-08 | MFT | 33 | 0.3400235 | 0 | 0.006591371 | 92.75362 | 5.797101 | 1.449275
Zircon | 2021-05-08 | MFT | 2 | 0.01465887 | 0 | 0 | 100 | 0 | 0
Carbonate gangue | 2021-05-08 | MFT | 1450 | 16.40755 | 1.998487 | 6.783106 | 81.91882 | 15.81444 | 2.266737
Ankerite | 2021-05-08 | MFT | 242 | 2.009123 | 0.5959675 | 4.136021 | 45.47677 | 44.00978 | 10.51345
Calcite | 2021-05-08 | MFT | 991 | 12.5051 | 1.044582 | 0.9317711 | 92.36228 | 6.725245 | 0.9124704
Dolomite_ | 2021-05-08 | MFT | 217 | 1.893334 | 0.3579368 | 1.715314 | 44.3662 | 51.87793 | 3.755869
Chalcopyrite | 2021-05-08 | MFT | 6 | 0.1764211 | 5.130895 | 0.7617434 | 70.37037 | 29.62963 | 0
Chalcopyrite <20 | 2021-05-08 | MFT | 209 | 1.568188 | 35.51176 | 5.945415 | 70 | 21.25 | 8.75
Chalcopyrite >150 | 2021-05-08 | MFT | 0 | 0 | 0 | 0 | 0 | 0 | 0
CPS floating Cu | 2021-05-08 | MFT | 20 | 0.1386043 | 6.038201 | 0.1825134 | 45 | 20 | 35
Cuprite | 2021-05-08 | MFT | 0 | 0 | 0 | 0 | 0 | 0 | 0
Delafossite | 2021-05-08 | MFT | 8 | 0.0674932 | 2.273495 | 0.1779161 | 37.5 | 0 | 62.5
Malachite | 2021-05-08 | MFT | 12 | 0.07111113 | 3.764705 | 0.004597273 | 50 | 33.33333 | 16.66667
Fe_Ox | 2021-05-08 | MFT | 207 | 2.09466 | 0.7349746 | 18.58621 | 40.22989 | 40.99617 | 18.77395
Fe_oxyhydroxides | 2021-05-08 | MFT | 63 | 0.5458091 | 0.09550262 | 3.912624 | 27.14286 | 42.85714 | 30
Haematite | 2021-05-08 | MFT | 54 | 0.4876415 | 0.2664732 | 4.152446 | 33.89831 | 33.89831 | 32.20339
Magnesioferrite | 2021-05-08 | MFT | 12 | 0.1015205 | 0.04867079 | 0.5710621 | 50 | 28.57143 | 21.42857
Magnetite | 2021-05-08 | MFT | 76 | 0.9316182 | 0.324328 | 9.610477 | 50 | 45.68966 | 4.310345
Tramp_Steel | 2021-05-08 | MFT | 2 | 0.02807018 | 0 | 0.3396016 | 50 | 0 | 50
Fe_Ti_Ox | 2021-05-08 | MFT | 107 | 1.87696 | 0.1365498 | 5.415186 | 72.20077 | 26.64093 | 1.158301
Ilmenite | 2021-05-08 | MFT | 48 | 0.9506436 | 0.09357956 | 5.367941 | 62.99213 | 36.22047 | 0.7874016
Rutile | 2021-05-08 | MFT | 59 | 0.9263161 | 0.04297021 | 0.04724467 | 81.06061 | 17.42424 | 1.515152
Non floating Cu | 2021-05-08 | MFT | 119 | 0.8454584 | 12.0501 | 3.666661 | 42.57426 | 42.57426 | 14.85149
Chrysocolla | 2021-05-08 | MFT | 32 | 0.1375439 | 4.227876 | 0.0321956 | 57.14286 | 26.19048 | 16.66667
Cu_Fe_Oxide | 2021-05-08 | MFT | 31 | 0.3078364 | 1.871436 | 2.681178 | 23.40426 | 61.70213 | 14.89362
CuFe_Silicate | 2021-05-08 | MFT | 51 | 0.3252243 | 3.921406 | 0.9052932 | 38.14433 | 46.39175 | 15.46392
Other sulphides | 2021-05-08 | MFT | 19 | 0.1847174 | 0.2016908 | 0.3370606 | 65 | 25 | 10
Arsenopyrite | 2021-05-08 | MFT | 0 | 0 | 0 | 0 | 0 | 0 | 0
Galena | 2021-05-08 | MFT | 5 | 0.05769982 | 0 | 0.006019841 | 40 | 40 | 20
Millerite | 2021-05-08 | MFT | 0 | 0 | 0 | 0 | 0 | 0 | 0
Molybdenite | 2021-05-08 | MFT | 12 | 0.102924 | 0 | 0.3310408 | 75 | 25 | 0
Monazite_Ce | 2021-05-08 | MFT | 2 | 0.02409357 | 0.2016908 | 0 | 66.66667 | 0 | 33.33333
Pentlandite | 2021-05-08 | MFT | 0 | 0 | 0 | 0 | 0 | 0 | 0
Siegenite | 2021-05-08 | MFT | 0 | 0 | 0 | 0 | 0 | 0 | 0
Sphalerite | 2021-05-08 | MFT | 0 | 0 | 0 | 0 | 0 | 0 | 0
vaesite | 2021-05-08 | MFT | 0 | 0 | 0 | 0 | 0 | 0 | 0
Pyrite | 2021-05-08 | MFT | 265 | 2.640749 | 0.9694142 | 16.06851 | 71.30178 | 24.26036 | 4.43787
Pyrrhotite | 2021-05-08 | MFT | 45 | 0.8770685 | 0.01222794 | 7.301758 | 59.83607 | 36.88525 | 3.278689
Sec. Cu Sulphides | 2021-05-08 | MFT | 72 | 0.6255596 | 34.41524 | 0.4027488 | 69.73684 | 18.42105 | 11.84211
Bornite | 2021-05-08 | MFT | 24 | 0.1946199 | 8.98409 | 0.3064365 | 58.33333 | 25 | 16.66667
Chalcocite | 2021-05-08 | MFT | 30 | 0.2995712 | 19.00973 | 0.06528297 | 73.52941 | 17.64706 | 8.823529
Covellite | 2021-05-08 | MFT | 18 | 0.1313685 | 6.421425 | 0.0310294 | 77.77778 | 11.11111 | 11.11111
Silicate gangue | 2021-05-08 | MFT | 8007 | 72.18786 | 2.688813 | 34.54249 | 62.25551 | 30.53744 | 7.207048
Amphibole | 2021-05-08 | MFT | 137 | 1.036102 | 0.6752614 | 4.206633 | 49.09091 | 39.09091 | 11.81818
Biotite | 2021-05-08 | MFT | 398 | 3.875869 | 0.2230183 | 11.02567 | 25.46512 | 68.25581 | 6.27907
Garnets | 2021-05-08 | MFT | 953 | 5.838739 | 0.233489 | 8.91756 | 34.16478 | 36.50794 | 29.32729
Kaolinite | 2021-05-08 | MFT | 1995 | 20.06388 | 0.626143 | 0.1203707 | 67.2731 | 30.15127 | 2.575634
Muscovite | 2021-05-08 | MFT | 1594 | 15.72604 | 0.3669028 | 1.306761 | 77.2651 | 17.39374 | 5.341163
Orthoclase | 2021-05-08 | MFT | 10 | 0.07185967 | 0 | 0.004645665 | 44.44444 | 44.44444 | 11.11111
Plagioclase | 2021-05-08 | MFT | 142 | 0.5879144 | 0.09902061 | 0.06566674 | 22.75862 | 29.65517 | 47.58621
Quartz | 2021-05-08 | MFT | 2141 | 21.18348 | 0.3194864 | 0.1901428 | 68.02575 | 29.34062 | 2.633632
Silicate gangue_generic | 2021-05-08 | MFT | 566 | 3.113545 | 0.1454914 | 7.823859 | 22.88136 | 45.33898 | 31.77966
Chalcopyrite cl. | 2021-05-08 | MFT | 215 | 1.744609 | 40.64266 | 6.707159 | 70.03745 | 22.09738 | 7.865169
Native Copper | 2021-05-08 | MFT | 0 | 0 | 0 | 0 | 0 | 0 | 0
CuMn mineral | 2021-05-08 | MFT | 5 | 0.07485382 | 2.029385 | 0.0479939 | 87.5 | 6.25 | 6.25
Accessory_phases | 2021-05-08 | MCON | 23 | 0.1818698 | 0.00827024 | 0.006515898 | 73.52941 | 23.52941 | 2.941176
Apatite | 2021-05-08 | MCON | 16 | 0.1356429 | 0.001855421 | 0.006098795 | 80.76923 | 15.38462 | 3.846154
Zircon | 2021-05-08 | MCON | 3 | 0.03103805 | 0.001921929 | 0 | 50 | 50 | 0
Carbonate gangue | 2021-05-08 | MCON | 180 | 1.37832 | 0.05302956 | 0.2539834 | 78.71622 | 16.55405 | 4.72973
Ankerite | 2021-05-08 | MCON | 50 | 0.3120314 | 0.02527346 | 0.1705397 | 56.66667 | 31.66667 | 11.66667
Calcite | 2021-05-08 | MCON | 112 | 0.8545534 | 0.02568323 | 0.03752901 | 82.19895 | 14.13613 | 3.664921
Dolomite_ | 2021-05-08 | MCON | 18 | 0.2117356 | 0.00207287 | 0.04591473 | 93.33333 | 6.666667 | 0
Chalcopyrite | 2021-05-08 | MCON | 349 | 16.8165 | 27.06886 | 18.45669 | 91.1559 | 8.844097 | 0
Chalcopyrite <20 | 2021-05-08 | MCON | 3316 | 30.94899 | 44.61129 | 31.7491 | 91.05945 | 7.733572 | 1.206974
Chalcopyrite >150 | 2021-05-08 | MCON | 5 | 1.106804 | 1.817328 | 1.249327 | 83.75 | 16.25 | 0
CPS floating Cu | 2021-05-08 | MCON | 179 | 1.849488 | 6.029036 | 0.518079 | 43.31984 | 42.51012 | 14.17004
Cuprite | 2021-05-08 | MCON | 24 | 0.35248 | 1.387083 | 0.05024823 | 2.857143 | 62.85714 | 34.28571
Delafossite | 2021-05-08 | MCON | 39 | 0.4019262 | 0.7799982 | 0.4242689 | 44.44444 | 31.11111 | 24.44444
Malachite | 2021-05-08 | MCON | 110 | 1.003784 | 3.460427 | 0.03683957 | 53.75 | 40 | 6.25
Fe_Ox | 2021-05-08 | MCON | 65 | 0.625136 | 0.006410269 | 1.455975 | 51.38889 | 26.38889 | 22.22222
Fe_oxyhydroxides | 2021-05-08 | MCON | 12 | 0.0990576 | 0.001262674 | 0.1649839 | 41.66667 | 33.33333 | 25
Haematite | 2021-05-08 | MCON | 22 | 0.201252 | 0.002244791 | 0.4236239 | 65.21739 | 21.73913 | 13.04348
Magnesioferrite | 2021-05-08 | MCON | 3 | 0.02303089 | 0.001106317 | 0.03094669 | 0 | 100 | 0
Magnetite | 2021-05-08 | MCON | 26 | 0.2720782 | 0.001796487 | 0.7343102 | 50 | 18.75 | 31.25
Tramp_Steel | 2021-05-08 | MCON | 2 | 0.02971728 | 0 | 0.1021108 | 50 | 50 | 0
Fe_Ti_Ox | 2021-05-08 | MCON | 25 | 0.3377864 | 0 | 0.08726575 | 77.77778 | 22.22222 | 0
Ilmenite | 2021-05-08 | MCON | 2 | 0.05547226 | 0 | 0.08272044 | 100 | 0 | 0
Rutile | 2021-05-08 | MCON | 23 | 0.2823142 | 0 | 0.00454531 | 73.68421 | 26.31579 | 0
Non floating Cu | 2021-05-08 | MCON | 70 | 0.3391897 | 0.2804482 | 0.364671 | 54.43038 | 32.91139 | 12.65823
Chrysocolla | 2021-05-08 | MCON | 24 | 0.09014242 | 0.1187488 | 0.007182662 | 73.07692 | 19.23077 | 7.692308
Cu_Fe_Oxide | 2021-05-08 | MCON | 13 | 0.1248126 | 0.07432944 | 0.2903449 | 44.44444 | 33.33333 | 22.22222
CuFe_Silicate | 2021-05-08 | MCON | 33 | 0.1242347 | 0.08736993 | 0.0671434 | 45.71429 | 42.85714 | 11.42857
Other sulphides | 2021-05-08 | MCON | 95 | 1.076641 | 0.1700305 | 0.5556045 | 55.17241 | 37.93103 | 6.896552
Arsenopyrite | 2021-05-08 | MCON | 1 | 0.01023595 | 0 | 0.01005905 | 100 | 0 | 0
Galena | 2021-05-08 | MCON | 17 | 0.2076908 | 0.08327738 | 0.07183187 | 64.70588 | 35.29412 | 0
Millerite | 2021-05-08 | MCON | 1 | 0.008865655 | 0 | 0.0009443546 | 100 | 0 | 0
Molybdenite | 2021-05-08 | MCON | 63 | 0.6719407 | 0.08011633 | 0.3716436 | 51.35135 | 39.18919 | 9.459459
Monazite_Ce | 2021-05-08 | MCON | 0 | 0 | 0 | 0 | 0 | 0 | 0
Pentlandite | 2021-05-08 | MCON | 7 | 0.08717069 | 0 | 0.07803568 | 27.27273 | 63.63636 | 9.090909
Siegenite | 2021-05-08 | MCON | 3 | 0.05581896 | 0 | 0.01739782 | 85.71429 | 14.28571 | 0
Sphalerite | 2021-05-08 | MCON | 2 | 0.02694367 | 0 | 0.005692102 | 75 | 25 | 0
vaesite | 2021-05-08 | MCON | 0 | 0 | 0 | 0 | 0 | 0 | 0
Pyrite | 2021-05-08 | MCON | 1163 | 20.08274 | 0.3032768 | 32.67849 | 76.64745 | 21.95222 | 1.400329
Pyrrhotite | 2021-05-08 | MCON | 444 | 5.198262 | 0.02099458 | 11.01048 | 59.44363 | 36.16398 | 4.392387
Sec. Cu Sulphides | 2021-05-08 | MCON | 463 | 6.187187 | 19.48265 | 0.7841854 | 58.21326 | 36.02305 | 5.763689
Bornite | 2021-05-08 | MCON | 138 | 1.347844 | 3.436642 | 0.5008495 | 50.31847 | 34.3949 | 15.28662
Chalcocite | 2021-05-08 | MCON | 222 | 4.020335 | 13.9279 | 0.2539708 | 58.7007 | 39.21114 | 2.088167
Covellite | 2021-05-08 | MCON | 103 | 0.8190082 | 2.11811 | 0.02936509 | 67.92453 | 25.4717 | 6.603774
Silicate gangue | 2021-05-08 | MCON | 2302 | 13.87109 | 0.1483678 | 0.8296299 | 73.73672 | 23.75282 | 2.51046
Amphibole | 2021-05-08 | MCON | 29 | 0.149577 | 0.01891998 | 0.1049897 | 53.33333 | 43.33333 | 3.333333
Biotite | 2021-05-08 | MCON | 14 | 0.09542549 | 0.0004937054 | 0.0592168 | 65 | 25 | 10
Garnets | 2021-05-08 | MCON | 378 | 1.962331 | 0.01319903 | 0.3362471 | 53.09524 | 40.47619 | 6.428571
Kaolinite | 2021-05-08 | MCON | 668 | 4.059793 | 0.05447541 | 0.03051247 | 82.8877 | 15.61497 | 1.497326
Muscovite | 2021-05-08 | MCON | 321 | 2.141625 | 0.02978701 | 0.09372794 | 73.26087 | 24.34783 | 2.391304
Orthoclase | 2021-05-08 | MCON | 0 | 0 | 0 | 0 | 0 | 0 | 0
Plagioclase | 2021-05-08 | MCON | 42 | 0.1802848 | 0.00911288 | 0.01460135 | 50 | 40.47619 | 9.52381
Quartz | 2021-05-08 | MCON | 741 | 4.751298 | 0.01684851 | 0.041221 | 78.08471 | 21.17864 | 0.7366483
Silicate gangue_generic | 2021-05-08 | MCON | 106 | 0.5167835 | 0.005531257 | 0.1451291 | 50.45045 | 40.54054 | 9.009009
Chalcopyrite cl. | 2021-05-08 | MCON | 3670 | 48.8723 | 73.49749 | 51.45512 | 90.92711 | 8.308563 | 0.7643312
Native Copper | 2021-05-08 | MCON | 6 | 0.09129809 | 0.401528 | 0.006722294 | 0 | 71.42857 | 28.57143
CuMn mineral | 2021-05-08 | MCON | 0 | 0 | 0 | 0 | 0 | 0 | 0
Accessory_phases | 2021-05-08 | MCOF | 41 | 0.3638244 | 0 | 0 | 91.04478 | 7.462687 | 1.492537
Apatite | 2021-05-08 | MCOF | 36 | 0.3284512 | 0 | 0 | 93.54839 | 6.451613 | 0
Zircon | 2021-05-08 | MCOF | 4 | 0.03151736 | 0 | 0 | 50 | 25 | 25
Carbonate gangue | 2021-05-08 | MCOF | 1607 | 18.86837 | 1.48685 | 6.464769 | 83.73405 | 14.15604 | 2.109912
Ankerite | 2021-05-08 | MCOF | 214 | 1.721552 | 0.2962099 | 3.716809 | 37.42331 | 50.30675 | 12.26994
Calcite | 2021-05-08 | MCOF | 1190 | 14.91076 | 0.9497938 | 0.9122946 | 90.73736 | 8.592322 | 0.670323
Dolomite_ | 2021-05-08 | MCOF | 203 | 2.236056 | 0.2408465 | 1.835666 | 66.88034 | 27.99145 | 5.128205
Chalcopyrite | 2021-05-08 | MCOF | 9 | 0.3371687 | 8.667356 | 1.374328 | 79.16667 | 20.83333 | 0
Chalcopyrite <20 | 2021-05-08 | MCOF | 225 | 1.903598 | 39.92974 | 7.081083 | 85.60886 | 10.3321 | 4.059041
Chalcopyrite >150 | 2021-05-08 | MCOF | 0 | 0 | 0 | 0 | 0 | 0 | 0
CPS floating Cu | 2021-05-08 | MCOF | 26 | 0.1935971 | 9.547738 | 0.233274 | 74.07407 | 22.22222 | 3.703704
Cuprite | 2021-05-08 | MCOF | 0 | 0 | 0 | 0 | 0 | 0 | 0
Delafossite | 2021-05-08 | MCOF | 7 | 0.07255699 | 2.549076 | 0.2320752 | 75 | 12.5 | 12.5
Malachite | 2021-05-08 | MCOF | 19 | 0.1210401 | 6.998662 | 0.001198794 | 73.68421 | 26.31579 | 0
Fe_Ox | 2021-05-08 | MCOF | 193 | 2.35257 | 0.6924432 | 20.67596 | 34.73282 | 50.76336 | 14.50382
Fe_oxyhydroxides | 2021-05-08 | MCOF | 83 | 0.8214632 | 0.2380143 | 5.503583 | 18.36735 | 48.97959 | 32.65306
Haematite | 2021-05-08 | MCOF | 25 | 0.3109825 | 0.1037232 | 2.462441 | 45.71429 | 48.57143 | 5.714286
Magnesioferrite | 2021-05-08 | MCOF | 3 | 0.03118207 | 0 | 0.1800431 | 25 | 75 | 0
Magnetite | 2021-05-08 | MCOF | 67 | 0.9324445 | 0.3120745 | 9.467103 | 43.51852 | 53.7037 | 2.777778
Tramp_Steel | 2021-05-08 | MCOF | 15 | 0.2564977 | 0.03863129 | 3.062793 | 52.94118 | 41.17647 | 5.882353
Fe_Ti_Ox | 2021-05-08 | MCOF | 101 | 1.850807 | 0.3111053 | 4.402108 | 76.15063 | 14.64435 | 9.205021
Ilmenite | 2021-05-08 | MCOF | 40 | 0.7483697 | 0.0254512 | 4.370791 | 76.34409 | 20.43011 | 3.225806
Rutile | 2021-05-08 | MCOF | 59 | 1.086343 | 0.2856541 | 0.03131721 | 75.69444 | 11.11111 | 13.19444
Non floating Cu | 2021-05-08 | MCOF | 106 | 0.7441786 | 9.324596 | 3.726054 | 52.5641 | 29.48718 | 17.94872
Chrysocolla | 2021-05-08 | MCOF | 25 | 0.1408223 | 3.726212 | 0.02765302 | 67.5 | 20 | 12.5
Cu_Fe_Oxide | 2021-05-08 | MCOF | 34 | 0.3590968 | 2.657604 | 2.967137 | 49.01961 | 27.45098 | 23.52941
CuFe_Silicate | 2021-05-08 | MCOF | 44 | 0.209054 | 2.32899 | 0.6449963 | 41.37931 | 41.37931 | 17.24138
Other sulphides | 2021-05-08 | MCOF | 55 | 0.766006 | 0.7999326 | 0.6754441 | 74.35897 | 16.66667 | 8.974359
Arsenopyrite | 2021-05-08 | MCOF | 0 | 0 | 0 | 0 | 0 | 0 | 0
Galena | 2021-05-08 | MCOF | 22 | 0.272927 | 0.3076663 | 0.1546018 | 50 | 31.81818 | 18.18182
Millerite | 2021-05-08 | MCOF | 0 | 0 | 0 | 0 | 0 | 0 | 0
Molybdenite | 2021-05-08 | MCOF | 21 | 0.1936306 | 0.4239988 | 0.4606052 | 71.42857 | 23.80952 | 4.761905
Monazite_Ce | 2021-05-08 | MCOF | 7 | 0.2590124 | 0.06826755 | 0 | 96.66667 | 3.333333 | 0
Pentlandite | 2021-05-08 | MCOF | 1 | 0.008046986 | 0 | 0.01716169 | 0 | 0 | 100
Siegenite | 2021-05-08 | MCOF | 4 | 0.03238912 | 0 | 0.04307546 | 75 | 0 | 25
Sphalerite | 2021-05-08 | MCOF | 0 | 0 | 0 | 0 | 0 | 0 | 0
vaesite | 2021-05-08 | MCOF | 0 | 0 | 0 | 0 | 0 | 0 | 0
Pyrite | 2021-05-08 | MCOF | 259 | 2.729689 | 0.7652634 | 15.33448 | 74.76923 | 22.15385 | 3.076923
Pyrrhotite | 2021-05-08 | MCOF | 77 | 1.097441 | 0.06052741 | 8.513789 | 70.42254 | 24.64789 | 4.929577
Sec. Cu Sulphides | 2021-05-08 | MCOF | 55 | 0.5353425 | 26.40659 | 0.2891713 | 70 | 23.33333 | 6.666667
Bornite | 2021-05-08 | MCOF | 20 | 0.1743514 | 7.153994 | 0.2472859 | 65 | 30 | 5
Chalcocite | 2021-05-08 | MCOF | 25 | 0.2746872 | 15.73002 | 0.03184586 | 72.41379 | 24.13793 | 3.448276
Covellite | 2021-05-08 | MCOF | 10 | 0.08630393 | 3.522577 | 0.01003959 | 72.72727 | 9.090909 | 18.18182
Silicate gangue | 2021-05-08 | MCOF | 7451 | 68.2574 | 2.007857 | 31.22953 | 65.09736 | 28.57429 | 6.328354
Amphibole | 2021-05-08 | MCOF | 134 | 1.260661 | 0.1316427 | 5.044549 | 39.75904 | 52.61044 | 7.630522
Biotite | 2021-05-08 | MCOF | 364 | 4.186042 | 0.07294655 | 11.52644 | 48.03241 | 47.91667 | 4.050926
Garnets | 2021-05-08 | MCOF | 861 | 5.332671 | 0.2057666 | 7.237985 | 40.74733 | 33.09609 | 26.15658
Kaolinite | 2021-05-08 | MCOF | 2015 | 19.33381 | 0.7959 | 0.1083139 | 66.40821 | 31.06043 | 2.531357
Muscovite | 2021-05-08 | MCOF | 1242 | 13.19947 | 0.4283034 | 0.9085283 | 80.94556 | 15.75931 | 3.295129
Orthoclase | 2021-05-08 | MCOF | 5 | 0.03862553 | 0 | 0 | 22.22222 | 77.77778 | 0
Plagioclase | 2021-05-08 | MCOF | 218 | 1.015597 | 0.06401433 | 0.06860672 | 17.59657 | 32.18884 | 50.21459
Quartz | 2021-05-08 | MCOF | 2136 | 21.12015 | 0.2405447 | 0.1241613 | 71.58183 | 26.20951 | 2.208666
Silicate gangue_generic | 2021-05-08 | MCOF | 427 | 2.415806 | 0.0687392 | 5.852108 | 27.59295 | 40.11742 | 32.28963
Chalcopyrite cl. | 2021-05-08 | MCOF | 234 | 2.240767 | 48.59709 | 8.455411 | 84.6395 | 11.91223 | 3.448276
Native Copper | 2021-05-08 | MCOF | 0 | 0 | 0 | 0 | 0 | 0 | 0
CuMn mineral | 2021-05-08 | MCOF | 3 | 0.03520557 | 0.6117908 | 0.0862678 | 85.71429 | 0 | 14.28571
Accessory_phases | 2021-05-09 | MCOF | 30 | 0.3748729 | 0.003757981 | 0 | 55.17241 | 34.48276 | 10.34483
Apatite | 2021-05-09 | MCOF | 24 | 0.2944371 | 0.003757981 | 0 | 59.18367 | 34.69388 | 6.122449
Zircon | 2021-05-09 | MCOF | 6 | 0.08043585 | 0 | 0 | 33.33333 | 33.33333 | 33.33333
Carbonate gangue | 2021-05-09 | MCOF | 1279 | 16.23576 | 0.5805915 | 5.154648 | 85.94455 | 11.41199 | 2.643456
Ankerite | 2021-05-09 | MCOF | 152 | 1.042243 | 0.1422532 | 2.398335 | 51.72414 | 28.16092 | 20.11494
Calcite | 2021-05-09 | MCOF | 968 | 13.05826 | 0.422161 | 0.7337523 | 91.67324 | 6.669298 | 1.657459
Dolomite_ | 2021-05-09 | MCOF | 159 | 2.135258 | 0.01617723 | 2.022561 | 64.2132 | 34.51777 | 1.269036
Chalcopyrite | 2021-05-09 | MCOF | 25 | 1.282771 | 32.15927 | 6.360856 | 94.40994 | 5.590062 | 0
Chalcopyrite <20 | 2021-05-09 | MCOF | 146 | 1.665212 | 36.76734 | 7.461719 | 88.51675 | 9.569378 | 1.913876
Chalcopyrite >150 | 2021-05-09 | MCOF | 0 | 0 | 0 | 0 | 0 | 0 | 0
CPS floating Cu | 2021-05-09 | MCOF | 13 | 0.1512118 | 7.783394 | 0.1060497 | 84.21053 | 15.78947 | 0
Cuprite | 2021-05-09 | MCOF | 0 | 0 | 0 | 0 | 0 | 0 | 0
Delafossite | 2021-05-09 | MCOF | 2 | 0.02057484 | 0.5011183 | 0.09063885 | 50 | 50 | 0
Malachite | 2021-05-09 | MCOF | 10 | 0.1156147 | 6.290586 | 0.003961332 | 93.75 | 6.25 | 0
Fe_Ox | 2021-05-09 | MCOF | 146 | 1.737548 | 0.1372483 | 16.73172 | 30.89888 | 42.13483 | 26.96629
Fe_oxyhydroxides | 2021-05-09 | MCOF | 73 | 0.7701305 | 0.06869944 | 6.178544 | 23.45679 | 44.44444 | 32.09877
Haematite | 2021-05-09 | MCOF | 35 | 0.3930518 | 0.01680785 | 3.694599 | 41.02564 | 28.20513 | 30.76923
Magnesioferrite | 2021-05-09 | MCOF | 1 | 0.008842239 | 0 | 0.0310006 | 0 | 0 | 100
Magnetite | 2021-05-09 | MCOF | 36 | 0.548409 | 0.05174096 | 6.566705 | 33.92857 | 50 | 16.07143
Tramp_Steel | 2021-05-09 | MCOF | 1 | 0.01711401 | 0 | 0.2608746 | 100 | 0 | 0
Fe_Ti_Ox | 2021-05-09 | MCOF | 84 | 1.61271 | 0.01605466 | 6.711851 | 80.66298 | 14.91713 | 4.41989
Ilmenite | 2021-05-09 | MCOF | 44 | 1.022277 | 0 | 6.687857 | 77.67857 | 20.53571 | 1.785714
Rutile | 2021-05-09 | MCOF | 40 | 0.5904334 | 0.01605466 | 0.02399382 | 85.50725 | 5.797101 | 8.695652
Non floating Cu | 2021-05-09 | MCOF | 44 | 0.4034153 | 3.980584 | 2.464226 | 50.68493 | 39.72603 | 9.589041
Chrysocolla | 2021-05-09 | MCOF | 7 | 0.0519125 | 1.507444 | 0.007304616 | 76.92308 | 15.38462 | 7.692308
Cu_Fe_Oxide | 2021-05-09 | MCOF | 13 | 0.20765 | 1.34178 | 1.983602 | 61.53846 | 30.76923 | 7.692308
CuFe_Silicate | 2021-05-09 | MCOF | 21 | 0.1267388 | 0.9009725 | 0.4733193 | 29.03226 | 58.06452 | 12.90323
Other sulphides | 2021-05-09 | MCOF | 30 | 0.4096904 | 0.4231413 | 0.4498188 | 38.23529 | 50 | 11.76471
Arsenopyrite | 2021-05-09 | MCOF | 0 | 0 | 0 | 0 | 0 | 0 | 0
Galena | 2021-05-09 | MCOF | 17 | 0.2392158 | 0.1272432 | 0.1096485 | 35.29412 | 47.05882 | 17.64706
Millerite | 2021-05-09 | MCOF | 0 | 0 | 0 | 0 | 0 | 0 | 0
Molybdenite | 2021-05-09 | MCOF | 8 | 0.0836685 | 0.2958982 | 0.24428 | 12.5 | 75 | 12.5
Monazite_Ce | 2021-05-09 | MCOF | 4 | 0.06855112 | 0 | 0.02701936 | 85.71429 | 14.28571 | 0
Pentlandite | 2021-05-09 | MCOF | 1 | 0.01825495 | 0 | 0.06887089 | 0 | 100 | 0
Siegenite | 2021-05-09 | MCOF | 0 | 0 | 0 | 0 | 0 | 0 | 0
Sphalerite | 2021-05-09 | MCOF | 0 | 0 | 0 | 0 | 0 | 0 | 0
vaesite | 2021-05-09 | MCOF | 0 | 0 | 0 | 0 | 0 | 0 | 0
Pyrite | 2021-05-09 | MCOF | 77 | 1.228957 | 0.1112172 | 8.683719 | 74.4186 | 21.70543 | 3.875969
Pyrrhotite | 2021-05-09 | MCOF | 34 | 0.5961 | 0 | 5.675302 | 33.82353 | 63.23529 | 2.941176
Sec. Cu Sulphides | 2021-05-09 | MCOF | 24 | 0.3390666 | 16.55847 | 0.09410305 | 66.66667 | 33.33333 | 0
Bornite | 2021-05-09 | MCOF | 3 | 0.02966429 | 0.989042 | 0.04841087 | 33.33333 | 66.66667 | 0
Chalcocite | 2021-05-09 | MCOF | 15 | 0.2471073 | 13.16041 | 0.04569218 | 82.6087 | 17.3913 | 0
Covellite | 2021-05-09 | MCOF | 6 | 0.062295 | 2.409018 | 0 | 28.57143 | 71.42857 | 0
Silicate gangue | 2021-05-09 | MCOF | 7576 | 73.96269 | 1.478936 | 40.10598 | 53.52488 | 37.30203 | 9.17309
Amphibole | 2021-05-09 | MCOF | 220 | 1.740039 | 0.3544175 | 7.516346 | 38.28383 | 48.18482 | 13.53135
Biotite | 2021-05-09 | MCOF | 259 | 2.753245 | 0.03056425 | 8.892098 | 25.3493 | 60.87824 | 13.77246
Garnets | 2021-05-09 | MCOF | 1217 | 8.69097 | 0.2255914 | 11.03093 | 33.31269 | 39.3808 | 27.3065
Kaolinite | 2021-05-09 | MCOF | 1921 | 21.14963 | 0.4489365 | 0.1720277 | 54.67013 | 42.09033 | 3.239537
Muscovite | 2021-05-09 | MCOF | 1554 | 16.16224 | 0.3182025 | 1.345948 | 75.51427 | 19.57532 | 4.910418
Orthoclase | 2021-05-09 | MCOF | 11 | 0.07788777 | 0 | 0 | 6.25 | 87.5 | 6.25
Plagioclase | 2021-05-09 | MCOF | 232 | 1.171739 | 0.02437913 | 0.06226294 | 22.36287 | 32.91139 | 44.72574
Quartz | 2021-05-09 | MCOF | 1535 | 17.71253 | 0.06827418 | 0.0858735 | 55.76102 | 40.0569 | 4.182077
Silicate gangue_generic | 2021-05-09 | MCOF | 610 | 4.305999 | 0.008570416 | 10.72426 | 30.26152 | 42.59029 | 27.14819
Chalcopyrite cl. | 2021-05-09 | MCOF | 171 | 2.947983 | 68.92661 | 13.82258 | 91.08108 | 7.837838 | 1.081081
Native Copper | 2021-05-09 | MCOF | 1 | 0.0150223 | 0.9916894 | 0.0114495 | 0 | 100 | 0
CuMn mineral | 2021-05-09 | MCOF | 3 | 0.01711401 | 0.230387 | 0 | 66.66667 | 33.33333 | 0
Accessory_phases | 2021-05-09 | MCON | 26 | 0.2404798 | 0.00267683 | 0.001581749 | 90.90909 | 9.090909 | 0
Apatite | 2021-05-09 | MCON | 22 | 0.2165003 | 0.00267683 | 0.001581749 | 95 | 5 | 0
Zircon | 2021-05-09 | MCON | 2 | 0.0161005 | 0 | 0 | 0 | 100 | 0
Carbonate gangue | 2021-05-09 | MCON | 150 | 1.131848 | 0.03306012 | 0.1754585 | 75.74468 | 22.12766 | 2.12766
Ankerite | 2021-05-09 | MCON | 34 | 0.2320014 | 0.01744249 | 0.1186365 | 62.7907 | 32.55814 | 4.651163
Calcite | 2021-05-09 | MCON | 92 | 0.7241114 | 0.01561764 | 0.01967833 | 83.33333 | 15.38462 | 1.282051
Dolomite_ | 2021-05-09 | MCON | 24 | 0.1757352 | 0 | 0.03714368 | 58.33333 | 38.88889 | 2.777778
Chalcopyrite | 2021-05-09 | MCON | 455 | 22.61382 | 34.42741 | 26.07824 | 91.30435 | 8.695652 | 0
Chalcopyrite <20 | 2021-05-09 | MCON | 3344 | 33.07747 | 46.39637 | 35.50849 | 90.41007 | 8.787156 | 0.8027772
Chalcopyrite >150 | 2021-05-09 | MCON | 2 | 0.6028438 | 0.9358042 | 0.7074826 | 100 | 0 | 0
CPS floating Cu | 2021-05-09 | MCON | 132 | 1.538797 | 4.313243 | 0.6038284 | 47.71574 | 41.62437 | 10.6599
Cuprite | 2021-05-09 | MCON | 11 | 0.1671711 | 0.640101 | 0.02035781 | 18.75 | 68.75 | 12.5
Delafossite | 2021-05-09 | MCON | 55 | 0.5559811 | 1.027198 | 0.5534333 | 51.66667 | 26.66667 | 21.66667
Malachite | 2021-05-09 | MCON | 64 | 0.7615194 | 2.417917 | 0.0300373 | 51.28205 | 44.44444 | 4.273504
Fe_Ox | 2021-05-09 | MCON | 75 | 0.8546111 | 0.01586342 | 2.10507 | 40.42553 | 48.93617 | 10.6383
Fe_oxyhydroxides | 2021-05-09 | MCON | 20 | 0.1712819 | 0.00248282 | 0.3043439 | 60 | 40 | 0
Haematite | 2021-05-09 | MCON | 20 | 0.2087927 | 0.004878943 | 0.4712582 | 52.17391 | 30.43478 | 17.3913
Magnesioferrite | 2021-05-09 | MCON | 1 | 0.01592922 | 0 | 0.0200861 | 0 | 100 | 0
Magnetite | 2021-05-09 | MCON | 30 | 0.3969458 | 0.008501661 | 1.086914 | 26.66667 | 62.22222 | 11.11111
Tramp_Steel | 2021-05-09 | MCON | 4 | 0.06166149 | 0 | 0.2224682 | 50 | 25 | 25
Fe_Ti_Ox | 2021-05-09 | MCON | 18 | 0.1906368 | 0 | 0.1443359 | 75 | 12.5 | 12.5
Ilmenite | 2021-05-09 | MCON | 8 | 0.09043685 | 0 | 0.1443359 | 81.81818 | 9.090909 | 9.090909
Rutile | 2021-05-09 | MCON | 10 | 0.1001999 | 0 | 0 | 69.23077 | 15.38462 | 15.38462
Non floating Cu | 2021-05-09 | MCON | 65 | 0.3335715 | 0.2460442 | 0.3764725 | 39.18919 | 48.64865 | 12.16216
Chrysocolla | 2021-05-09 | MCON | 25 | 0.08992301 | 0.09943548 | 0.008705731 | 48 | 36 | 16
Cu_Fe_Oxide | 2021-05-09 | MCON | 11 | 0.1294891 | 0.06556458 | 0.2913755 | 33.33333 | 61.11111 | 5.555556
CuFe_Silicate | 2021-05-09 | MCON | 29 | 0.1141594 | 0.08104417 | 0.07639135 | 35.48387 | 51.6129 | 12.90323
Other sulphides | 2021-05-09 | MCON | 131 | 1.780373 | 0.1939211 | 0.4807739 | 41.98895 | 53.03867 | 4.972376
Arsenopyrite | 2021-05-09 | MCON | 1 | 0.01061948 | 0 | 0.01106168 | 100 | 0 | 0
Galena | 2021-05-09 | MCON | 33 | 0.4182704 | 0.06562314 | 0.04180694 | 51.51515 | 42.42424 | 6.060606
Millerite | 2021-05-09 | MCON | 1 | 0.009197839 | 0 | 0 | 100 | 0 | 0
Molybdenite | 2021-05-09 | MCON | 79 | 1.12104 | 0.1253257 | 0.3180634 | 37.81513 | 56.30252 | 5.882353
Monazite_Ce | 2021-05-09 | MCON | 3 | 0.03528407 | 0.002972253 | 0 | 50 | 50 | 0
Pentlandite | 2021-05-09 | MCON | 6 | 0.06577226 | 0 | 0.07135178 | 75 | 25 | 0
Siegenite | 2021-05-09 | MCON | 4 | 0.09100208 | 0 | 0.02948911 | 9.090909 | 90.90909 | 0
Sphalerite | 2021-05-09 | MCON | 3 | 0.02096491 | 0 | 0.009001064 | 100 | 0 | 0
vaesite | 2021-05-09 | MCON | 1 | 0.008221532 | 0 | 0 | 0 | 100 | 0
Pyrite | 2021-05-09 | MCON | 728 | 13.93591 | 0.1454059 | 23.75161 | 75.24631 | 23.33744 | 1.416256
Pyrrhotite | 2021-05-09 | MCON | 266 | 3.711165 | 0.02341369 | 8.281864 | 59.57447 | 37.23404 | 3.191489
Sec. Cu Sulphides | 2021-05-09 | MCON | 348 | 4.535271 | 13.15627 | 0.7042764 | 54.72837 | 37.02213 | 8.249497
Bornite | 2021-05-09 | MCON | 117 | 1.193492 | 2.943371 | 0.4696025 | 47.76119 | 38.80597 | 13.43284
Chalcocite | 2021-05-09 | MCON | 133 | 2.516131 | 8.205249 | 0.203204 | 53.84615 | 41.92308 | 4.230769
Covellite | 2021-05-09 | MCON | 98 | 0.8256473 | 2.007648 | 0.03146988 | 66.01942 | 22.3301 | 11.65049
Silicate gangue | 2021-05-09 | MCON | 2484 | 15.45321 | 0.1105157 | 1.080515 | 61.36978 | 34.66506 | 3.965155
Amphibole | 2021-05-09 | MCON | 21 | 0.1137997 | 0.01219763 | 0.04964831 | 31.81818 | 68.18182 | 0
Biotite | 2021-05-09 | MCON | 7 | 0.03465033 | 0 | 0.02394859 | 28.57143 | 71.42857 | 0
Garnets | 2021-05-09 | MCON | 502 | 2.772643 | 0.02026174 | 0.5260745 | 41.43357 | 50 | 8.566434
Kaolinite | 2021-05-09 | MCON | 653 | 4.270469 | 0.04167612 | 0.02395782 | 71.4135 | 27.21519 | 1.371308
Muscovite | 2021-05-09 | MCON | 337 | 2.294321 | 0.01638309 | 0.0846179 | 71.78947 | 23.36842 | 4.842105
Orthoclase | 2021-05-09 | MCON | 0 | 0 | 0 | 0 | 0 | 0 | 0
Plagioclase | 2021-05-09 | MCON | 99 | 0.4542396 | 0.0068175 | 0.02340548 | 48.03922 | 40.19608 | 11.76471
Quartz | 2021-05-09 | MCON | 701 | 4.638828 | 0.009428786 | 0.02753592 | 64.6771 | 34.05088 | 1.272016
Silicate gangue_generic | 2021-05-09 | MCON | 162 | 0.8549366 | 0.00375087 | 0.3172483 | 36.72316 | 50.84746 | 12.42938
Chalcopyrite cl. | 2021-05-09 | MCON | 3801 | 56.29413 | 81.75959 | 62.29422 | 90.872 | 8.656298 | 0.4716981
Native Copper | 2021-05-09 | MCON | 2 | 0.05412509 | 0.2280266 | 0 | 0 | 75 | 25
CuMn mineral | 2021-05-09 | MCON | 0 | 0 | 0 | 0 | 0 | 0 | 0
Accessory_phases | 2021-05-09 | MFT | 39 | 0.372172 | 0 | 0.01004863 | 75.38462 | 13.84615 | 10.76923
Apatite | 2021-05-09 | MFT | 35 | 0.3508891 | 0 | 0.008265602 | 75 | 13.33333 | 11.66667
Zircon | 2021-05-09 | MFT | 0 | 0 | 0 | 0 | 0 | 0 | 0
Carbonate gangue | 2021-05-09 | MFT | 2095 | 21.39341 | 2.782473 | 9.951123 | 83.28951 | 13.55486 | 3.15563
Ankerite | 2021-05-09 | MFT | 261 | 2.069524 | 0.992561 | 5.460013 | 46.19718 | 38.87324 | 14.92958
Calcite | 2021-05-09 | MFT | 1589 | 16.77633 | 1.709071 | 1.367043 | 91.24066 | 6.90583 | 1.853513
Dolomite_ | 2021-05-09 | MFT | 245 | 2.547555 | 0.08084092 | 3.124067 | 55.48654 | 40.99379 | 3.519669
Chalcopyrite | 2021-05-09 | MFT | 2 | 0.06978919 | 6.35831 | 0.3811953 | 44.44444 | 55.55556 | 0
Chalcopyrite <20 | 2021-05-09 | MFT | 38 | 0.3334372 | 28.59515 | 1.588023 | 86.04651 | 9.302326 | 4.651163
Chalcopyrite >150 | 2021-05-09 | MFT | 0 | 0 | 0 | 0 | 0 | 0 | 0
CPS floating Cu | 2021-05-09 | MFT | 9 | 0.1433908 | 19.90595 | 0.2272333 | 47.05882 | 52.94118 | 0
Cuprite | 2021-05-09 | MFT | 0 | 0 | 0 | 0 | 0 | 0 | 0
Delafossite | 2021-05-09 | MFT | 4 | 0.08009748 | 7.800388 | 0.2272333 | 0 | 100 | 0
Malachite | 2021-05-09 | MFT | 5 | 0.06329329 | 12.10556 | 0 | 88.88889 | 11.11111 | 0
Fe_Ox | 2021-05-09 | MFT | 175 | 2.158412 | 1.202555 | 26.01404 | 40 | 45.5814 | 14.4186
Fe_oxyhydroxides | 2021-05-09 | MFT | 59 | 0.5552043 | 0.1108823 | 4.935842 | 26.66667 | 43.33333 | 30
Haematite | 2021-05-09 | MFT | 45 | 0.4806219 | 0.850015 | 5.143231 | 59.18367 | 28.57143 | 12.2449
Magnesioferrite | 2021-05-09 | MFT | 6 | 0.07745101 | 0 | 0.5736982 | 33.33333 | 66.66667 | 0
Magnetite | 2021-05-09 | MFT | 48 | 0.7338876 | 0.2416578 | 10.32223 | 36.36364 | 61.03896 | 2.597403
Tramp_Steel | 2021-05-09 | MFT | 16 | 0.2998103 | 0 | 4.926985 | 55.55556 | 16.66667 | 27.77778
Fe_Ti_Ox | 2021-05-09 | MFT | 69 | 1.600099 | 0.101496 | 6.588051 | 83.87097 | 15.5914 | 0.5376344
Ilmenite | 2021-05-09 | MFT | 43 | 0.7994942 | 0.101496 | 6.578022 | 70 | 30 | 0
Rutile | 2021-05-09 | MFT | 25 | 0.7828381 | 0 | 0.01002956 | 96.80851 | 2.12766 | 1.06383
Non floating Cu | 2021-05-09 | MFT | 51 | 0.2842646 | 12.89148 | 1.730271 | 22.80702 | 54.38596 | 22.80702
Chrysocolla | 2021-05-09 | MFT | 11 | 0.05441003 | 4.818952 | 0.04634906 | 21.42857 | 71.42857 | 7.142857
Cu_Fe_Oxide | 2021-05-09 | MFT | 10 | 0.1010472 | 2.311375 | 1.202195 | 15.38462 | 61.53846 | 23.07692
CuFe_Silicate | 2021-05-09 | MFT | 24 | 0.09549515 | 3.333426 | 0.4041594 | 29.16667 | 33.33333 | 37.5
Other sulphides | 2021-05-09 | MFT | 37 | 0.5348468 | 0 | 0.18544 | 45.2381 | 33.33333 | 21.42857
Arsenopyrite | 2021-05-09 | MFT | 0 | 0 | 0 | 0 | 0 | 0 | 0
Galena | 2021-05-09 | MFT | 32 | 0.4382413 | 0 | 0.18544 | 37.5 | 34.375 | 28.125
Millerite | 2021-05-09 | MFT | 0 | 0 | 0 | 0 | 0 | 0 | 0
Molybdenite | 2021-05-09 | MFT | 2 | 0.02035749 | 0 | 0 | 50 | 50 | 0
Monazite_Ce | 2021-05-09 | MFT | 3 | 0.07624806 | 0 | 0 | 75 | 25 | 0
Pentlandite | 2021-05-09 | MFT | 0 | 0 | 0 | 0 | 0 | 0 | 0
Siegenite | 2021-05-09 | MFT | 0 | 0 | 0 | 0 | 0 | 0 | 0
Sphalerite | 2021-05-09 | MFT | 0 | 0 | 0 | 0 | 0 | 0 | 0
vaesite | 2021-05-09 | MFT | 0 | 0 | 0 | 0 | 0 | 0 | 0
Pyrite | 2021-05-09 | MFT | 43 | 0.6675777 | 0 | 5.465701 | 77.77778 | 19.44444 | 2.777778
Pyrrhotite | 2021-05-09 | MFT | 32 | 0.4948351 | 0 | 5.291239 | 63.7931 | 36.2069 | 0
Sec. Cu Sulphides | 2021-05-09 | MFT | 12 | 0.1331195 | 24.25007 | 0.05124502 | 71.42857 | 28.57143 | 0
Bornite | 2021-05-09 | MFT | 3 | 0.02887063 | 4.270672 | 0.05124502 | 66.66667 | 33.33333 | 0
Chalcocite | 2021-05-09 | MFT | 4 | 0.05228174 | 11.62704 | 0 | 60 | 40 | 0
Covellite | 2021-05-09 | MFT | 5 | 0.05196713 | 8.352355 | 0 | 83.33333 | 16.66667 | 0
Silicate gangue | 2021-05-09 | MFT | 7368 | 71.81464 | 3.912526 | 42.51639 | 62.22004 | 31.68393 | 6.096025
Amphibole | 2021-05-09 | MFT | 212 | 2.01765 | 0.6385762 | 10.71499 | 52.90859 | 36.5651 | 10.52632
Biotite | 2021-05-09 | MFT | 286 | 2.813294 | 0.03733628 | 10.25492 | 40.68441 | 55.13308 | 4.18251
Garnets | 2021-05-09 | MFT | 1023 | 6.431561 | 0.4874536 | 10.40352 | 38.02932 | 36.80782 | 25.16287
Kaolinite | 2021-05-09 | MFT | 1998 | 21.17272 | 1.396267 | 0.1681438 | 65.93103 | 31.97701 | 2.091954
Muscovite | 2021-05-09 | MFT | 1379 | 13.61616 | 0.8102365 | 1.322502 | 73.85972 | 21.65581 | 4.484477
Orthoclase | 2021-05-09 | MFT | 9 | 0.05685292 | 0 | 0 | 91.66667 | 0 | 8.333333
Plagioclase | 2021-05-09 | MFT | 215 | 1.05859 | 0.1461583 | 0.1225246 | 25.45455 | 34.09091 | 40.45455
Quartz | 2021-05-09 | MFT | 1707 | 21.08851 | 0.2583041 | 0.2079348 | 67.27907 | 31.06977 | 1.651163
Silicate gangue_generic | 2021-05-09 | MFT | 503 | 3.053069 | 0.1381936 | 8.590747 | 34.70085 | 43.07692 | 22.22222
Chalcopyrite cl. | 2021-05-09 | MFT | 40 | 0.4032264 | 34.95345 | 1.969218 | 78.84615 | 17.30769 | 3.846154
Native Copper | 2021-05-09 | MFT | 0 | 0 | 0 | 0 | 0 | 0 | 0
CuMn mineral | 2021-05-09 | MFT | 6 | 0.03331226 | 2.427727 | 0.07756711 | 16.66667 | 83.33333 | 0
Accessory_phases | 2021-05-10 | MCOF | 28 | 0.2971772 | 0 | 0.002141263 | 92.45283 | 1.886792 | 5.660377
Apatite | 2021-05-10 | MCOF | 24 | 0.2764655 | 0 | 0.0008180753 | 95.91837 | 0 | 4.081633
Zircon | 2021-05-10 | MCOF | 1 | 0.00839181 | 0 | 0 | 0 | 100 | 0
Carbonate gangue | 2021-05-10 | MCOF | 2350 | 26.36408 | 0.794939 | 8.373972 | 85.47695 | 11.59231 | 2.930745
Ankerite | 2021-05-10 | MCOF | 276 | 2.176603 | 0.286196 | 4.4906 | 35.91731 | 50.64599 | 13.43669
Calcite | 2021-05-10 | MCOF | 1822 | 21.3531 | 0.4715123 | 1.119838 | 92.90732 | 5.869023 | 1.223657
Dolomite_ | 2021-05-10 | MCOF | 252 | 2.834378 | 0.03723072 | 2.763534 | 61.04129 | 29.80251 | 9.156194
Chalcopyrite | 2021-05-10 | MCOF | 12 | 0.4488725 | 16.68058 | 2.318938 | 68.33333 | 31.66667 | 0
Chalcopyrite <20 | 2021-05-10 | MCOF | 99 | 1.039888 | 34.74222 | 4.80913 | 87.76978 | 12.23022 | 0
Chalcopyrite >150 | 2021-05-10 | MCOF | 0 | 0 | 0 | 0 | 0 | 0 | 0
CPS floating Cu | 2021-05-10 | MCOF | 14 | 0.1858339 | 11.15787 | 0.3554129 | 16.66667 | 70.83333 | 12.5
Cuprite | 2021-05-10 | MCOF | 0 | 0 | 0 | 0 | 0 | 0 | 0
Delafossite | 2021-05-10 | MCOF | 7 | 0.07727607 | 3.507688 | 0.3461179 | 25 | 37.5 | 37.5
Malachite | 2021-05-10 | MCOF | 7 | 0.1085579 | 7.650183 | 0.00929502 | 12.5 | 87.5 | 0
Fe_Ox | 2021-05-10 | MCOF | 210 | 2.635653 | 1.000412 | 27.76628 | 44.83986 | 38.43416 | 16.72598
Fe_oxyhydroxides | 2021-05-10 | MCOF | 60 | 0.624922 | 0.202588 | 5.208368 | 48.57143 | 30 | 21.42857
Haematite | 2021-05-10 | MCOF | 91 | 1.09772 | 0.5579688 | 10.90953 | 49.13793 | 34.48276 | 16.37931
Magnesioferrite | 2021-05-10 | MCOF | 2 | 0.01660507 | 0 | 0.122718 | 0 | 50 | 50
Magnetite | 2021-05-10 | MCOF | 54 | 0.7999894 | 0.2398556 | 9.988925 | 40.22989 | 51.72414 | 8.045977
Tramp_Steel | 2021-05-10 | MCOF | 3 | 0.09641654 | 0 | 1.536739 | 0 | 16.66667 | 83.33333
Fe_Ti_Ox | 2021-05-10 | MCOF | 80 | 1.776743 | 0.08814963 | 6.054069 | 52.33645 | 44.85981 | 2.803738
Ilmenite | 2021-05-10 | MCOF | 34 | 0.8913173 | 0.08814963 | 5.999073 | 40.38462 | 57.69231 | 1.923077
Rutile | 2021-05-10 | MCOF | 45 | 0.8597141 | 0 | 0.01605085 | 65.42056 | 30.84112 | 3.738318
Non floating Cu | 2021-05-10 | MCOF | 124 | 0.7508884 | 12.05297 | 3.376132 | 36.09467 | 46.15385 | 17.75148
Chrysocolla | 2021-05-10 | MCOF | 29 | 0.1537308 | 5.168959 | 0.05857358 | 51.21951 | 24.39024 | 24.39024
Cu_Fe_Oxide | 2021-05-10 | MCOF | 22 | 0.1949757 | 1.779061 | 1.95214 | 26.92308 | 50 | 23.07692
CuFe_Silicate | 2021-05-10 | MCOF | 67 | 0.3646866 | 4.634029 | 1.233816 | 33.68421 | 52.63158 | 13.68421
Other sulphides | 2021-05-10 | MCOF | 23 | 0.3141572 | 0.07425319 | 0.3400937 | 59.25926 | 22.22222 | 18.51852
Arsenopyrite | 2021-05-10 | MCOF | 1 | 0.01107005 | 0 | 0.05314613 | 0 | 100 | 0
Galena | 2021-05-10 | MCOF | 15 | 0.1981895 | 0.07425319 | 0.1078908 | 53.33333 | 13.33333 | 33.33333
Millerite | 2021-05-10 | MCOF | 0 | 0 | 0 | 0 | 0 | 0 | 0
Molybdenite | 2021-05-10 | MCOF | 5 | 0.05892122 | 0 | 0.1460217 | 50 | 50 | 0
Monazite_Ce | 2021-05-10 | MCOF | 2 | 0.0459764 | 0 | 0.03303511 | 100 | 0 | 0
Pentlandite | 2021-05-10 | MCOF | 0 | 0 | 0 | 0 | 0 | 0 | 0
Siegenite | 2021-05-10 | MCOF | 0 | 0 | 0 | 0 | 0 | 0 | 0
Sphalerite | 2021-05-10 | MCOF | 0 | 0 | 0 | 0 | 0 | 0 | 0
vaesite | 2021-05-10 | MCOF | 0 | 0 | 0 | 0 | 0 | 0 | 0
Pyrite | 2021-05-10 | MCOF | 112 | 1.556484 | 0.240859 | 11.7361 | 71.83908 | 25.86207 | 2.298851
Pyrrhotite | 2021-05-10 | MCOF | 30 | 0.502098 | 0.0279292 | 5.020193 | 42.62295 | 54.09836 | 3.278689
Sec. Cu Sulphides | 2021-05-10 | MCOF | 27 | 0.2993198 | 19.99218 | 0.070404 | 63.63636 | 27.27273 | 9.090909
Bornite | 2021-05-10 | MCOF | 3 | 0.02785367 | 1.533395 | 0.0617541 | 66.66667 | 33.33333 | 0
Chalcocite | 2021-05-10 | MCOF | 7 | 0.1210563 | 9.33728 | 0.004880541 | 50 | 50 | 0
Covellite | 2021-05-10 | MCOF | 17 | 0.1504098 | 9.121505 | 0.00376936 | 72.22222 | 11.11111 | 16.66667
Silicate gangue | 2021-05-10 | MCOF | 7118 | 63.8288 | 3.147635 | 29.77713 | 55.08384 | 37.10366 | 7.8125
Amphibole | 2021-05-10 | MCOF | 265 | 1.741675 | 1.064274 | 5.288038 | 41.48607 | 38.39009 | 20.12384
Biotite | 2021-05-10 | MCOF | 234 | 1.878266 | 0.191418 | 5.488242 | 28.2967 | 58.51648 | 13.18681
Garnets | 2021-05-10 | MCOF | 1254 | 7.998805 | 0.4223035 | 8.387908 | 33.10171 | 38.40809 | 28.49021
Kaolinite | 2021-05-10 | MCOF | 1817 | 19.38913 | 0.8629007 | 0.3524485 | 58.31921 | 40.155 | 1.525793
Muscovite | 2021-05-10 | MCOF | 1379 | 12.85457 | 0.3608706 | 1.418126 | 81.00274 | 15.74618 | 3.251077
Orthoclase | 2021-05-10 | MCOF | 4 | 0.02285429 | 0 | 0 | 60 | 0 | 40
Plagioclase | 2021-05-10 | MCOF | 134 | 0.6220652 | 0.01279836 | 0.02265813 | 18.65672 | 28.35821 | 52.98507
Quartz | 2021-05-10 | MCOF | 1381 | 15.0416 | 0.0632231 | 0.08887522 | 52.18622 | 45.04561 | 2.768166
Silicate gangue_generic | 2021-05-10 | MCOF | 611 | 3.816595 | 0.1698463 | 8.209396 | 34.43272 | 45.64644 | 19.92084
Chalcopyrite cl. | 2021-05-10 | MCOF | 111 | 1.488761 | 51.4228 | 7.128067 | 81.90955 | 18.09045 | 0
Native Copper | 2021-05-10 | MCOF | 0 | 0 | 0 | 0 | 0 | 0 | 0
CuMn mineral | 2021-05-10 | MCOF | 6 | 0.03749532 | 0.4709176 | 0.1316033 | 14.28571 | 71.42857 | 14.28571
Accessory_phases | 2021-05-10 | MCON | 28 | 0.2673117 | 0.008217524 | 0.003978561 | 81.63265 | 12.2449 | 6.122449
Apatite | 2021-05-10 | MCON | 23 | 0.2392624 | 0 | 0.0016115 | 84.09091 | 13.63636 | 2.272727
Zircon | 2021-05-10 | MCON | 2 | 0.01617568 | 0 | 0.002367062 | 50 | 0 | 50
Carbonate gangue | 2021-05-10 | MCON | 220 | 1.852632 | 0.1008792 | 0.2954809 | 75 | 20.83333 | 4.166667
Ankerite | 2021-05-10 | MCON | 54 | 0.3740196 | 0.04941032 | 0.2238002 | 40.57971 | 44.92754 | 14.49275
Calcite | 2021-05-10 | MCON | 140 | 1.282439 | 0.04879696 | 0.02120291 | 88 | 10.18182 | 1.818182
Dolomite_ | 2021-05-10 | MCON | 26 | 0.1961731 | 0.002671891 | 0.05047788 | 45 | 52.5 | 2.5
Chalcopyrite | 2021-05-10 | MCON | 238 | 12.58184 | 30.03189 | 15.38658 | 84.18338 | 15.58739 | 0.2292264
Chalcopyrite <20 | 2021-05-10 | MCON | 2324 | 22.03444 | 45.79342 | 23.90197 | 88.48168 | 10.37304 | 1.145288
Chalcopyrite >150 | 2021-05-10 | MCON | 4 | 0.8940677 | 2.185079 | 1.107324 | 100 | 0 | 0
CPS floating Cu | 2021-05-10 | MCON | 122 | 1.611528 | 6.648685 | 0.6431566 | 50 | 43.51852 | 6.481481
Cuprite | 2021-05-10 | MCON | 2 | 0.02099397 | 0.1011529 | 0.00407167 | 0 | 50 | 50
Delafossite | 2021-05-10 | MCON | 51 | 0.6423638 | 2.03656 | 0.6011067 | 42.02899 | 43.47826 | 14.49275
Malachite | 2021-05-10 | MCON | 69 | 0.9481702 | 4.510972 | 0.03797819 | 54.48276 | 43.44828 | 2.068966
Fe_Ox | 2021-05-10 | MCON | 93 | 0.9707989 | 0.009644385 | 2.41232 | 47.16981 | 39.62264 | 13.20755
Fe_oxyhydroxides | 2021-05-10 | MCON | 23 | 0.206498 | 0.004169067 | 0.368491 | 45.83333 | 50 | 4.166667
Haematite | 2021-05-10 | MCON | 33 | 0.3921742 | 0.003867125 | 0.9122267 | 51.16279 | 37.2093 | 11.62791
Magnesioferrite | 2021-05-10 | MCON | 0 | 0 | 0 | 0 | 0 | 0 | 0
Magnetite | 2021-05-10 | MCON | 33 | 0.3101773 | 0.001608193 | 0.9125518 | 37.14286 | 40 | 22.85714
Tramp_Steel | 2021-05-10 | MCON | 4 | 0.06194941 | 0 | 0.2190507 | 100 | 0 | 0
Fe_Ti_Ox | 2021-05-10 | MCON | 27 | 0.4434546 | 0.01386764 | 0.2474397 | 83.92857 | 12.5 | 3.571429
Ilmenite | 2021-05-10 | MCON | 9 | 0.1569385 | 0.001833344 | 0.2447319 | 73.68421 | 26.31579 | 0
Rutile | 2021-05-10 | MCON | 18 | 0.286516 | 0.01203429 | 0.00270783 | 89.18919 | 5.405405 | 5.405405
Non floating Cu | 2021-05-10 | MCON | 73 | 0.5258817 | 0.716845 | 0.7348781 | 57.69231 | 25 | 17.30769
Chrysocolla | 2021-05-10 | MCON | 27 | 0.1481623 | 0.3661325 | 0.0116205 | 60.97561 | 26.82927 | 12.19512
Cu_Fe_Oxide | 2021-05-10 | MCON | 25 | 0.2963247 | 0.2670329 | 0.6743935 | 65.85366 | 14.63415 | 19.5122
CuFe_Silicate | 2021-05-10 | MCON | 21 | 0.08139465 | 0.08367959 | 0.04886408 | 36.36364 | 40.90909 | 22.72727
Other sulphides | 2021-05-10 | MCON | 119 | 1.442733 | 0.2364066 | 0.7370297 | 56.25 | 32.63889 | 11.11111
Arsenopyrite | 2021-05-10 | MCON | 6 | 0.06401439 | 0 | 0.1013166 | 66.66667 | 33.33333 | 0
Galena | 2021-05-10 | MCON | 32 | 0.4074895 | 0.112425 | 0.07377614 | 43.75 | 40.625 | 15.625
Millerite | 2021-05-10 | MCON | 1 | 0.02772236 | 0 | 0.001967784 | 100 | 0 | 0
Molybdenite | 2021-05-10 | MCON | 66 | 0.766624 | 0.1239815 | 0.439901 | 55.55556 | 33.33333 | 11.11111
Monazite_Ce | 2021-05-10 | MCON | 1 | 0.01772442 | 0 | 0 | 0 | 100 | 0
Pentlandite | 2021-05-10 | MCON | 7 | 0.09085914 | 0 | 0.1022977 | 54.54545 | 27.27273 | 18.18182
Siegenite | 2021-05-10 | MCON | 2 | 0.02493464 | 0 | 0.006886913 | 100 | 0 | 0
Sphalerite | 2021-05-10 | MCON | 3 | 0.03510467 | 0 | 0.00981712 | 100 | 0 | 0
vaesite | 2021-05-10 | MCON | 1 | 0.008259922 | 0 | 0.001066368 | 100 | 0 | 0
Pyrite | 2021-05-10 | MCON | 1040 | 18.81166 | 0.1585363 | 33.73066 | 72.63978 | 25.29789 | 2.062328
Pyrrhotite | 2021-05-10 | MCON | 505 | 7.925034 | 0.04769916 | 18.7386 | 57.25726 | 41.24124 | 1.501502
Sec. Cu Sulphides | 2021-05-10 | MCON | 271 | 3.163034 | 13.81172 | 0.5221983 | 54.28571 | 37.42857 | 8.285714
Bornite | 2021-05-10 | MCON | 94 | 0.9395661 | 3.528588 | 0.3675932 | 58.09524 | 27.61905 | 14.28571
Chalcocite | 2021-05-10 | MCON | 88 | 1.458392 | 7.406846 | 0.1268083 | 42 | 56 | 2
Covellite | 2021-05-10 | MCON | 89 | 0.7650753 | 2.876283 | 0.02779678 | 69.47368 | 18.94737 | 11.57895
Silicate gangue | 2021-05-10 | MCON | 4169 | 27.47558 | 0.2371134 | 1.538389 | 57.5531 | 36.82243 | 5.624469
Amphibole | 2021-05-10 | MCON | 63 | 0.3689776 | 0.03431822 | 0.2345029 | 46.47887 | 32.39437 | 21.12676
Biotite | 2021-05-10 | MCON | 8 | 0.04475845 | 0 | 0.02295008 | 11.11111 | 55.55556 | 33.33333
Garnets | 2021-05-10 | MCON | 887 | 4.923481 | 0.03894445 | 0.630769 | 40.55391 | 48.17013 | 11.27596
Kaolinite | 2021-05-10 | MCON | 1043 | 7.689247 | 0.07694175 | 0.04205979 | 66.50971 | 31.31254 | 2.177752
Muscovite | 2021-05-10 | MCON | 565 | 4.226705 | 0.05751416 | 0.1654574 | 64.75316 | 30.30999 | 4.936854
Orthoclase | 2021-05-10 | MCON | 0 | 0 | 0 | 0 | 0 | 0 | 0
Plagioclase | 2021-05-10 | MCON | 137 | 0.6308515 | 0.008879083 | 0.01657891 | 34.75177 | 42.55319 | 22.69504
Quartz | 2021-05-10 | MCON | 1175 | 8.053252 | 0.01754553 | 0.05508525 | 61.83465 | 36.57984 | 1.585504
Silicate gangue_generic | 2021-05-10 | MCON | 287 | 1.514044 | 0.002970189 | 0.3616698 | 33.65385 | 48.07692 | 18.26923
Chalcopyrite cl. | 2021-05-10 | MCON | 2566 | 35.51035 | 78.01039 | 40.39587 | 87.24873 | 11.95939 | 0.7918782
Native Copper | 2021-05-10 | MCON | 0 | 0 | 0 | 0 | 0 | 0 | 0
CuMn mineral | 2021-05-10 | MCON | 0 | 0 | 0 | 0 | 0 | 0 | 0
Accessory_phases | 2021-05-10 | MFT | 33 | 0.4536181 | 0 | 0 | 82.5 | 17.5 | 0
Apatite | 2021-05-10 | MFT | 30 | 0.4369185 | 0 | 0 | 81.81818 | 18.18182 | 0
Zircon | 2021-05-10 | MFT | 1 | 0.008439573 | 0 | 0 | 100 | 0 | 0
Carbonate gangue | 2021-05-10 | MFT | 2548 | 26.16528 | 2.60267 | 12.70361 | 81.99886 | 15.0672 | 2.933939
Ankerite | 2021-05-10 | MFT | 317 | 2.415244 | 0.8489569 | 7.719145 | 36.29977 | 47.54098 | 16.15925
Calcite | 2021-05-10 | MFT | 1984 | 21.31405 | 1.599392 | 1.703532 | 90.04566 | 8.721461 | 1.232877
Dolomite_ | 2021-05-10 | MFT | 247 | 2.435984 | 0.154321 | 3.280934 | 48.94958 | 44.32773 | 6.722689
Chalcopyrite | 2021-05-10 | MFT | 1 | 0.03009516 | 2.72636 | 0.2118694 | 0 | 100 | 0
Chalcopyrite <20 | 2021-05-10 | MFT | 45 | 0.4514274 | 33.83332 | 2.805241 | 90 | 10 | 0
Chalcopyrite >150 | 2021-05-10 | MFT | 0 | 0 | 0 | 0 | 0 | 0 | 0
CPS floating Cu | 2021-05-10 | MFT | 7 | 0.06036988 | 8.959614 | 0.1570392 | 50 | 25 | 25
Cuprite | 2021-05-10 | MFT | 0 | 0 | 0 | 0 | 0 | 0 | 0
Delafossite | 2021-05-10 | MFT | 1 | 0.01942897 | 1.489312 | 0.1570392 | 0 | 0 | 100
Malachite | 2021-05-10 | MFT | 6 | 0.04094091 | 7.470302 | 0 | 66.66667 | 33.33333 | 0
Fe_Ox | 2021-05-10 | MFT | 153 | 1.994056 | 0.8013308 | 29.23151 | 40 | 47.44186 | 12.55814
Fe_oxyhydroxides | 2021-05-10 | MFT | 39 | 0.4040221 | 0.1911096 | 4.948502 | 31.11111 | 42.22222 | 26.66667
Haematite | 2021-05-10 | MFT | 61 | 0.7423233 | 0.3665111 | 10.25787 | 42.30769 | 43.58974 | 14.10256
Magnesioferrite | 2021-05-10 | MFT | 7 | 0.05844853 | 0 | 0.5751003 | 42.85714 | 42.85714 | 14.28571
Magnetite | 2021-05-10 | MFT | 44 | 0.7675522 | 0.2437102 | 13.05137 | 42.16867 | 54.21687 | 3.614458
Tramp_Steel | 2021-05-10 | MFT | 1 | 0.01616088 | 0 | 0.3468735 | 0 | 100 | 0
Fe_Ti_Ox | 2021-05-10 | MFT | 70 | 1.506194 | 0 | 5.306772 | 66.48352 | 30.21978 | 3.296703
Ilmenite | 2021-05-10 | MFT | 23 | 0.5688631 | 0 | 5.293824 | 65.15152 | 33.33333 | 1.515152
Rutile | 2021-05-10 | MFT | 47 | 0.9373313 | 0 | 0.01294783 | 67.24138 | 28.44828 | 4.310345
Non floating Cu | 2021-05-10 | MFT | 82 | 0.6597232 | 33.71118 | 3.958802 | 35.91549 | 45.77465 | 18.30986
Chrysocolla | 2021-05-10 | MFT | 23 | 0.1282097 | 11.84667 | 0.08844547 | 50 | 17.64706 | 32.35294
Cu_Fe_Oxide | 2021-05-10 | MFT | 18 | 0.1659184 | 3.844787 | 2.252014 | 22.72727 | 40.90909 | 36.36364
CuFe_Silicate | 2021-05-10 | MFT | 34 | 0.247082 | 10.91772 | 1.178581 | 26.5625 | 62.5 | 10.9375
Other sulphides | 2021-05-10 | MFT | 25 | 0.3773567 | 0 | 0.178635 | 43.75 | 43.75 | 12.5
Arsenopyrite | 2021-05-10 | MFT | 0 | 0 | 0 | 0 | 0 | 0 | 0
Galena | 2021-05-10 | MFT | 19 | 0.2657568 | 0 | 0.08867784 | 55 | 30 | 15
Millerite | 2021-05-10 | MFT | 0 | 0 | 0 | 0 | 0 | 0 | 0
Molybdenite | 2021-05-10 | MFT | 1 | 0.009876096 | 0 | 0.08995717 | 100 | 0 | 0
Monazite_Ce | 2021-05-10 | MFT | 5 | 0.1017238 | 0 | 0 | 18.18182 | 72.72727 | 9.090909
Pentlandite | 2021-05-10 | MFT | 0 | 0 | 0 | 0 | 0 | 0 | 0
Siegenite | 2021-05-10 | MFT | 0 | 0 | 0 | 0 | 0 | 0 | 0
Sphalerite | 2021-05-10 | MFT | 0 | 0 | 0 | 0 | 0 | 0 | 0
vaesite | 2021-05-10 | MFT | 0 | 0 | 0 | 0 | 0 | 0 | 0
Pyrite | 2021-05-10 | MFT | 64 | 0.7736754 | 0.2415055 | 7.783994 | 62.7907 | 24.4186 | 12.7907
Pyrrhotite | 2021-05-10 | MFT | 26 | 0.5049558 | 0 | 7.05452 | 44.2623 | 55.7377 | 0
Sec. Cu Sulphides | 2021-05-10 | MFT | 8 | 0.07351407 | 10.59986 | 0.04228692 | 62.5 | 25 | 12.5
Bornite | 2021-05-10 | MFT | 3 | 0.0280122 | 3.516038 | 0.04228692 | 66.66667 | 0 | 33.33333
Chalcocite | 2021-05-10 | MFT | 2 | 0.02029089 | 3.866601 | 0 | 50 | 50 | 0
Covellite | 2021-05-10 | MFT | 3 | 0.02521098 | 3.217217 | 0 | 66.66667 | 33.33333 | 0
Silicate gangue | 2021-05-10 | MFT | 7276 | 66.94973 | 6.524171 | 30.56572 | 55.83886 | 35.79078 | 8.370365
Amphibole | 2021-05-10 | MFT | 264 | 1.578057 | 2.252692 | 5.45203 | 45.01718 | 34.02062 | 20.9622
Biotite | 2021-05-10 | MFT | 169 | 1.344065 | 0.2368003 | 5.600583 | 23.93822 | 57.52896 | 18.53282
Garnets | 2021-05-10 | MFT | 1234 | 7.775002 | 0.5754619 | 9.014618 | 32.81046 | 39.60784 | 27.5817
Kaolinite | 2021-05-10 | MFT | 2034 | 21.05322 | 1.590862 | 0.280121 | 57.29026 | 39.86092 | 2.848811
Muscovite | 2021-05-10 | MFT | 1251 | 13.12016 | 0.8801522 | 1.578031 | 76.26399 | 19.8379 | 3.898109
Orthoclase | 2021-05-10 | MFT | 1 | 0.004596874 | 0 | 0 | 0 | 100 | 0
Plagioclase | 2021-05-10 | MFT | 204 | 0.9710896 | 0.1171525 | 0.07588878 | 25.48077 | 33.65385 | 40.86538
Quartz | 2021-05-10 | MFT | 1590 | 17.47791 | 0.5221135 | 0.1136366 | 57.36455 | 38.79662 | 3.838824
Silicate gangue_generic | 2021-05-10 | MFT | 480 | 2.906589 | 0.3489362 | 7.156342 | 33.79791 | 39.54704 | 26.65505
Chalcopyrite cl. | 2021-05-10 | MFT | 46 | 0.4815225 | 36.55968 | 3.01711 | 84.375 | 15.625 | 0
Native Copper | 2021-05-10 | MFT | 0 | 0 | 0 | 0 | 0 | 0 | 0
CuMn mineral | 2021-05-10 | MFT | 7 | 0.1185132 | 7.102004 | 0.4397617 | 54.54545 | 45.45455 | 0
Accessory_phases | 2021-05-03 | OFT | 24 | 0.6067116 | 0 | 0.01511628 | 89.41176 | 7.058824 | 3.529412
Apatite | 2021-05-03 | OFT | 19 | 0.5063051 | 0 | 0.01511628 | 93.33333 | 5.333333 | 1.333333
Zircon | 2021-05-03 | OFT | 5 | 0.1004065 | 0 | 0 | 60 | 20 | 20
Carbonate gangue | 2021-05-03 | OFT | 1507 | 19.95547 | 0.8891439 | 2.891783 | 86.6354 | 11.2837 | 2.080891
Ankerite | 2021-05-03 | OFT | 138 | 1.063241 | 0.3313675 | 1.325734 | 39.87342 | 41.13924 | 18.98734
Calcite | 2021-05-03 | OFT | 1276 | 17.80239 | 0.5032853 | 0.9761899 | 89.62602 | 9.463415 | 0.9105691
Dolomite_ | 2021-05-03 | OFT | 93 | 1.089838 | 0.05449104 | 0.5898597 | 76.53631 | 16.20112 | 7.26257
Chalcopyrite | 2021-05-03 | OFT | 9 | 0.4117521 | 4.47014 | 1.097886 | 32.6087 | 56.52174 | 10.86957
Chalcopyrite <20 | 2021-05-03 | OFT | 237 | 2.864362 | 31.45953 | 6.610993 | 51.875 | 41.25 | 6.875
Chalcopyrite >150 | 2021-05-03 | OFT | 0 | 0 | 0 | 0 | 0 | 0 | 0
CPS floating Cu | 2021-05-03 | OFT | 24 | 0.2454618 | 5.579771 | 0.2793191 | 38.46154 | 46.15385 | 15.38462
Cuprite | 2021-05-03 | OFT | 0 | 0 | 0 | 0 | 0 | 0 | 0
Delafossite | 2021-05-03 | OFT | 10 | 0.1155743 | 1.594598 | 0.2773675 | 30 | 30 | 40
Malachite | 2021-05-03 | OFT | 14 | 0.1298876 | 3.985173 | 0.001951658 | 43.75 | 56.25 | 0
Fe_Ox | 2021-05-03 | OFT | 534 | 7.469902 | 1.147804 | 39.67389 | 53.28358 | 39.25373 | 7.462687
Fe_oxyhydroxides | 2021-05-03 | OFT | 234 | 2.884016 | 0.4195357 | 13.16345 | 51.85185 | 38.14815 | 10
Haematite | 2021-05-03 | OFT | 99 | 1.211501 | 0.3591479 | 5.856197 | 57.00935 | 31.7757 | 11.21495
Magnesioferrite | 2021-05-03 | OFT | 1 | 0.009933834 | 0 | 0.0366821 | 0 | 0 | 100
Magnetite | 2021-05-03 | OFT | 180 | 2.992541 | 0.3489632 | 18.12152 | 52.57353 | 45.22059 | 2.205882
Tramp_Steel | 2021-05-03 | OFT | 19 | 0.3653087 | 0.02015711 | 2.472813 | 63.15789 | 15.78947 | 21.05263
Fe_Ti_Ox | 2021-05-03 | OFT | 112 | 2.835949 | 0.1543375 | 1.977996 | 64.26117 | 28.52234 | 7.216495
Ilmenite | 2021-05-03 | OFT | 28 | 0.6152568 | 0.05682386 | 1.885675 | 58.33333 | 26.66667 | 15
Rutile | 2021-05-03 | OFT | 84 | 2.220693 | 0.09751365 | 0.09232017 | 65.80087 | 29.00433 | 5.194805
Non floating Cu | 2021-05-03 | OFT | 445 | 3.793657 | 20.07201 | 10.61578 | 44.09091 | 45 | 10.90909
Chrysocolla | 2021-05-03 | OFT | 54 | 0.3678723 | 5.014803 | 0.08116772 | 50 | 40.2439 | 9.756098
Cu_Fe_Oxide | 2021-05-03 | OFT | 102 | 1.363819 | 4.416838 | 6.679348 | 40.78947 | 46.05263 | 13.15789
CuFe_Silicate | 2021-05-03 | OFT | 249 | 1.690247 | 7.874011 | 3.36068 | 40.48913 | 49.45652 | 10.05435
Other sulphides | 2021-05-03 | OFT | 23 | 0.3966057 | 0.1375082 | 0.1879333 | 58.06452 | 29.03226 | 12.90323
Arsenopyrite | 2021-05-03 | OFT | 1 | 0.01324511 | 0 | 0.03552468 | 0 | 100 | 0
Galena | 2021-05-03 | OFT | 10 | 0.1580868 | 0.104073 | 0.04213169 | 30 | 40 | 30
Millerite | 2021-05-03 | OFT | 0 | 0 | 0 | 0 | 0 | 0 | 0
Molybdenite | 2021-05-03 | OFT | 7 | 0.08224788 | 0.03343521 | 0.1028378 | 85.71429 | 0 | 14.28571
Monazite_Ce | 2021-05-03 | OFT | 5 | 0.1430259 | 0 | 0.007439092 | 69.23077 | 30.76923 | 0
Pentlandite | 2021-05-03 | OFT | 0 | 0 | 0 | 0 | 0 | 0 | 0
Siegenite | 2021-05-03 | OFT | 0 | 0 | 0 | 0 | 0 | 0 | 0
Sphalerite | 2021-05-03 | OFT | 0 | 0 | 0 | 0 | 0 | 0 | 0
vaesite | 2021-05-03 | OFT | 0 | 0 | 0 | 0 | 0 | 0 | 0
Pyrite | 2021-05-03 | OFT | 211 | 3.57477 | 0.5585993 | 12.34718 | 61.07784 | 33.23353 | 5.688623
Pyrrhotite | 2021-05-03 | OFT | 25 | 0.3249966 | 0.05274782 | 1.523882 | 54.54545 | 33.33333 | 12.12121
Sec. Cu Sulphides | 2021-05-03 | OFT | 103 | 1.350382 | 33.34742 | 0.592422 | 43.22034 | 33.05085 | 23.72881
Bornite | 2021-05-03 | OFT | 47 | 0.566549 | 11.91192 | 0.476936 | 37.2549 | 27.45098 | 35.29412
Chalcocite | 2021-05-03 | OFT | 44 | 0.6638578 | 18.87374 | 0.1109774 | 47.27273 | 36.36364 | 16.36364
Covellite | 2021-05-03 | OFT | 12 | 0.1199751 | 2.56176 | 0.004508594 | 50 | 41.66667 | 8.333333
Silicate gangue | 2021-05-03 | OFT | 6321 | 56.16998 | 2.130992 | 22.18581 | 72.47851 | 23.99874 | 3.522751
Amphibole | 2021-05-03 | OFT | 158 | 1.129039 | 0.1891525 | 2.499036 | 49.71429 | 38.85714 | 11.42857
Biotite | 2021-05-03 | OFT | 267 | 2.938791 | 0.4400153 | 4.570779 | 38.65546 | 54.41176 | 6.932773
Garnets | 2021-05-03 | OFT | 768 | 5.967158 | 0.3800388 | 6.444689 | 56.02837 | 36.77812 | 7.193516
Kaolinite | 2021-05-03 | OFT | 1436 | 11.13023 | 0.363283 | 0.1185199 | 81.67592 | 17.26401 | 1.060071
Muscovite | 2021-05-03 | OFT | 1614 | 19.94675 | 0.3095575 | 1.546525 | 82.12021 | 17.15494 | 0.7248565
Orthoclase | 2021-05-03 | OFT | 5 | 0.03828265 | 0 | 0.002589872 | 57.14286 | 42.85714 | 0
Plagioclase | 2021-05-03 | OFT | 100 | 0.566549 | 0.0630127 | 0.06953233 | 41.17647 | 43.13725 | 15.68627
Quartz | 2021-05-03 | OFT | 1284 | 9.380637 | 0.11023 | 0.1967085 | 81.23114 | 16.53591 | 2.232951
Silicate gangue_generic | 2021-05-03 | OFT | 635 | 4.409853 | 0.2506401 | 6.336023 | 42.62295 | 42.62295 | 14.7541
Chalcopyrite cl. | 2021-05-03 | OFT | 246 | 3.276114 | 35.92967 | 7.708879 | 49.45355 | 43.1694 | 7.377049
Native Copper | 2021-05-03 | OFT | 0 | 0 | 0 | 0 | 0 | 0 | 0
CuMn mineral | 2021-05-03 | OFT | 40 | 0.3717177 | 2.766358 | 0.4945882 | 67.24138 | 20.68966 | 12.06897
Accessory_phases | 2021-05-03 | OCOF | 19 | 0.2592163 | 0.04187384 | 0.007418429 | 77.27273 | 15.90909 | 6.818182
Apatite | 2021-05-03 | OCOF | 17 | 0.2377464 | 0 | 0.007418429 | 80.4878 | 12.19512 | 7.317073
Zircon | 2021-05-03 | OCOF | 1 | 0.01724928 | 0 | 0 | 0 | 100 | 0
Carbonate gangue | 2021-05-03 | OCOF | 1478 | 18.79767 | 1.562674 | 4.184546 | 85.00536 | 12.84871 | 2.145923
Ankerite | 2021-05-03 | OCOF | 203 | 1.560692 | 0.7622911 | 2.476417 | 44.44444 | 41.11111 | 14.44444
Calcite | 2021-05-03 | OCOF | 1206 | 16.41067 | 0.7685752 | 1.157345 | 89.21212 | 9.666667 | 1.121212
Dolomite_ | 2021-05-03 | OCOF | 69 | 0.8263137 | 0.031808 | 0.5507846 | 66.4557 | 31.01266 | 2.531646
Chalcopyrite | 2021-05-03 | OCOF | 2 | 0.1153316 | 3.974353 | 0.3649606 | 100 | 0 | 0
Chalcopyrite <20 | 2021-05-03 | OCOF | 76 | 0.6996784 | 21.29444 | 2.015317 | 64.83516 | 19.78022 | 15.38462
Chalcopyrite >150 | 2021-05-03 | OCOF | 0 | 0 | 0 | 0 | 0 | 0 | 0
CPS floating Cu | 2021-05-03 | OCOF | 12 | 0.1014037 | 5.827336 | 0.1749538 | 58.33333 | 33.33333 | 8.333333
Cuprite | 2021-05-03 | OCOF | 0 | 0 | 0 | 0 | 0 | 0 | 0
Delafossite | 2021-05-03 | OCOF | 6 | 0.05956505 | 2.797329 | 0.1749538 | 50 | 33.33333 | 16.66667
Malachite | 2021-05-03 | OCOF | 6 | 0.04183867 | 3.030007 | 0 | 66.66667 | 33.33333 | 0
Fe_Ox | 2021-05-03 | OCOF | 598 | 7.310335 | 2.917143 | 50.56542 | 47.48387 | 42.06452 | 10.45161
Fe_oxyhydroxides | 2021-05-03 | OCOF | 213 | 2.19286 | 0.8185686 | 12.633 | 44.76987 | 39.33054 | 15.89958
Haematite | 2021-05-03 | OCOF | 190 | 2.022936 | 1.344022 | 13.36443 | 52.88462 | 34.61538 | 12.5
Magnesioferrite | 2021-05-03 | OCOF | 1 | 0.008532887 | 0 | 0.02307246 | 0 | 100 | 0
Magnetite | 2021-05-03 | OCOF | 191 | 3.05248 | 0.7545526 | 24.29449 | 45.82043 | 49.22601 | 4.95356
Tramp_Steel | 2021-05-03 | OCOF | 1 | 0.01651526 | 0 | 0.1704442 | 0 | 0 | 100
Fe_Ti_Ox | 2021-05-03 | OCOF | 74 | 1.581061 | 0.07238488 | 2.490128 | 77.00535 | 20.85561 | 2.139037
Ilmenite | 2021-05-03 | OCOF | 23 | 0.5901455 | 0.07238488 | 2.431578 | 82.08955 | 14.92537 | 2.985075
Rutile | 2021-05-03 | OCOF | 51 | 0.9909159 | 0 | 0.05855049 | 74.16667 | 24.16667 | 1.666667
Non floating Cu | 2021-05-03 | OCOF | 337 | 2.146342 | 33.84247 | 7.071649 | 40.08909 | 42.76169 | 17.14922
Chrysocolla | 2021-05-03 | OCOF | 39 | 0.2658958 | 10.7138 | 0.07544492 | 49.27536 | 44.92754 | 5.797101
Cu_Fe_Oxide | 2021-05-03 | OCOF | 72 | 0.6628126 | 6.258358 | 4.379254 | 34.88372 | 44.18605 | 20.93023
CuFe_Silicate | 2021-05-03 | OCOF | 202 | 1.013945 | 12.90751 | 2.281747 | 40.46693 | 38.5214 | 21.01167
Other sulphides | 2021-05-03 | OCOF | 16 | 0.199431 | 0.260003 | 0.1609583 | 50 | 31.25 | 18.75
Arsenopyrite | 2021-05-03 | OCOF | 0 | 0 | 0 | 0 | 0 | 0 | 0
Galena | 2021-05-03 | OCOF | 12 | 0.1629506 | 0.260003 | 0.1350224 | 33.33333 | 41.66667 | 25
Millerite | 2021-05-03 | OCOF | 0 | 0 | 0 | 0 | 0 | 0 | 0
Molybdenite | 2021-05-03 | OCOF | 1 | 0.01009266 | 0 | 0.02593592 | 100 | 0 | 0
Monazite_Ce | 2021-05-03 | OCOF | 2 | 0.0189008 | 0 | 0 | 100 | 0 | 0
Pentlandite | 2021-05-03 | OCOF | 0 | 0 | 0 | 0 | 0 | 0 | 0
Siegenite | 2021-05-03 | OCOF | 0 | 0 | 0 | 0 | 0 | 0 | 0
Sphalerite | 2021-05-03 | OCOF | 1 | 0.00748692 | 0 | 0 | 100 | 0 | 0
vaesite | 2021-05-03 | OCOF | 0 | 0 | 0 | 0 | 0 | 0 | 0
Pyrite | 2021-05-03 | OCOF | 68 | 0.9745107 | 0.3375555 | 4.517703 | 50.9434 | 38.67925 | 10.37736
Pyrrhotite | 2021-05-03 | OCOF | 13 | 0.2114871 | 0 | 1.352932 | 60 | 36 | 4
Sec. Cu Sulphides | 2021-05-03 | OCOF | 31 | 0.3189465 | 23.07112 | 0.1623416 | 63.63636 | 18.18182 | 18.18182
Bornite | 2021-05-03 | OCOF | 12 | 0.124048 | 7.545155 | 0.1452214 | 61.53846 | 7.692308 | 30.76923
Chalcocite | 2021-05-03 | OCOF | 12 | 0.1347829 | 11.32689 | 0.01712017 | 53.84615 | 30.76923 | 15.38462
Covellite | 2021-05-03 | OCOF | 7 | 0.06011556 | 4.19907 | 0 | 85.71429 | 14.28571 | 0
Silicate gangue | 2021-05-03 | OCOF | 6584 | 67.28458 | 6.798642 | 26.93167 | 56.92009 | 35.32791 | 7.751996
Amphibole | 2021-05-03 | OCOF | 248 | 1.496283 | 1.221917 | 3.931825 | 38.51852 | 38.51852 | 22.96296
Biotite | 2021-05-03 | OCOF | 257 | 2.349333 | 1.490562 | 4.560524 | 30.69977 | 61.17381 | 8.126411
Garnets | 2021-05-03 | OCOF | 1120 | 7.716996 | 1.216785 | 7.479145 | 31.35935 | 40.71332 | 27.92732
Kaolinite | 2021-05-03 | OCOF | 1206 | 14.01507 | 0.7033274 | 0.292027 | 63.84298 | 33.9876 | 2.169421
Muscovite | 2021-05-03 | OCOF | 1639 | 17.48042 | 0.9652817 | 2.406816 | 75.99171 | 21.55121 | 2.457075
Orthoclase | 2021-05-03 | OCOF | 5 | 0.02818605 | 0 | 0.001357493 | 50 | 50 | 0
Plagioclase | 2021-05-03 | OCOF | 143 | 0.6965772 | 0.03651091 | 0.1039341 | 13.69863 | 32.19178 | 54.10959
Quartz | 2021-05-03 | OCOF | 1227 | 18.42525 | 0.3061716 | 0.3289993 | 57.03352 | 40.85511 | 2.111375
Silicate gangue_generic | 2021-05-03 | OCOF | 677 | 4.419265 | 0.8487425 | 7.324639 | 30.09368 | 45.19906 | 24.70726
Chalcopyrite cl. | 2021-05-03 | OCOF | 78 | 0.81501 | 25.26879 | 2.380278 | 69.81132 | 16.98113 | 13.20755
Native Copper | 2021-05-03 | OCOF | 0 | 0 | 0 | 0 | 0 | 0 | 0
CuMn mineral | 2021-05-03 | OCOF | 24 | 0.2036883 | 3.9628 | 0.3352024 | 32.43243 | 64.86486 | 2.702703
Accessory_phases | 2021-05-03 | OCON | 1 | 0.0146243 | 0 | 0.001219583 | 0 | 100 | 0
Apatite | 2021-05-03 | OCON | 0 | 0 | 0 | 0 | 0 | 0 | 0
Zircon | 2021-05-03 | OCON | 1 | 0.0146243 | 0 | 0.001219583 | 0 | 100 | 0
Carbonate gangue | 2021-05-03 | OCON | 106 | 1.286721 | 0.06286958 | 0.2263709 | 80.95238 | 13.60544 | 5.442177
Ankerite | 2021-05-03 | OCON | 29 | 0.2940419 | 0.03538219 | 0.1570539 | 63.33333 | 16.66667 | 20
Calcite | 2021-05-03 | OCON | 69 | 0.8685281 | 0.02641707 | 0.04263709 | 88.34951 | 9.708738 | 1.941748
Dolomite_ | 2021-05-03 | OCON | 8 | 0.124151 | 0.001070322 | 0.02667989 | 64.28571 | 35.71429 | 0
Chalcopyrite | 2021-05-03 | OCON | 131 | 11.12091 | 14.79717 | 11.85177 | 79.48417 | 20.51583 | 0
Chalcopyrite <20 | 2021-05-03 | OCON | 994 | 17.62658 | 20.72233 | 17.8882 | 77.88462 | 18.26923 | 3.846154
Chalcopyrite >150 | 2021-05-03 | OCON | 2 | 0.8604692 | 1.174669 | 0.9163284 | 100 | 0 | 0
CPS floating Cu | 2021-05-03 | OCON | 230 | 4.368373 | 12.07552 | 1.026384 | 49.3865 | 38.34356 | 12.26994
Cuprite | 2021-05-03 | OCON | 13 | 0.2657267 | 0.8762563 | 0.02918673 | 0 | 42.85714 | 57.14286
Delafossite | 2021-05-03 | OCON | 44 | 0.8753424 | 1.489557 | 0.879554 | 32.69231 | 44.23077 | 23.07692
Malachite | 2021-05-03 | OCON | 170 | 2.932329 | 8.599547 | 0.1176433 | 58.06452 | 34.27419 | 7.66129
Fe_Ox | 2021-05-03 | OCON | 56 | 1.035681 | 0.009166238 | 2.4001 | 63.49206 | 26.98413 | 9.52381
Fe_oxyhydroxides | 2021-05-03 | OCON | 10 | 0.1711355 | 0.001936438 | 0.3201901 | 36.36364 | 36.36364 | 27.27273
Haematite | 2021-05-03 | OCON | 17 | 0.3133335 | 0.001368416 | 0.6356874 | 68.42105 | 21.05263 | 10.52632
Magnesioferrite | 2021-05-03 | OCON | 1 | 0.01446873 | 0 | 0.01806893 | 0 | 100 | 0
Magnetite | 2021-05-03 | OCON | 26 | 0.4807351 | 0.005861384 | 1.245396 | 70 | 26.66667 | 3.333333
Tramp_Steel | 2021-05-03 | OCON | 2 | 0.05600798 | 0 | 0.1807577 | 100 | 0 | 0
Fe_Ti_Ox | 2021-05-03 | OCON | 11 | 0.1708243 | 0.01198831 | 0.05448872 | 75 | 8.333333 | 16.66667
Ilmenite | 2021-05-03 | OCON | 3 | 0.04480638 | 0 | 0.05448872 | 66.66667 | 0 | 33.33333
Rutile | 2021-05-03 | OCON | 8 | 0.1260179 | 0.01198831 | 0 | 77.77778 | 11.11111 | 11.11111
Non floating Cu | 2021-05-03 | OCON | 69 | 0.7408611 | 0.5728539 | 0.962347 | 53.08642 | 33.33333 | 13.58025
Chrysocolla | 2021-05-03 | OCON | 26 | 0.2156307 | 0.3109616 | 0.01719594 | 63.63636 | 27.27273 | 9.090909
Cu_Fe_Oxide | 2021-05-03 | OCON | 27 | 0.4181929 | 0.2173014 | 0.8603299 | 50 | 37.5 | 12.5
CuFe_Silicate | 2021-05-03 | OCON | 16 | 0.1070375 | 0.04459094 | 0.0848212 | 37.5 | 37.5 | 25
Other sulphides | 2021-05-03 | OCON | 63 | 1.138113 | 0.2281046 | 0.639327 | 45.45455 | 45.45455 | 9.090909
Arsenopyrite | 2021-05-03 | OCON | 0 | 0 | 0 | 0 | 0 | 0 | 0
Galena | 2021-05-03 | OCON | 4 | 0.092102 | 0.01997465 | 0.05553201 | 25 | 75 | 0
Millerite | 2021-05-03 | OCON | 0 | 0 | 0 | 0 | 0 | 0 | 0
Molybdenite | 2021-05-03 | OCON | 53 | 0.9583587 | 0.1757062 | 0.5452845 | 46.42857 | 44.64286 | 8.928571
Monazite_Ce | 2021-05-03 | OCON | 0 | 0 | 0 | 0 | 0 | 0 | 0
Pentlandite | 2021-05-03 | OCON | 2 | 0.02987092 | 0 | 0.03314624 | 50 | 50 | 0
Siegenite | 2021-05-03 | OCON | 1 | 0.01502881 | 0.003571144 | 0.005364191 | 0 | 0 | 100
Sphalerite | 2021-05-03 | OCON | 1 | 0.01269514 | 0 | 0 | 100 | 0 | 0
vaesite | 2021-05-03 | OCON | 0 | 0 | 0 | 0 | 0 | 0 | 0
Pyrite | 2021-05-03 | OCON | 1017 | 35.18412 | 0.4651558 | 55.3863 | 80.28356 | 18.786 | 0.9304386
Pyrrhotite | 2021-05-03 | OCON | 122 | 2.424181 | 0.03804073 | 4.979995 | 63.31361 | 31.36095 | 5.325444
Sec. Cu Sulphides | 2021-05-03 | OCON | 819 | 18.91004 | 49.76559 | 2.867472 | 58.35567 | 34.04826 | 7.596068
Bornite | 2021-05-03 | OCON | 259 | 4.902565 | 10.83812 | 1.769012 | 49.50495 | 32.67327 | 17.82178
Chalcocite | 2021-05-03 | OCON | 449 | 12.37652 | 35.26972 | 1.047944 | 61.93182 | 35.08523 | 2.982955
Covellite | 2021-05-03 | OCON | 111 | 1.630952 | 3.657749 | 0.05051572 | 59.82143 | 31.25 | 8.928571
Silicate gangue | 2021-05-03 | OCON | 424 | 5.118507 | 0.07654686 | 0.7996991 | 67 | 27.83333 | 5.166667
Amphibole | 2021-05-03 | OCON | 21 | 0.2067317 | 0.01452556 | 0.1336332 | 59.09091 | 36.36364 | 4.545455
Biotite | 2021-05-03 | OCON | 16 | 0.2787641 | 0.005426859 | 0.1971529 | 29.03226 | 58.06452 | 12.90323
Garnets | 2021-05-03 | OCON | 59 | 0.6252046 | 0.007906951 | 0.2032104 | 56.33803 | 29.57746 | 14.08451
Kaolinite | 2021-05-03 | OCON | 89 | 1.080207 | 0.02497931 | 0.007426394 | 72.72727 | 27.27273 | 0
Muscovite | 2021-05-03 | OCON | 93 | 1.131921 | 0.01277593 | 0.04809292 | 76.74419 | 21.70543 | 1.550388
Orthoclase | 2021-05-03 | OCON | 0 | 0 | 0 | 0 | 0 | 0 | 0
Plagioclase | 2021-05-03 | OCON | 6 | 0.04854025 | 0.001006948 | 0.0002701352 | 83.33333 | 16.66667 | 0
Quartz | 2021-05-03 | OCON | 106 | 1.352281 | 0.007277675 | 0.01344884 | 79.87805 | 16.46341 | 3.658537
Silicate gangue_generic | 2021-05-03 | OCON | 31 | 0.2807867 | 0.002647639 | 0.1565469 | 28.125 | 46.875 | 25
Chalcopyrite cl. | 2021-05-03 | OCON | 1127 | 29.60796 | 36.69417 | 30.6563 | 79.12814 | 18.58212 | 2.28974
Native Copper | 2021-05-03 | OCON | 3 | 0.2949753 | 1.110161 | 0 | 0 | 91.66667 | 8.333333
CuMn mineral | 2021-05-03 | OCON | 0 | 0 | 0 | 0 | 0 | 0 | 0
Accessory_phases | 2021-05-13 | MCOF | 28 | 0.4365015 | 0 | 0.007044917 | 72.30769 | 13.84615 | 13.84615
Apatite | 2021-05-13 | MCOF | 21 | 0.3323414 | 0 | 0.004040279 | 80.76923 | 7.692308 | 11.53846
Zircon | 2021-05-13 | MCOF | 4 | 0.08555284 | 0 | 0 | 11.11111 | 55.55556 | 33.33333
Carbonate gangue | 2021-05-13 | MCOF | 1504 | 21.2128 | 1.108296 | 6.916607 | 88.98238 | 9.124375 | 1.893242
Ankerite | 2021-05-13 | MCOF | 189 | 2.006851 | 0.5526746 | 4.095423 | 58.4127 | 29.84127 | 11.74603
Calcite | 2021-05-13 | MCOF | 1176 | 17.41328 | 0.5556217 | 1.147422 | 95.43595 | 3.903053 | 0.6610009
Dolomite_ | 2021-05-13 | MCOF | 139 | 1.792666 | 0 | 1.673761 | 54.01929 | 41.4791 | 4.501608
Chalcopyrite | 2021-05-13 | MCOF | 17 | 0.9152333 | 20.46173 | 3.865708 | 91.66667 | 3.703704 | 4.62963
Chalcopyrite <20 | 2021-05-13 | MCOF | 161 | 1.949108 | 39.1727 | 7.617467 | 88.69565 | 6.086957 | 5.217391
Chalcopyrite >150 | 2021-05-13 | MCOF | 0 | 0 | 0 | 0 | 0 | 0 | 0
CPS floating Cu | 2021-05-13 | MCOF | 14 | 0.2347343 | 10.96537 | 0.1744328 | 28.57143 | 50 | 21.42857
Cuprite | 2021-05-13 | MCOF | 0 | 0 | 0 | 0 | 0 | 0 | 0
Delafossite | 2021-05-13 | MCOF | 4 | 0.06565118 | 2.590743 | 0.1744328 | 0 | 83.33333 | 16.66667
Malachite | 2021-05-13 | MCOF | 10 | 0.1690831 | 8.374625 | 0 | 36.36364 | 40.90909 | 22.72727
Fe_Ox | 2021-05-13 | MCOF | 133 | 1.691438 | 0.2814215 | 14.09242 | 33.74233 | 49.69325 | 16.56442
Fe_oxyhydroxides | 2021-05-13 | MCOF | 68 | 0.8292355 | 0.1247112 | 5.913675 | 25.60976 | 52.43902 | 21.95122
Haematite | 2021-05-13 | MCOF | 34 | 0.4502142 | 0.130872 | 3.854754 | 40.47619 | 50 | 9.52381
Magnesioferrite | 2021-05-13 | MCOF | 2 | 0.01880949 | 0 | 0.1060576 | 0 | 50 | 50
Magnetite | 2021-05-13 | MCOF | 28 | 0.3749763 | 0.02583831 | 3.976534 | 44.44444 | 44.44444 | 11.11111
Tramp_Steel | 2021-05-13 | MCOF | 1 | 0.01820273 | 0 | 0.2413995 | 100 | 0 | 0
Fe_Ti_Ox | 2021-05-13 | MCOF | 68 | 1.696495 | 0.05898587 | 5.44344 | 73.88889 | 20 | 6.111111
Ilmenite | 2021-05-13 | MCOF | 36 | 0.9319798 | 0.01140741 | 5.420786 | 80.20833 | 15.625 | 4.166667
Rutile | 2021-05-13 | MCOF | 32 | 0.7645147 | 0.04757846 | 0.02265366 | 66.66667 | 25 | 8.333333
Non floating Cu | 2021-05-13 | MCOF | 95 | 0.6988837 | 7.015659 | 2.456563 | 44.75524 | 39.86014 | 15.38462
Chrysocolla | 2021-05-13 | MCOF | 24 | 0.1571502 | 3.164495 | 0.0711592 | 54.05405 | 40.54054 | 5.405405
Cu_Fe_Oxide | 2021-05-13 | MCOF | 16 | 0.1444083 | 0.8778617 | 1.226208 | 11.76471 | 41.17647 | 47.05882
CuFe_Silicate | 2021-05-13 | MCOF | 52 | 0.3609197 | 2.679298 | 1.106055 | 44.57831 | 40.96386 | 14.45783
Other sulphides | 2021-05-13 | MCOF | 17 | 0.2581956 | 0 | 0.1597322 | 66.66667 | 9.52381 | 23.80952
Arsenopyrite | 2021-05-13 | MCOF | 0 | 0 | 0 | 0 | 0 | 0 | 0
Galena | 2021-05-13 | MCOF | 9 | 0.1347002 | 0 | 0.05226899 | 66.66667 | 11.11111 | 22.22222
Millerite | 2021-05-13 | MCOF | 0 | 0 | 0 | 0 | 0 | 0 | 0
Molybdenite | 2021-05-13 | MCOF | 4 | 0.04449556 | 0 | 0.09997856 | 50 | 25 | 25
Monazite_Ce | 2021-05-13 | MCOF | 3 | 0.06249604 | 0 | 0 | 100 | 0 | 0
Pentlandite | 2021-05-13 | MCOF | 0 | 0 | 0 | 0 | 0 | 0 | 0
Siegenite | 2021-05-13 | MCOF | 0 | 0 | 0 | 0 | 0 | 0 | 0
Sphalerite | 2021-05-13 | MCOF | 1 | 0.01650381 | 0 | 0.007484634 | 0 | 0 | 100
vaesite | 2021-05-13 | MCOF | 0 | 0 | 0 | 0 | 0 | 0 | 0
Pyrite | 2021-05-13 | MCOF | 84 | 1.34767 | 0.1184034 | 8.687211 | 77.44361 | 18.04511 | 4.511278
Pyrrhotite | 2021-05-13 | MCOF | 54 | 1.33331 | 0.0328676 | 11.29966 | 61.53846 | 37.06294 | 1.398601
Sec. Cu Sulphides | 2021-05-13 | MCOF | 31 | 0.4475849 | 19.42932 | 0.2390524 | 50 | 30.95238 | 19.04762
Bornite | 2021-05-13 | MCOF | 8 | 0.1472399 | 5.717756 | 0.2076963 | 35.71429 | 42.85714 | 21.42857
Chalcocite | 2021-05-13 | MCOF | 14 | 0.2056909 | 10.02802 | 0.01742347 | 61.11111 | 22.22222 | 16.66667
Covellite | 2021-05-13 | MCOF | 9 | 0.0946542 | 3.683543 | 0.01393255 | 50 | 30 | 20
Silicate gangue | 2021-05-13 | MCOF | 5382 | 67.77805 | 1.35525 | 39.04067 | 56.72382 | 35.48387 | 7.792313
Amphibole | 2021-05-13 | MCOF | 206 | 2.815801 | 0.3777016 | 12.23578 | 47.07158 | 44.46855 | 8.45987
Biotite | 2021-05-13 | MCOF | 246 | 3.448609 | 0.0408243 | 9.981088 | 30.16949 | 65.76271 | 4.067797
Garnets | 2021-05-13 | MCOF | 782 | 7.114618 | 0.1580802 | 8.982597 | 26.22687 | 47.06356 | 26.70957
Kaolinite | 2021-05-13 | MCOF | 1529 | 20.12269 | 0.3354669 | 0.1984078 | 63.36241 | 33.54481 | 3.092784
Muscovite | 2021-05-13 | MCOF | 979 | 12.12569 | 0.1836215 | 1.093797 | 76.38758 | 17.3095 | 6.302916
Orthoclase | 2021-05-13 | MCOF | 9 | 0.05695432 | 0 | 0.001565414 | 36.36364 | 63.63636 | 0
Plagioclase | 2021-05-13 | MCOF | 127 | 0.6783551 | 0.06144686 | 0.04406026 | 14.72868 | 26.35659 | 58.91473
Quartz | 2021-05-13 | MCOF | 1104 | 18.60349 | 0.1035544 | 0.08728382 | 59.75223 | 37.79891 | 2.448862
Silicate gangue_generic | 2021-05-13 | MCOF | 378 | 2.62362 | 0.09455389 | 6.205262 | 26.73913 | 40.43478 | 32.82609
Chalcopyrite cl. | 2021-05-13 | MCOF | 178 | 2.864341 | 59.63443 | 11.48318 | 89.64497 | 5.325444 | 5.029586
Native Copper | 2021-05-13 | MCOF | 0 | 0 | 0 | 0 | 0 | 0 | 0
CuMn mineral | 2021-05-13 | MCOF | 3 | 0.03640546 | 0.2940035 | 0.05314093 | 83.33333 | 16.66667 | 0
Accessory_phases | 2021-05-13 | MCON | 28 | 0.2349138 | 0.009742803 | 0.001194189 | 87.5 | 12.5 | 0
Apatite | 2021-05-13 | MCON | 18 | 0.1742553 | 0.0006047615 | 0.001012593 | 100 | 0 | 0
Zircon | 2021-05-13 | MCON | 3 | 0.03599683 | 0 | 0 | 20 | 80 | 0
Carbonate gangue | 2021-05-13 | MCON | 223 | 1.931636 | 0.08330825 | 0.2436563 | 81.05727 | 15.4185 | 3.524229
Ankerite | 2021-05-13 | MCON | 49 | 0.3136319 | 0.04206183 | 0.1819377 | 49.23077 | 33.84615 | 16.92308
Calcite | 2021-05-13 | MCON | 162 | 1.55252 | 0.04124642 | 0.04627031 | 87.96791 | 10.96257 | 1.069519
Dolomite_ | 2021-05-13 | MCON | 12 | 0.06548359 | 0 | 0.01544829 | 46.66667 | 46.66667 | 6.666667
Chalcopyrite | 2021-05-13 | MCON | 344 | 16.05823 | 22.37005 | 17.51098 | 88.64908 | 10.59153 | 0.7593925
Chalcopyrite <20 | 2021-05-13 | MCON | 2833 | 25.10142 | 32.24015 | 25.55219 | 88.49399 | 9.767323 | 1.738686
Chalcopyrite >150 | 2021-05-13 | MCON | 19 | 4.383602 | 6.179073 | 4.863573 | 100 | 0 | 0
CPS floating Cu | 2021-05-13 | MCON | 194 | 2.041327 | 5.339132 | 0.6638502 | 44.5993 | 41.11498 | 14.28571
Cuprite | 2021-05-13 | MCON | 11 | 0.1121263 | 0.3603174 | 0.01674679 | 0 | 25 | 75
Delafossite | 2021-05-13 | MCON | 85 | 0.7872583 | 1.486148 | 0.612851 | 44.21053 | 35.78947 | 20
Malachite | 2021-05-13 | MCON | 93 | 0.960426 | 2.79138 | 0.02951671 | 52.12121 | 40 | 7.878788
Fe_Ox | 2021-05-13 | MCON | 61 | 0.5874376 | 0.005481866 | 1.438706 | 41.09589 | 38.35616 | 20.54795
Fe_oxyhydroxides | 2021-05-13 | MCON | 13 | 0.1072246 | 0.000747579 | 0.2002404 | 35.71429 | 35.71429 | 28.57143
Haematite | 2021-05-13 | MCON | 12 | 0.1055396 | 0.0008241311 | 0.2196825 | 38.46154 | 23.07692 | 38.46154
Magnesioferrite | 2021-05-13 | MCON | 0 | 0 | 0 | 0 | 0 | 0 | 0
Magnetite | 2021-05-13 | MCON | 34 | 0.3471013 | 0.003910155 | 0.9241322 | 43.18182 | 43.18182 | 13.63636
Tramp_Steel | 2021-05-13 | MCON | 2 | 0.02757204 | 0 | 0.09465085 | 50 | 50 | 0
Fe_Ti_Ox | 2021-05-13 | MCON | 25 | 0.2614748 | 0.002798936 | 0.1630988 | 91.89189 | 8.108108 | 0
Ilmenite | 2021-05-13 | MCON | 8 | 0.1029356 | 0 | 0.1630988 | 100 | 0 | 0
Rutile | 2021-05-13 | MCON | 17 | 0.1585392 | 0.002798936 | 0 | 86.95652 | 13.04348 | 0
Non floating Cu | 2021-05-13 | MCON | 71 | 0.4214692 | 0.3022658 | 0.581867 | 25.7732 | 50.51546 | 23.71134
Chrysocolla | 2021-05-13 | MCON | 15 | 0.06755149 | 0.1018641 | 0.006458343 | 28.57143 | 38.09524 | 33.33333
Cu_Fe_Oxide | 2021-05-13 | MCON | 21 | 0.2123047 | 0.1024824 | 0.4473281 | 18.18182 | 63.63636 | 18.18182
CuFe_Silicate | 2021-05-13 | MCON | 35 | 0.1416131 | 0.09791936 | 0.1280806 | 30.23256 | 46.51163 | 23.25581
Other sulphides | 2021-05-13 | MCON | 84 | 1.070163 | 0.06766131 | 0.397218 | 52.75591 | 39.37008 | 7.874016
Arsenopyrite | 2021-05-13 | MCON | 4 | 0.03798814 | 0 | 0.04261421 | 50 | 50 | 0
Galena | 2021-05-13 | MCON | 7 | 0.0793462 | 0.01628646 | 0.02619122 | 71.42857 | 14.28571 | 14.28571
Millerite | 2021-05-13 | MCON | 2 | 0.03290263 | 0 | 0.0015813 | 100 | 0 | 0
Molybdenite | 2021-05-13 | MCON | 60 | 0.7329567 | 0.05137485 | 0.2687392 | 57.47126 | 33.33333 | 9.195402
Monazite_Ce | 2021-05-13 | MCON | 3 | 0.05522067 | 0 | 0 | 14.28571 | 85.71429 | 0
Pentlandite | 2021-05-13 | MCON | 4 | 0.03676272 | 0 | 0.04212282 | 40 | 40 | 20
Siegenite | 2021-05-13 | MCON | 1 | 0.06658647 | 0 | 0.01318155 | 0 | 100 | 0
Sphalerite | 2021-05-13 | MCON | 2 | 0.01874899 | 0 | 0.002787716 | 100 | 0 | 0
vaesite | 2021-05-13 | MCON | 0 | 0 | 0 | 0 | 0 | 0 | 0
Pyrite | 2021-05-13 | MCON | 1022 | 19.03206 | 0.2002375 | 30.9676 | 81.12903 | 17.21774 | 1.653226
Pyrrhotite | 2021-05-13 | MCON | 463 | 7.153305 | 0.06239403 | 15.25271 | 66.63376 | 31.98421 | 1.382034
Sec. Cu Sulphides | 2021-05-13 | MCON | 913 | 11.99096 | 33.0592 | 1.850268 | 63.16887 | 29.32592 | 7.505212
Bornite | 2021-05-13 | MCON | 319 | 2.963075 | 6.798184 | 1.155762 | 52.15054 | 30.91398 | 16.93548
Chalcocite | 2021-05-13 | MCON | 461 | 8.031428 | 23.99085 | 0.6533095 | 67.67241 | 28.87931 | 3.448276
Covellite | 2021-05-13 | MCON | 133 | 0.9964535 | 2.27016 | 0.04119642 | 62.58993 | 28.05755 | 9.352518
Silicate gangue | 2021-05-13 | MCON | 1517 | 9.732011 | 0.07850148 | 0.5130941 | 69.16561 | 26.5989 | 4.235493
Amphibole | 2021-05-13 | MCON | 29 | 0.1526572 | 0.02495803 | 0.1145072 | 51.51515 | 36.36364 | 12.12121
Biotite | 2021-05-13 | MCON | 6 | 0.02656106 | 0 | 0.02151882 | 50 | 50 | 0
Garnets | 2021-05-13 | MCON | 186 | 0.8756573 | 0.004332597 | 0.1675716 | 34.65347 | 43.56436 | 21.78218
Kaolinite | 2021-05-13 | MCON | 472 | 3.154379 | 0.02261186 | 0.009059448 | 78.67178 | 19.54023 | 1.787995
Muscovite | 2021-05-13 | MCON | 209 | 1.36068 | 0.01336149 | 0.04989026 | 70.47619 | 25.07937 | 4.444444
Orthoclase | 2021-05-13 | MCON | 0 | 0 | 0 | 0 | 0 | 0 | 0
Plagioclase | 2021-05-13 | MCON | 44 | 0.1752356 | 0.006018679 | 0.007204354 | 54.54545 | 31.81818 | 13.63636
Quartz | 2021-05-13 | MCON | 516 | 3.706065 | 0.006105842 | 0.012957 | 72.28916 | 27.05367 | 0.6571742
Silicate gangue_generic | 2021-05-13 | MCON | 53 | 0.2678164 | 0.001112981 | 0.1247223 | 30.64516 | 50 | 19.35484
Chalcopyrite cl. | 2021-05-13 | MCON | 3196 | 45.54325 | 60.78928 | 47.92674 | 89.65614 | 9.117813 | 1.226043
Native Copper | 2021-05-13 | MCON | 5 | 0.1815159 | 0.7012871 | 0.004735698 | 0 | 100 | 0
CuMn mineral | 2021-05-13 | MCON | 0 | 0 | 0 | 0 | 0 | 0 | 0
Accessory_phases | 2021-05-13 | MFT | 27 | 0.5950263 | 0 | 0.01787695 | 93.10345 | 3.448276 | 3.448276
Apatite | 2021-05-13 | MFT | 18 | 0.5098382 | 0 | 0.001822397 | 98.66667 | 0 | 1.333333
Zircon | 2021-05-13 | MFT | 4 | 0.05055357 | 0 | 0.01023977 | 20 | 60 | 20
Carbonate gangue | 2021-05-13 | MFT | 1202 | 20.40622 | 2.918404 | 5.610915 | 88.96292 | 9.24102 | 1.79606
Ankerite | 2021-05-13 | MFT | 122 | 1.497569 | 0.7458004 | 3.263623 | 53.39367 | 36.1991 | 10.40724
Calcite | 2021-05-13 | MFT | 976 | 17.43109 | 2.071065 | 0.9991189 | 93.97993 | 5.217391 | 0.8026756
Dolomite_ | 2021-05-13 | MFT | 104 | 1.477563 | 0.1015383 | 1.348172 | 59.3361 | 34.43983 | 6.224066
Chalcopyrite | 2021-05-13 | MFT | 0 | 0 | 0 | 0 | 0 | 0 | 0
Chalcopyrite <20 | 2021-05-13 | MFT | 74 | 0.8382643 | 52.42712 | 3.350162 | 75.26882 | 19.35484 | 5.376344
Chalcopyrite >150 | 2021-05-13 | MFT | 0 | 0 | 0 | 0 | 0 | 0 | 0
CPS floating Cu | 2021-05-13 | MFT | 2 | 0.0198127 | 1.406473 | 0.0465256 | 0 | 100 | 0
Cuprite | 2021-05-13 | MFT | 0 | 0 | 0 | 0 | 0 | 0 | 0
Delafossite | 2021-05-13 | MFT | 1 | 0.01163808 | 0.6822082 | 0.04055988 | 0 | 100 | 0
Malachite | 2021-05-13 | MFT | 1 | 0.00817462 | 0.7242644 | 0.005965725 | 0 | 100 | 0
Fe_Ox | 2021-05-13 | MFT | 152 | 3.052124 | 0.8406822 | 33.90514 | 45.52529 | 37.35409 | 17.12062
Fe_oxyhydroxides | 2021-05-13 | MFT | 49 | 0.6453648 | 0.168367 | 5.36559 | 28.33333 | 40 | 31.66667
Haematite | 2021-05-13 | MFT | 32 | 0.5472693 | 0.1989706 | 5.069619 | 27.08333 | 45.83333 | 27.08333
Magnesioferrite | 2021-05-13 | MFT | 2 | 0.02000631 | 0 | 0.1189865 | 50 | 0 | 50
Magnetite | 2021-05-13 | MFT | 57 | 1.329451 | 0.4733446 | 15.91088 | 67.5 | 24.16667 | 8.333333
Tramp_Steel | 2021-05-13 | MFT | 11 | 0.5033845 | 0 | 7.395372 | 19.23077 | 76.92308 | 3.846154
Fe_Ti_Ox | 2021-05-13 | MFT | 84 | 2.181333 | 0 | 8.619796 | 61.29032 | 27.18894 | 11.52074
Ilmenite | 2021-05-13 | MFT | 47 | 1.280404 | 0 | 8.60866 | 56.45161 | 32.25806 | 11.29032
Rutile | 2021-05-13 | MFT | 36 | 0.8906034 | 0 | 0.003608033 | 67.3913 | 20.65217 | 11.95652
Non floating Cu | 2021-05-13 | MFT | 57 | 0.554691 | 20.8845 | 2.92875 | 22.44898 | 63.26531 | 14.28571
Chrysocolla | 2021-05-13 | MFT | 8 | 0.07679841 | 7.300034 | 0.02698827 | 64.70588 | 29.41176 | 5.882353
Cu_Fe_Oxide | 2021-05-13 | MFT | 18 | 0.2078075 | 4.520747 | 2.116329 | 13.04348 | 60.86957 | 26.08696
CuFe_Silicate | 2021-05-13 | MFT | 30 | 0.2636315 | 8.678191 | 0.7615952 | 14.03509 | 73.68421 | 12.2807
Other sulphides | 2021-05-13 | MFT | 17 | 0.2526603 | 0.4473709 | 0.1921902 | 27.77778 | 50 | 22.22222
Arsenopyrite | 2021-05-13 | MFT | 0 | 0 | 0 | 0 | 0 | 0 | 0
Galena | 2021-05-13 | MFT | 11 | 0.175109 | 0 | 0.1570077 | 27.27273 | 45.45455 | 27.27273
Millerite | 2021-05-13 | MFT | 0 | 0 | 0 | 0 | 0 | 0 | 0
Molybdenite | 2021-05-13 | MFT | 1 | 0.01183169 | 0.4473709 | 0 | 0 | 100 | 0
Monazite_Ce | 2021-05-13 | MFT | 4 | 0.05539381 | 0 | 0 | 20 | 60 | 20
Pentlandite | 2021-05-13 | MFT | 1 | 0.01032584 | 0 | 0.03518246 | 100 | 0 | 0
Siegenite | 2021-05-13 | MFT | 0 | 0 | 0 | 0 | 0 | 0 | 0
Sphalerite | 2021-05-13 | MFT | 0 | 0 | 0 | 0 | 0 | 0 | 0
vaesite | 2021-05-13 | MFT | 0 | 0 | 0 | 0 | 0 | 0 | 0
Pyrite | 2021-05-13 | MFT | 49 | 0.765209 | 0.1446796 | 5.224526 | 69.01408 | 22.53521 | 8.450704
Pyrrhotite | 2021-05-13 | MFT | 16 | 0.2677618 | 0 | 2.455089 | 44.44444 | 51.85185 | 3.703704
Sec. Cu Sulphides | 2021-05-13 | MFT | 9 | 0.1091742 | 15.15139 | 0.04331718 | 70 | 30 | 0
Bornite | 2021-05-13 | MFT | 2 | 0.02237264 | 2.585366 | 0.04331718 | 100 | 0 | 0
Chalcocite | 2021-05-13 | MFT | 3 | 0.03646311 | 5.906452 | 0 | 0 | 100 | 0
Covellite | 2021-05-13 | MFT | 4 | 0.05033845 | 6.659576 | 0 | 100 | 0 | 0
Silicate gangue | 2021-05-13 | MFT | 5243 | 70.95773 | 5.779379 | 37.60571 | 54.32119 | 35.92632 | 9.752487
Amphibole | 2021-05-13 | MFT | 130 | 1.682638 | 0.9313208 | 7.563492 | 57.14286 | 30.50193 | 12.35521
Biotite | 2021-05-13 | MFT | 258 | 3.257715 | 0.2976305 | 10.95295 | 37.40458 | 55.91603 | 6.679389
Garnets | 2021-05-13 | MFT | 760 | 6.873285 | 0.4768233 | 10.0222 | 22.32064 | 40.124 | 37.55536
Kaolinite | 2021-05-13 | MFT | 1480 | 21.83871 | 1.248307 | 0.1562137 | 56.65803 | 39.94819 | 3.393782
Muscovite | 2021-05-13 | MFT | 814 | 11.79314 | 1.639805 | 1.084259 | 74.02263 | 18.98148 | 6.995885
Orthoclase | 2021-05-13 | MFT | 6 | 0.05507113 | 0 | 0 | 60 | 40 | 0
Plagioclase | 2021-05-13 | MFT | 211 | 1.196936 | 0.2576408 | 0.08997 | 13.5514 | 23.83178 | 62.61682
Quartz | 2021-05-13 | MFT | 1200 | 20.98436 | 0.6211225 | 0.1349055 | 59.06004 | 37.65281 | 3.28715
Silicate gangue_generic | 2021-05-13 | MFT | 354 | 2.644963 | 0.306729 | 6.961861 | 24.77064 | 36.00917 | 39.22018
Chalcopyrite cl. | 2021-05-13 | MFT | 74 | 0.8382643 | 52.42712 | 3.350162 | 75.26882 | 19.35484 | 5.376344
Native Copper | 2021-05-13 | MFT | 0 | 0 | 0 | 0 | 0 | 0 | 0
CuMn mineral | 2021-05-13 | MFT | 1 | 0.006453648 | 0.3855236 | 0.02383727 | 0 | 100 | 0
Accessory_phases | 2021-05-21 | MCON | 58 | 0.5500559 | 0.003586802 | 0.0008017467 | 85.98131 | 11.21495 | 2.803738
Apatite | 2021-05-21 | MCON | 46 | 0.4791839 | 0 | 0 | 91.57895 | 8.421053 | 0
Zircon | 2021-05-21 | MCON | 7 | 0.05251549 | 0 | 0 | 28.57143 | 28.57143 | 42.85714
Carbonate gangue | 2021-05-21 | MCON | 332 | 2.858008 | 0.1089246 | 0.334412 | 84.18605 | 13.33333 | 2.48062
Ankerite | 2021-05-21 | MCON | 40 | 0.3469375 | 0.02316795 | 0.1850534 | 44.92754 | 50.72464 | 4.347826
Calcite | 2021-05-21 | MCON | 246 | 2.115289 | 0.0845855 | 0.06469413 | 91.41104 | 7.97546 | 0.6134969
Dolomite_ | 2021-05-21 | MCON | 46 | 0.3957816 | 0.00117119 | 0.08466445 | 74.71264 | 13.7931 | 11.49425
Chalcopyrite | 2021-05-21 | MCON | 285 | 13.67725 | 32.55861 | 16.3741 | 91.24694 | 8.753056 | 0
Chalcopyrite <20 | 2021-05-21 | MCON | 1837 | 16.70029 | 36.00203 | 18.51382 | 91.18943 | 7.448939 | 1.361634
Chalcopyrite >150 | 2021-05-21 | MCON | 6 | 1.344317 | 3.255818 | 1.62689 | 100 | 0 | 0
CPS floating Cu | 2021-05-21 | MCON | 93 | 1.07138 | 4.326071 | 0.4235463 | 44.37086 | 39.07285 | 16.55629
Cuprite | 2021-05-21 | MCON | 2 | 0.01947383 | 0.1202684 | 0.001465377 | 0 | 100 | 0
Delafossite | 2021-05-21 | MCON | 46 | 0.4317763 | 1.164124 | 0.391996 | 42 | 32 | 26
Malachite | 2021-05-21 | MCON | 43 | 0.5822994 | 2.796029 | 0.03008495 | 47.91667 | 42.70833 | 9.375
Fe_Ox | 2021-05-21 | MCON | 141 | 1.523508 | 0.01898544 | 3.821089 | 54.34783 | 35.32609 | 10.32609
Fe_oxyhydroxides | 2021-05-21 | MCON | 18 | 0.1436594 | 0 | 0.2507422 | 55.55556 | 33.33333 | 11.11111
Haematite | 2021-05-21 | MCON | 53 | 0.6598755 | 0.007372041 | 1.529098 | 56.41026 | 32.05128 | 11.53846
Magnesioferrite | 2021-05-21 | MCON | 8 | 0.08906883 | 0 | 0.1471983 | 8.333333 | 83.33333 | 8.333333
Magnetite | 2021-05-21 | MCON | 61 | 0.6165383 | 0.0116134 | 1.839946 | 58.66667 | 32 | 9.333333
Tramp_Steel | 2021-05-21 | MCON | 1 | 0.01436594 | 0 | 0.05410483 | 100 | 0 | 0
Fe_Ti_Ox | 2021-05-21 | MCON | 44 | 0.509512 | 0 | 0.3328214 | 81.15942 | 13.04348 | 5.797101
Ilmenite | 2021-05-21 | MCON | 19 | 0.2221932 | 0 | 0.3249512 | 86.2069 | 6.896552 | 6.896552
Rutile | 2021-05-21 | MCON | 25 | 0.2873188 | 0 | 0.007870173 | 77.5 | 17.5 | 5
Non floating Cu | 2021-05-21 | MCON | 61 | 0.4918738 | 0.5872555 | 0.7061472 | 38.61386 | 50.49505 | 10.89109
Chrysocolla | 2021-05-21 | MCON | 21 | 0.08380132 | 0.1871802 | 0.01201963 | 28 | 52 | 20
Cu_Fe_Oxide | 2021-05-21 | MCON | 15 | 0.3016847 | 0.28945 | 0.6273059 | 55.55556 | 37.77778 | 6.666667
CuFe_Silicate | 2021-05-21 | MCON | 25 | 0.1063878 | 0.1106252 | 0.06682165 | 22.58065 | 67.74194 | 9.677419
Other sulphides | 2021-05-21 | MCON | 59 | 0.6865962 | 0.03840804 | 0.339498 | 48.10127 | 31.64557 | 20.25316
Arsenopyrite | 2021-05-21 | MCON | 1 | 0.009896536 | 0 | 0.01481188 | 0 | 0 | 100
Galena | 2021-05-21 | MCON | 7 | 0.08268397 | 0.03503661 | 0.03692486 | 57.14286 | 14.28571 | 28.57143
Millerite | 2021-05-21 | MCON | 2 | 0.01714336 | 0 | 0.002292061 | 0 | 0 | 100
Molybdenite | 2021-05-21 | MCON | 30 | 0.3950634 | 0.003371424 | 0.1967621 | 44.44444 | 33.33333 | 22.22222
Monazite_Ce | 2021-05-21 | MCON | 3 | 0.03288204 | 0 | 0 | 50 | 25 | 25
Pentlandite | 2021-05-21 | MCON | 7 | 0.07661835 | 0 | 0.07623627 | 60 | 40 | 0
Siegenite | 2021-05-21 | MCON | 6 | 0.04625833 | 0 | 0.007933294 | 33.33333 | 66.66667 | 0
Sphalerite | 2021-05-21 | MCON | 3 | 0.02605024 | 0 | 0.004537546 | 100 | 0 | 0
vaesite | 2021-05-21 | MCON | 0 | 0 | 0 | 0 | 0 | 0 | 0
Pyrite | 2021-05-21 | MCON | 1213 | 25.05473 | 0.1211518 | 44.6071 | 82.95563 | 16.406 | 0.6383658
Pyrrhotite | 2021-05-21 | MCON | 311 | 4.694757 | 0.01797801 | 10.95525 | 60.18809 | 37.46082 | 2.351097
Sec. Cu Sulphides | 2021-05-21 | MCON | 324 | 4.910933 | 22.88892 | 0.7724958 | 58.55379 | 36.6843 | 4.761905
Bornite | 2021-05-21 | MCON | 136 | 1.411055 | 5.561335 | 0.4852823 | 60.58824 | 30.58824 | 8.823529
Chalcocite | 2021-05-21 | MCON | 136 | 3.111423 | 15.84946 | 0.2559805 | 58.84058 | 39.42029 | 1.73913
Covellite | 2021-05-21 | MCON | 52 | 0.388455 | 1.478125 | 0.03123289 | 50 | 38.46154 | 11.53846
Silicate gangue | 2021-05-21 | MCON | 4179 | 25.92679 | 0.07225443 | 1.192028 | 74.68082 | 22.28486 | 3.034323
Amphibole | 2021-05-21 | MCON | 43 | 0.2217463 | 0.02029929 | 0.1522771 | 52.17391 | 32.6087 | 15.21739
Biotite | 2021-05-21 | MCON | 12 | 0.0876482 | 0 | 0.06249377 | 73.68421 | 26.31579 | 0
Garnets | 2021-05-21 | MCON | 696 | 3.618349 | 0.01419664 | 0.6341406 | 51.81024 | 38.32709 | 9.862672
Kaolinite | 2021-05-21 | MCON | 1233 | 7.648842 | 0.01524494 | 0.05290816 | 80.51592 | 18.66081 | 0.8232711
Muscovite | 2021-05-21 | MCON | 454 | 2.912359 | 0.01167301 | 0.09057691 | 78.36167 | 17.9289 | 3.709428
Orthoclase | 2021-05-21 | MCON | 0 | 0 | 0 | 0 | 0 | 0 | 0
Plagioclase | 2021-05-21 | MCON | 86 | 0.3569138 | 0.005125516 | 0.005986607 | 44.18605 | 40.69767 | 15.11628
Quartz | 2021-05-21 | MCON | 1515 | 10.40573 | 0.004496319 | 0.03589121 | 79.8374 | 19.34959 | 0.8130081
Silicate gangue_generic | 2021-05-21 | MCON | 134 | 0.6301859 | 0.001218707 | 0.1440065 | 47.14286 | 35 | 17.85714
Chalcopyrite cl. | 2021-05-21 | MCON | 2128 | 31.72186 | 71.81646 | 36.5148 | 91.5876 | 7.695551 | 0.7168459
Native Copper | 2021-05-21 | MCON | 2 | 0.03783031 | 0.2456485 | 0 | 0 | 0 | 100
CuMn mineral | 2021-05-21 | MCON | 0 | 0 | 0 | 0 | 0 | 0 | 0
Accessory_phases | 2021-05-19 | MCOF | 22 | 0.2803967 | 0 | 0.004838374 | 86.44068 | 8.474576 | 5.084746
Apatite | 2021-05-19 | MCOF | 17 | 0.2520226 | 0 | 0.001752783 | 88.46154 | 7.692308 | 3.846154
Zircon | 2021-05-19 | MCOF | 1 | 0.007208535 | 0 | 0 | 0 | 100 | 0
Carbonate gangue | 2021-05-19 | MCOF | 3817 | 43.55013 | 0.9530851 | 10.65267 | 88.77866 | 9.603159 | 1.618185
Ankerite | 2021-05-19 | MCOF | 229 | 1.314101 | 0.5301003 | 3.255969 | 45.58824 | 29.77941 | 24.63235
Calcite | 2021-05-19 | MCOF | 3257 | 37.8649 | 0.4170163 | 3.200446 | 91.17453 | 8.331504 | 0.4939627
Dolomite_ | 2021-05-19 | MCOF | 331 | 4.371133 | 0.005968474 | 4.196253 | 78.7 | 15.7 | 5.6
Chalcopyrite | 2021-05-19 | MCOF | 58 | 2.249216 | 31.01153 | 13.25835 | 88.28571 | 11.71429 | 0
Chalcopyrite <20 | 2021-05-19 | MCOF | 337 | 3.020376 | 37.40661 | 15.84268 | 85.10638 | 11.48936 | 3.404255
Chalcopyrite >150 | 2021-05-19 | MCOF | 0 | 0 | 0 | 0 | 0 | 0 | 0
CPS floating Cu | 2021-05-19 | MCOF | 16 | 0.1080667 | 1.750192 | 0.2134767 | 50 | 25 | 25
Cuprite | 2021-05-19 | MCOF | 0 | 0 | 0 | 0 | 0 | 0 | 0
Delafossite | 2021-05-19 | MCOF | 6 | 0.0497849 | 0.6210714 | 0.2047181 | 16.66667 | 33.33333 | 50
Malachite | 2021-05-19 | MCOF | 10 | 0.05828177 | 1.12912 | 0.008758588 | 70 | 20 | 10
Fe_Ox | 2021-05-19 | MCOF | 172 | 2.009187 | 0.2186383 | 23.59955 | 50.1992 | 41.83267 | 7.968127
Fe_oxyhydroxides | 2021-05-19 | MCOF | 48 | 0.4294446 | 0.06702765 | 4.295332 | 33.92857 | 51.78571 | 14.28571
Haematite | 2021-05-19 | MCOF | 92 | 1.19493 | 0.131273 | 14.02996 | 53.7415 | 44.21769 | 2.040816
Magnesioferrite | 2021-05-19 | MCOF | 5 | 0.05705479 | 0 | 0.4440156 | 37.5 | 37.5 | 25
Magnetite | 2021-05-19 | MCOF | 26 | 0.3001511 | 0.02033769 | 4.324708 | 65.78947 | 21.05263 | 13.15789
Tramp_Steel | 2021-05-19 | MCOF | 1 | 0.02760715 | 0 | 0.5055355 | 0 | 0 | 100
Fe_Ti_Ox | 2021-05-19 | MCOF | 46 | 0.9110361 | 0 | 2.463658 | 79.84496 | 18.60465 | 1.550388
Ilmenite | 2021-05-19 | MCOF | 19 | 0.3312859 | 0 | 2.455127 | 66.66667 | 33.33333 | 0
Rutile | 2021-05-19 | MCOF | 27 | 0.5797502 | 0 | 0.008530583 | 86.90476 | 10.71429 | 2.380952
Non floating Cu | 2021-05-19 | MCOF | 55 | 0.2743844 | 1.317098 | 1.476102 | 43.83562 | 45.20548 | 10.9589
Chrysocolla | 2021-05-19 | MCOF | 9 | 0.03865002 | 0.4854866 | 0.01077757 | 75 | 0 | 25
Cu_Fe_Oxide | 2021-05-19 | MCOF | 9 | 0.07085836 | 0.2186214 | 0.7640168 | 18.18182 | 81.81818 | 0
CuFe_Silicate | 2021-05-19 | MCOF | 37 | 0.1648761 | 0.6129903 | 0.7013076 | 42 | 48 | 10
Other sulphides | 2021-05-19 | MCOF | 39 | 0.5653332 | 0.07823638 | 0.1228112 | 31.91489 | 27.65957 | 40.42553
Arsenopyrite | 2021-05-19 | MCOF | 0 | 0 | 0 | 0 | 0 | 0 | 0
Galena | 2021-05-19 | MCOF | 19 | 0.2156426 | 0 | 0 | 10.52632 | 36.84211 | 52.63158
Millerite | 2021-05-19 | MCOF | 0 | 0 | 0 | 0 | 0 | 0 | 0
Molybdenite | 2021-05-19 | MCOF | 2 | 0.01687104 | 0.04376881 | 0.1000922 | 50 | 0 | 50
Monazite_Ce | 2021-05-19 | MCOF | 12 | 0.1579743 | 0.008319964 | 0 | 60 | 30 | 10
Pentlandite | 2021-05-19 | MCOF | 0 | 0 | 0 | 0 | 0 | 0 | 0
Siegenite | 2021-05-19 | MCOF | 0 | 0 | 0 | 0 | 0 | 0 | 0
Sphalerite | 2021-05-19 | MCOF | 0 | 0 | 0 | 0 | 0 | 0 | 0
vaesite | 2021-05-19 | MCOF | 0 | 0 | 0 | 0 | 0 | 0 | 0
Pyrite | 2021-05-19 | MCOF | 64 | 0.891343 | 0.02250525 | 7.662608 | 70.68966 | 25 | 4.310345
Pyrrhotite | 2021-05-19 | MCOF | 25 | 0.5161464 | 0 | 5.995011 | 67.12329 | 32.87671 | 0
Sec. Cu Sulphides | 2021-05-19 | MCOF | 103 | 1.051909 | 26.64475 | 0.7926624 | 56.81818 | 35.60606 | 7.575758
Bornite | 2021-05-19 | MCOF | 31 | 0.3748438 | 8.81189 | 0.6668305 | 44.68085 | 48.93617 | 6.382979
Chalcocite | 2021-05-19 | MCOF | 35 | 0.3899511 | 11.46686 | 0.07611446 | 57.77778 | 37.77778 | 4.444444
Covellite | 2021-05-19 | MCOF | 37 | 0.2871144 | 6.365996 | 0.04971751 | 70 | 17.5 | 12.5
Silicate gangue | 2021-05-19 | MCOF | 5315 | 44.57247 | 0.5973497 | 17.91558 | 52.38764 | 39.49438 | 8.117978
Amphibole | 2021-05-19 | MCOF | 241 | 1.403456 | 0.2389575 | 5.027734 | 45.21452 | 38.61386 | 16.17162
Biotite | 2021-05-19 | MCOF | 98 | 0.6870347 | 0.0525615 | 2.340636 | 26.45161 | 58.70968 | 14.83871
Garnets | 2021-05-19 | MCOF | 1050 | 7.973422 | 0.07282949 | 4.8876 | 22.80893 | 61.62221 | 15.56886
Kaolinite | 2021-05-19 | MCOF | 1864 | 18.89391 | 0.04988355 | 0.1824917 | 64.28266 | 33.68915 | 2.028181
Muscovite | 2021-05-19 | MCOF | 776 | 7.326755 | 0.1049283 | 0.9702516 | 77.39079 | 19.12633 | 3.482881
Orthoclase | 2021-05-19 | MCOF | 2 | 0.007852702 | 0 | 0 | 0 | 50 | 50
Plagioclase | 2021-05-19 | MCOF | 142 | 0.5662534 | 0.004044801 | 0.007355034 | 21.83099 | 40.14085 | 38.02817
Quartz | 2021-05-19 | MCOF | 783 | 5.360926 | 0.009198441 | 0.03524565 | 42.15315 | 46.70205 | 11.14481
Silicate gangue_generic | 2021-05-19 | MCOF | 333 | 2.179861 | 0.06494613 | 4.258189 | 16.07143 | 54.7619 | 29.16667
Chalcopyrite cl. | 2021-05-19 | MCOF | 395 | 5.269592 | 68.41814 | 29.10103 | 86.46341 | 11.58537 | 1.95122
Native Copper | 2021-05-19 | MCOF | 0 | 0 | 0 | 0 | 0 | 0 | 0
CuMn mineral | 2021-05-19 | MCOF | 0 | 0 | 0 | 0 | 0 | 0 | 0
Accessory_phases | 2021-05-19 | MFT | 41 | 0.5305026 | 0.0640904 | 0.0380459 | 84.61538 | 5.769231 | 9.615385
Apatite | 2021-05-19 | MFT | 37 | 0.4934365 | 0.0640904 | 0.0162828 | 86.86869 | 5.050505 | 8.080808
Zircon | 2021-05-19 | MFT | 4 | 0.03706609 | 0 | 0.0217631 | 40 | 20 | 40
Carbonate gangue | 2021-05-19 | MFT | 2303 | 27.83033 | 1.680633 | 10.1971 | 89.26905 | 8.926905 | 1.804044
Ankerite | 2021-05-19 | MFT | 197 | 1.346446 | 0.6888748 | 3.945853 | 46.49446 | 35.05535 | 18.45018
Calcite | 2021-05-19 | MFT | 1869 | 23.27427 | 0.9917585 | 2.573346 | 93.37006 | 5.913682 | 0.7162534
Dolomite_ | 2021-05-19 | MFT | 237 | 3.209608 | 0 | 3.677905 | 74.22969 | 21.9888 | 3.781513
Chalcopyrite | 2021-05-19 | MFT | 0 | 0 | 0 | 0 | 0 | 0 | 0
Chalcopyrite <20 | 2021-05-19 | MFT | 34 | 0.2643522 | 42.96789 | 1.557274 | 80 | 20 | 0
Chalcopyrite >150 | 2021-05-19 | MFT | 0 | 0 | 0 | 0 | 0 | 0 | 0
CPS floating Cu | 2021-05-19 | MFT | 2 | 0.035962 | 13.93975 | 0 | 100 | 0 | 0
Cuprite | 2021-05-19 | MFT | 0 | 0 | 0 | 0 | 0 | 0 | 0
Delafossite | 2021-05-19 | MFT | 0 | 0 | 0 | 0 | 0 | 0 | 0
Malachite | 2021-05-19 | MFT | 2 | 0.035962 | 13.93975 | 0 | 100 | 0 | 0
Fe_Ox | 2021-05-19 | MFT | 155 | 1.729882 | 0.7054529 | 23.1844 | 55.39906 | 39.43662 | 5.164319
Fe_oxyhydroxides | 2021-05-19 | MFT | 34 | 0.3470017 | 0.1675451 | 3.924418 | 47.72727 | 45.45455 | 6.818182
Haematite | 2021-05-19 | MFT | 82 | 0.8861162 | 0.3925845 | 12.01919 | 67.92453 | 24.5283 | 7.54717
Magnesioferrite | 2021-05-19 | MFT | 12 | 0.1393527 | 0 | 1.311322 | 57.89474 | 42.10526 | 0
Magnetite | 2021-05-19 | MFT | 27 | 0.3574118 | 0.1453233 | 5.929475 | 31.81818 | 68.18182 | 0
Tramp_Steel | 2021-05-19 | MFT | 0 | 0 | 0 | 0 | 0 | 0 | 0
Fe_Ti_Ox | 2021-05-19 | MFT | 78 | 1.208039 | 0.1396797 | 4.27931 | 73.49398 | 19.27711 | 7.228916
Ilmenite | 2021-05-19 | MFT | 27 | 0.4769697 | 0.1396797 | 4.214 | 79.36508 | 17.46032 | 3.174603
Rutile | 2021-05-19 | MFT | 51 | 0.7310696 | 0 | 0.06530969 | 69.90291 | 20.38835 | 9.708738
Non floating Cu | 2021-05-19 | MFT | 48 | 0.2570967 | 25.9494 | 1.166451 | 55.88235 | 39.70588 | 4.411765
Chrysocolla | 2021-05-19 | MFT | 16 | 0.08611952 | 15.79981 | 0.0438644 | 65.38462 | 34.61538 | 0
Cu_Fe_Oxide | 2021-05-19 | MFT | 8 | 0.05299663 | 3.109994 | 0.6740168 | 75 | 12.5 | 12.5
CuFe_Silicate | 2021-05-19 | MFT | 22 | 0.1085169 | 6.02803 | 0.4374872 | 43.75 | 50 | 6.25
Other sulphides | 2021-05-19 | MFT | 11 | 0.1167976 | 0 | 0.1619457 | 76.92308 | 0 | 23.07692
Arsenopyrite | 2021-05-19 | MFT | 0 | 0 | 0 | 0 | 0 | 0 | 0
Galena | 2021-05-19 | MFT | 3 | 0.03501563 | 0 | 0.1098619 | 66.66667 | 0 | 33.33333
Millerite | 2021-05-19 | MFT | 0 | 0 | 0 | 0 | 0 | 0 | 0
Molybdenite | 2021-05-19 | MFT | 1 | 0.008675043 | 0 | 0.05208383 | 100 | 0 | 0
Monazite_Ce | 2021-05-19 | MFT | 7 | 0.07310696 | 0 | 0 | 77.77778 | 0 | 22.22222
Pentlandite | 2021-05-19 | MFT | 0 | 0 | 0 | 0 | 0 | 0 | 0
Siegenite | 2021-05-19 | MFT | 0 | 0 | 0 | 0 | 0 | 0 | 0
Sphalerite | 2021-05-19 | MFT | 0 | 0 | 0 | 0 | 0 | 0 | 0
vaesite | 2021-05-19 | MFT | 0 | 0 | 0 | 0 | 0 | 0 | 0
Pyrite | 2021-05-19 | MFT | 83 | 0.7823154 | 0.486093 | 8.002033 | 69.69697 | 26.26263 | 4.040404
Pyrrhotite | 2021-05-19 | MFT | 62 | 1.083418 | 0.3660608 | 14.75357 | 73.15436 | 25.50336 | 1.342282
Sec. Cu Sulphides | 2021-05-19 | MFT | 3 | 0.02296521 | 6.625966 | 0.01375904 | 100 | 0 | 0
Bornite | 2021-05-19 | MFT | 1 | 0.008201859 | 1.880032 | 0.01375904 | 100 | 0 | 0
Chalcocite | 2021-05-19 | MFT | 0 | 0 | 0 | 0 | 0 | 0 | 0
Covellite | 2021-05-19 | MFT | 2 | 0.01476335 | 4.745934 | 0 | 100 | 0 | 0
Silicate gangue | 2021-05-19 | MFT | 7947 | 66.13834 | 7.074978 | 36.6461 | 52.94194 | 38.56128 | 8.496775
Amphibole | 2021-05-19 | MFT | 350 | 2.295953 | 3.973671 | 11.15956 | 50 | 34.85477 | 15.14523
Biotite | 2021-05-19 | MFT | 149 | 1.057535 | 0.662783 | 4.055498 | 28.87931 | 58.18966 | 12.93103
Garnets | 2021-05-19 | MFT | 1588 | 11.36905 | 0.5912286 | 10.1591 | 24.26384 | 58.69651 | 17.03965
Kaolinite | 2021-05-19 | MFT | 2159 | 21.0648 | 0.4593479 | 0.2911918 | 64.33635 | 32.84758 | 2.816069
Muscovite | 2021-05-19 | MFT | 1552 | 14.34458 | 0.7039426 | 2.18232 | 78.20155 | 17.48837 | 4.310078
Orthoclase | 2021-05-19 | MFT | 2 | 0.008075677 | 0 | 0 | 100 | 0 | 0
Plagioclase | 2021-05-19 | MFT | 156 | 0.6479469 | 0 | 0.01312704 | 15.18987 | 36.07595 | 48.73418
Quartz | 2021-05-19 | MFT | 1447 | 11.91659 | 0 | 0.09123838 | 40.16135 | 52.54297 | 7.295686
Silicate gangue_generic | 2021-05-19 | MFT | 513 | 3.144687 | 0.6840054 | 8.157603 | 29.84441 | 42.00849 | 28.1471
Chalcopyrite cl. | 2021-05-19 | MFT | 34 | 0.2643522 | 42.96789 | 1.557274 | 80 | 20 | 0
Native Copper | 2021-05-19 | MFT | 0 | 0 | 0 | 0 | 0 | 0 | 0
CuMn mineral | 2021-05-19 | MFT | 2 | 0.009463684 | 1.011573 | 0.01108238 | 50 | 50 | 0
Accessory_phases | 2021-05-19 | MCON | 7 | 0.04762346 | 0 | 0 | 81.81818 | 0 | 18.18182
Apatite | 2021-05-19 | MCON | 7 | 0.04762346 | 0 | 0 | 81.81818 | 0 | 18.18182
Zircon | 2021-05-19 | MCON | 0 | 0 | 0 | 0 | 0 | 0 | 0
Carbonate gangue | 2021-05-19 | MCON | 110 | 0.6419302 | 0.02310672 | 0.07346364 | 77.38095 | 15.47619 | 7.142857
Ankerite | 2021-05-19 | MCON | 21 | 0.1122083 | 0.002550288 | 0.05196124 | 42.30769 | 34.61538 | 23.07692
Calcite | 2021-05-19 | MCON | 81 | 0.478961 | 0.02039584 | 0.01354104 | 82.94574 | 12.4031 | 4.651163
Dolomite_ | 2021-05-19 | MCON | 8 | 0.05076091 | 0.0001605945 | 0.007961358 | 92.30769 | 7.692308 | 0
Chalcopyrite | 2021-05-19 | MCON | 400 | 15.56269 | 28.88221 | 13.33186 | 91.33161 | 8.668388 | 0
Chalcopyrite <20 | 2021-05-19 | MCON | 2581 | 20.81531 | 35.0336 | 16.77318 | 90.70601 | 8.135687 | 1.158301
Chalcopyrite >150 | 2021-05-19 | MCON | 5 | 0.9070104 | 1.699083 | 0.7836356 | 100 | 0 | 0
CPS floating Cu | 2021-05-19 | MCON | 197 | 1.707717 | 5.94237 | 0.3653157 | 45.71429 | 39.64286 | 14.64286
Cuprite | 2021-05-19 | MCON | 13 | 0.1337183 | 0.573754 | 0.01901545 | 0 | 43.75 | 56.25
Delafossite | 2021-05-19 | MCON | 64 | 0.4817833 | 1.058774 | 0.2851609 | 41.53846 | 35.38462 | 23.07692
Malachite | 2021-05-19 | MCON | 116 | 0.9839807 | 3.762521 | 0.0570985 | 53.43915 | 39.68254 | 6.878307
Fe_Ox | 2021-05-19 | MCON | 69 | 0.5466422 | 0.005011782 | 0.9555661 | 39.47368 | 38.15789 | 22.36842
Fe_oxyhydroxides | 2021-05-19 | MCON | 17 | 0.1164555 | 0.0004573779 | 0.146208 | 41.17647 | 23.52941 | 35.29412
Haematite | 2021-05-19 | MCON | 26 | 0.2178403 | 0.004554404 | 0.3721525 | 36.66667 | 46.66667 | 16.66667
Magnesioferrite | 2021-05-19 | MCON | 0 | 0 | 0 | 0 | 0 | 0 | 0
Magnetite | 2021-05-19 | MCON | 24 | 0.1834517 | 0 | 0.3685229 | 42.30769 | 34.61538 | 23.07692
Tramp_Steel | 2021-05-19 | MCON | 1 | 0.02466117 | 0 | 0.06444861 | 0 | 100 | 0
Fe_Ti_Ox | 2021-05-19 | MCON | 9 | 0.1006998 | 0.001236155 | 0.03713136 | 75 | 0 | 25
Ilmenite | 2021-05-19 | MCON | 3 | 0.03288156 | 0 | 0.03559135 | 100 | 0 | 0
Rutile | 2021-05-19 | MCON | 6 | 0.06781822 | 0.001236155 | 0.00154001 | 63.63636 | 0 | 36.36364
Non floating Cu | 2021-05-19 | MCON | 36 | 0.1660519 | 0.1757104 | 0.1580798 | 19.5122 | 39.02439 | 41.46341
Chrysocolla | 2021-05-19 | MCON | 10 | 0.03452564 | 0.07021657 | 0.003453905 | 8.333333 | 50 | 41.66667
Cu_Fe_Oxide | 2021-05-19 | MCON | 15 | 0.09206837 | 0.05740221 | 0.1377958 | 31.25 | 18.75 | 50
CuFe_Silicate | 2021-05-19 | MCON | 10 | 0.03534768 | 0.0441402 | 0.01409222 | 16.66667 | 50 | 33.33333
Other sulphides | 2021-05-19 | MCON | 99 | 0.9572918 | 0.0608377 | 0.4893509 | 41.12903 | 29.83871 | 29.03226
Arsenopyrite | 2021-05-19 | MCON | 3 | 0.02548321 | 0 | 0.02016879 | 33.33333 | 33.33333 | 33.33333
Galena | 2021-05-19 | MCON | 16 | 0.1622157 | 0.04615783 | 0.02159833 | 50 | 25 | 25
Millerite | 2021-05-19 | MCON | 0 | 0 | 0 | 0 | 0 | 0 | 0
Molybdenite | 2021-05-19 | MCON | 68 | 0.6178993 | 0.01467987 | 0.4221407 | 29.26829 | 34.14634 | 36.58537
Monazite_Ce | 2021-05-19 | MCON | 3 | 0.02822334 | 0 | 0.001081297 | 75 | 0 | 25
Pentlandite | 2021-05-19 | MCON | 2 | 0.01972894 | 0 | 0.01202864 | 66.66667 | 33.33333 | 0
Siegenite | 2021-05-19 | MCON | 4 | 0.07940896 | 0 | 0.01063173 | 100 | 0 | 0
Sphalerite | 2021-05-19 | MCON | 2 | 0.01117973 | 0 | 0.0008707959 | 50 | 50 | 0
vaesite | 2021-05-19 | MCON | 1 | 0.01315262 | 0 | 0.0008305595 | 0 | 100 | 0
Pyrite | 2021-05-19 | MCON | 2210 | 31.97263 | 0.2829856 | 40.75094 | 80.12022 | 18.39845 | 1.481322
Pyrrhotite | 2021-05-19 | MCON | 1329 | 15.05734 | 0.09871927 | 24.99041 | 62.75168 | 36.49329 | 0.7550336
Sec. Cu Sulphides | 2021-05-19 | MCON | 724 | 7.838991 | 27.77321 | 0.9858146 | 57.43879 | 37.00565 | 5.555556
Bornite | 2021-05-19 | MCON | 298 | 2.507767 | 7.743073 | 0.6159951 | 59.375 | 31.25 | 9.375
Chalcocite | 2021-05-19 | MCON | 304 | 4.536148 | 17.64209 | 0.3322976 | 55.2901 | 42.66212 | 2.047782
Covellite | 2021-05-19 | MCON | 122 | 0.7950761 | 2.388046 | 0.03752184 | 62.09677 | 26.6129 | 11.29032
Silicate gangue | 2021-05-19 | MCON | 745 | 3.678063 | 0.02192197 | 0.3052502 | 72.00811 | 22.00811 | 5.983773
Amphibole | 2021-05-19 | MCON | 22 | 0.1075775 | 0.009793492 | 0.08240914 | 53.84615 | 26.92308 | 19.23077
Biotite | 2021-05-19 | MCON | 0 | 0 | 0 | 0 | 0 | 0 | 0
Garnets | 2021-05-19 | MCON | 184 | 0.8025978 | 0.005282944 | 0.1427051 | 47.82609 | 36.71498 | 15.45894
Kaolinite | 2021-05-19 | MCON | 229 | 1.124221 | 0.005187147 | 0.01133266 | 81.73077 | 16.02564 | 2.24359
Muscovite | 2021-05-19 | MCON | 87 | 0.5447652 | 0 | 0.01686311 | 90.07092 | 5.673759 | 4.255319
Orthoclase | 2021-05-19 | MCON | 0 | 0 | 0 | 0 | 0 | 0 | 0
Plagioclase | 2021-05-19 | MCON | 8 | 0.02849735 | 0 | 0.0003733842 | 62.5 | 25 | 12.5
Quartz | 2021-05-19 | MCON | 174 | 0.9004067 | 0.0008034238 | 0.005188173 | 73.79032 | 25 | 1.209677
Silicate gangue_generic | 2021-05-19 | MCON | 40 | 0.1584069 | 0.0008549642 | 0.04366884 | 58.53659 | 29.26829 | 12.19512
Chalcopyrite cl. | 2021-05-19 | MCON | 2986 | 37.28502 | 65.61489 | 30.88868 | 91.19323 | 8.160123 | 0.6466513
Native Copper | 2021-05-19 | MCON | 4 | 0.1082351 | 0.5473202 | 0.004040826 | 0 | 60 | 40
CuMn mineral | 2021-05-19 | MCON | 1 | 0.004110195 | 0.00395147 | 0.002737796 | 0 | 100 | 0
Accessory_phases | 2021-05-08 | MFT | 40 | 0.3762028 | 0.111643 | 0.006591371 | 92.20779 | 5.194805 | 2.597403
Apatite | 2021-05-08 | MFT | 33 | 0.3400235 | 0 | 0.006591371 | 92.75362 | 5.797101 | 1.449275
Zircon | 2021-05-08 | MFT | 2 | 0.01465887 | 0 | 0 | 100 | 0 | 0
Carbonate gangue | 2021-05-08 | MFT | 1450 | 16.40755 | 1.998487 | 6.783106 | 81.91882 | 15.81444 | 2.266737
Ankerite | 2021-05-08 | MFT | 242 | 2.009123 | 0.5959675 | 4.136021 | 45.47677 | 44.00978 | 10.51345
Calcite | 2021-05-08 | MFT | 991 | 12.5051 | 1.044582 | 0.9317711 | 92.36228 | 6.725245 | 0.9124704
Dolomite_ | 2021-05-08 | MFT | 217 | 1.893334 | 0.3579368 | 1.715314 | 44.3662 | 51.87793 | 3.755869
Chalcopyrite | 2021-05-08 | MFT | 6 | 0.1764211 | 5.130895 | 0.7617434 | 70.37037 | 29.62963 | 0
Chalcopyrite <20 | 2021-05-08 | MFT | 209 | 1.568188 | 35.51176 | 5.945415 | 70 | 21.25 | 8.75
Chalcopyrite >150 | 2021-05-08 | MFT | 0 | 0 | 0 | 0 | 0 | 0 | 0
CPS floating Cu | 2021-05-08 | MFT | 20 | 0.1386043 | 6.038201 | 0.1825134 | 45 | 20 | 35
Cuprite | 2021-05-08 | MFT | 0 | 0 | 0 | 0 | 0 | 0 | 0
Delafossite | 2021-05-08 | MFT | 8 | 0.0674932 | 2.273495 | 0.1779161 | 37.5 | 0 | 62.5
Malachite | 2021-05-08 | MFT | 12 | 0.07111113 | 3.764705 | 0.004597273 | 50 | 33.33333 | 16.66667
Fe_Ox | 2021-05-08 | MFT | 207 | 2.09466 | 0.7349746 | 18.58621 | 40.22989 | 40.99617 | 18.77395
Fe_oxyhydroxides | 2021-05-08 | MFT | 63 | 0.5458091 | 0.09550262 | 3.912624 | 27.14286 | 42.85714 | 30
Haematite | 2021-05-08 | MFT | 54 | 0.4876415 | 0.2664732 | 4.152446 | 33.89831 | 33.89831 | 32.20339
Magnesioferrite | 2021-05-08 | MFT | 12 | 0.1015205 | 0.04867079 | 0.5710621 | 50 | 28.57143 | 21.42857
Magnetite | 2021-05-08 | MFT | 76 | 0.9316182 | 0.324328 | 9.610477 | 50 | 45.68966 | 4.310345
Tramp_Steel | 2021-05-08 | MFT | 2 | 0.02807018 | 0 | 0.3396016 | 50 | 0 | 50
Fe_Ti_Ox | 2021-05-08 | MFT | 107 | 1.87696 | 0.1365498 | 5.415186 | 72.20077 | 26.64093 | 1.158301
Ilmenite | 2021-05-08 | MFT | 48 | 0.9506436 | 0.09357956 | 5.367941 | 62.99213 | 36.22047 | 0.7874016
Rutile | 2021-05-08 | MFT | 59 | 0.9263161 | 0.04297021 | 0.04724467 | 81.06061 | 17.42424 | 1.515152
Non floating Cu | 2021-05-08 | MFT | 119 | 0.8454584 | 12.0501 | 3.666661 | 42.57426 | 42.57426 | 14.85149
Chrysocolla | 2021-05-08 | MFT | 32 | 0.1375439 | 4.227876 | 0.0321956 | 57.14286 | 26.19048 | 16.66667
Cu_Fe_Oxide | 2021-05-08 | MFT | 31 | 0.3078364 | 1.871436 | 2.681178 | 23.40426 | 61.70213 | 14.89362
CuFe_Silicate | 2021-05-08 | MFT | 51 | 0.3252243 | 3.921406 | 0.9052932 | 38.14433 | 46.39175 | 15.46392
Other sulphides | 2021-05-08 | MFT | 19 | 0.1847174 | 0.2016908 | 0.3370606 | 65 | 25 | 10
Arsenopyrite | 2021-05-08 | MFT | 0 | 0 | 0 | 0 | 0 | 0 | 0
Galena | 2021-05-08 | MFT | 5 | 0.05769982 | 0 | 0.006019841 | 40 | 40 | 20
Millerite | 2021-05-08 | MFT | 0 | 0 | 0 | 0 | 0 | 0 | 0
Molybdenite | 2021-05-08 | MFT | 12 | 0.102924 | 0 | 0.3310408 | 75 | 25 | 0
Monazite_Ce | 2021-05-08 | MFT | 2 | 0.02409357 | 0.2016908 | 0 | 66.66667 | 0 | 33.33333
Pentlandite | 2021-05-08 | MFT | 0 | 0 | 0 | 0 | 0 | 0 | 0
Siegenite | 2021-05-08 | MFT | 0 | 0 | 0 | 0 | 0 | 0 | 0
Sphalerite | 2021-05-08 | MFT | 0 | 0 | 0 | 0 | 0 | 0 | 0
vaesite | 2021-05-08 | MFT | 0 | 0 | 0 | 0 | 0 | 0 | 0
Pyrite | 2021-05-08 | MFT | 265 | 2.640749 | 0.9694142 | 16.06851 | 71.30178 | 24.26036 | 4.43787
Pyrrhotite | 2021-05-08 | MFT | 45 | 0.8770685 | 0.01222794 | 7.301758 | 59.83607 | 36.88525 | 3.278689
Sec. Cu Sulphides | 2021-05-08 | MFT | 72 | 0.6255596 | 34.41524 | 0.4027488 | 69.73684 | 18.42105 | 11.84211
Bornite | 2021-05-08 | MFT | 24 | 0.1946199 | 8.98409 | 0.3064365 | 58.33333 | 25 | 16.66667
Chalcocite | 2021-05-08 | MFT | 30 | 0.2995712 | 19.00973 | 0.06528297 | 73.52941 | 17.64706 | 8.823529
Covellite | 2021-05-08 | MFT | 18 | 0.1313685 | 6.421425 | 0.0310294 | 77.77778 | 11.11111 | 11.11111
Silicate gangue | 2021-05-08 | MFT | 8007 | 72.18786 | 2.688813 | 34.54249 | 62.25551 | 30.53744 | 7.207048
Amphibole | 2021-05-08 | MFT | 137 | 1.036102 | 0.6752614 | 4.206633 | 49.09091 | 39.09091 | 11.81818
Biotite | 2021-05-08 | MFT | 398 | 3.875869 | 0.2230183 | 11.02567 | 25.46512 | 68.25581 | 6.27907
Garnets | 2021-05-08 | MFT | 953 | 5.838739 | 0.233489 | 8.91756 | 34.16478 | 36.50794 | 29.32729
Kaolinite | 2021-05-08 | MFT | 1995 | 20.06388 | 0.626143 | 0.1203707 | 67.2731 | 30.15127 | 2.575634
Muscovite | 2021-05-08 | MFT | 1594 | 15.72604 | 0.3669028 | 1.306761 | 77.2651 | 17.39374 | 5.341163
Orthoclase | 2021-05-08 | MFT | 10 | 0.07185967 | 0 | 0.004645665 | 44.44444 | 44.44444 | 11.11111
Plagioclase | 2021-05-08 | MFT | 142 | 0.5879144 | 0.09902061 | 0.06566674 | 22.75862 | 29.65517 | 47.58621
Quartz | 2021-05-08 | MFT | 2141 | 21.18348 | 0.3194864 | 0.1901428 | 68.02575 | 29.34062 | 2.633632
Silicate gangue_generic | 2021-05-08 | MFT | 566 | 3.113545 | 0.1454914 | 7.823859 | 22.88136 | 45.33898 | 31.77966
Chalcopyrite cl. | 2021-05-08 | MFT | 215 | 1.744609 | 40.64266 | 6.707159 | 70.03745 | 22.09738 | 7.865169
Native Copper | 2021-05-08 | MFT | 0 | 0 | 0 | 0 | 0 | 0 | 0
CuMn mineral | 2021-05-08 | MFT | 5 | 0.07485382 | 2.029385 | 0.0479939 | 87.5 | 6.25 | 6.25
Accessory_phases | 2021-05-08 | MCON | 23 | 0.1818698 | 0.00827024 | 0.006515898 | 73.52941 | 23.52941 | 2.941176
Apatite | 2021-05-08 | MCON | 16 | 0.1356429 | 0.001855421 | 0.006098795 | 80.76923 | 15.38462 | 3.846154
Zircon | 2021-05-08 | MCON | 3 | 0.03103805 | 0.001921929 | 0 | 50 | 50 | 0
Carbonate gangue | 2021-05-08 | MCON | 180 | 1.37832 | 0.05302956 | 0.2539834 | 78.71622 | 16.55405 | 4.72973
Ankerite | 2021-05-08 | MCON | 50 | 0.3120314 | 0.02527346 | 0.1705397 | 56.66667 | 31.66667 | 11.66667
Calcite | 2021-05-08 | MCON | 112 | 0.8545534 | 0.02568323 | 0.03752901 | 82.19895 | 14.13613 | 3.664921
Dolomite_ | 2021-05-08 | MCON | 18 | 0.2117356 | 0.00207287 | 0.04591473 | 93.33333 | 6.666667 | 0
Chalcopyrite | 2021-05-08 | MCON | 349 | 16.8165 | 27.06886 | 18.45669 | 91.1559 | 8.844097 | 0
Chalcopyrite <20 | 2021-05-08 | MCON | 3316 | 30.94899 | 44.61129 | 31.7491 | 91.05945 | 7.733572 | 1.206974
Chalcopyrite >150 | 2021-05-08 | MCON | 5 | 1.106804 | 1.817328 | 1.249327 | 83.75 | 16.25 | 0
CPS floating Cu | 2021-05-08 | MCON | 179 | 1.849488 | 6.029036 | 0.518079 | 43.31984 | 42.51012 | 14.17004
Cuprite | 2021-05-08 | MCON | 24 | 0.35248 | 1.387083 | 0.05024823 | 2.857143 | 62.85714 | 34.28571
Delafossite | 2021-05-08 | MCON | 39 | 0.4019262 | 0.7799982 | 0.4242689 | 44.44444 | 31.11111 | 24.44444
Malachite | 2021-05-08 | MCON | 110 | 1.003784 | 3.460427 | 0.03683957 | 53.75 | 40 | 6.25
Fe_Ox | 2021-05-08 | MCON | 65 | 0.625136 | 0.006410269 | 1.455975 | 51.38889 | 26.38889 | 22.22222
Fe_oxyhydroxides | 2021-05-08 | MCON | 12 | 0.0990576 | 0.001262674 | 0.1649839 | 41.66667 | 33.33333 | 25
Haematite | 2021-05-08 | MCON | 22 | 0.201252 | 0.002244791 | 0.4236239 | 65.21739 | 21.73913 | 13.04348
Magnesioferrite | 2021-05-08 | MCON | 3 | 0.02303089 | 0.001106317 | 0.03094669 | 0 | 100 | 0
Magnetite | 2021-05-08 | MCON | 26 | 0.2720782 | 0.001796487 | 0.7343102 | 50 | 18.75 | 31.25
Tramp_Steel | 2021-05-08 | MCON | 2 | 0.02971728 | 0 | 0.1021108 | 50 | 50 | 0
Fe_Ti_Ox | 2021-05-08 | MCON | 25 | 0.3377864 | 0 | 0.08726575 | 77.77778 | 22.22222 | 0
Ilmenite | 2021-05-08 | MCON | 2 | 0.05547226 | 0 | 0.08272044 | 100 | 0 | 0
Rutile | 2021-05-08 | MCON | 23 | 0.2823142 | 0 | 0.00454531 | 73.68421 | 26.31579 | 0
Non floating Cu | 2021-05-08 | MCON | 70 | 0.3391897 | 0.2804482 | 0.364671 | 54.43038 | 32.91139 | 12.65823
Chrysocolla | 2021-05-08 | MCON | 24 | 0.09014242 | 0.1187488 | 0.007182662 | 73.07692 | 19.23077 | 7.692308
Cu_Fe_Oxide | 2021-05-08 | MCON | 13 | 0.1248126 | 0.07432944 | 0.2903449 | 44.44444 | 33.33333 | 22.22222
CuFe_Silicate | 2021-05-08 | MCON | 33 | 0.1242347 | 0.08736993 | 0.0671434 | 45.71429 | 42.85714 | 11.42857
Other sulphides | 2021-05-08 | MCON | 95 | 1.076641 | 0.1700305 | 0.5556045 | 55.17241 | 37.93103 | 6.896552
Arsenopyrite | 2021-05-08 | MCON | 1 | 0.01023595 | 0 | 0.01005905 | 100 | 0 | 0
Galena | 2021-05-08 | MCON | 17 | 0.2076908 | 0.08327738 | 0.07183187 | 64.70588 | 35.29412 | 0
Millerite | 2021-05-08 | MCON | 1 | 0.008865655 | 0 | 0.0009443546 | 100 | 0 | 0
Molybdenite | 2021-05-08 | MCON | 63 | 0.6719407 | 0.08011633 | 0.3716436 | 51.35135 | 39.18919 | 9.459459
Monazite_Ce | 2021-05-08 | MCON | 0 | 0 | 0 | 0 | 0 | 0 | 0
Pentlandite | 2021-05-08 | MCON | 7 | 0.08717069 | 0 | 0.07803568 | 27.27273 | 63.63636 | 9.090909
Siegenite | 2021-05-08 | MCON | 3 | 0.05581896 | 0 | 0.01739782 | 85.71429 | 14.28571 | 0
Sphalerite | 2021-05-08 | MCON | 2 | 0.02694367 | 0 | 0.005692102 | 75 | 25 | 0
vaesite | 2021-05-08 | MCON | 0 | 0 | 0 | 0 | 0 | 0 | 0
Pyrite | 2021-05-08 | MCON | 1163 | 20.08274 | 0.3032768 | 32.67849 | 76.64745 | 21.95222 | 1.400329
Pyrrhotite | 2021-05-08 | MCON | 444 | 5.198262 | 0.02099458 | 11.01048 | 59.44363 | 36.16398 | 4.392387
Sec. Cu Sulphides | 2021-05-08 | MCON | 463 | 6.187187 | 19.48265 | 0.7841854 | 58.21326 | 36.02305 | 5.763689
Bornite | 2021-05-08 | MCON | 138 | 1.347844 | 3.436642 | 0.5008495 | 50.31847 | 34.3949 | 15.28662
Chalcocite | 2021-05-08 | MCON | 222 | 4.020335 | 13.9279 | 0.2539708 | 58.7007 | 39.21114 | 2.088167
Covellite | 2021-05-08 | MCON | 103 | 0.8190082 | 2.11811 | 0.02936509 | 67.92453 | 25.4717 | 6.603774
Silicate gangue | 2021-05-08 | MCON | 2302 | 13.87109 | 0.1483678 | 0.8296299 | 73.73672 | 23.75282 | 2.51046
Amphibole | 2021-05-08 | MCON | 29 | 0.149577 | 0.01891998 | 0.1049897 | 53.33333 | 43.33333 | 3.333333
Biotite | 2021-05-08 | MCON | 14 | 0.09542549 | 0.0004937054 | 0.0592168 | 65 | 25 | 10
Garnets | 2021-05-08 | MCON | 378 | 1.962331 | 0.01319903 | 0.3362471 | 53.09524 | 40.47619 | 6.428571
Kaolinite | 2021-05-08 | MCON | 668 | 4.059793 | 0.05447541 | 0.03051247 | 82.8877 | 15.61497 | 1.497326
Muscovite | 2021-05-08 | MCON | 321 | 2.141625 | 0.02978701 | 0.09372794 | 73.26087 | 24.34783 | 2.391304
Orthoclase | 2021-05-08 | MCON | 0 | 0 | 0 | 0 | 0 | 0 | 0
Plagioclase | 2021-05-08 | MCON | 42 | 0.1802848 | 0.00911288 | 0.01460135 | 50 | 40.47619 | 9.52381
Quartz | 2021-05-08 | MCON | 741 | 4.751298 | 0.01684851 | 0.041221 | 78.08471 | 21.17864 | 0.7366483
Silicate gangue_generic | 2021-05-08 | MCON | 106 | 0.5167835 | 0.005531257 | 0.1451291 | 50.45045 | 40.54054 | 9.009009
Chalcopyrite cl. | 2021-05-08 | MCON | 3670 | 48.8723 | 73.49749 | 51.45512 | 90.92711 | 8.308563 | 0.7643312
Native Copper | 2021-05-08 | MCON | 6 | 0.09129809 | 0.401528 | 0.006722294 | 0 | 71.42857 | 28.57143
CuMn mineral | 2021-05-08 | MCON | 0 | 0 | 0 | 0 | 0 | 0 | 0
Accessory_phases | 2021-05-08 | MCOF | 41 | 0.3638244 | 0 | 0 | 91.04478 | 7.462687 | 1.492537
Apatite | 2021-05-08 | MCOF | 36 | 0.3284512 | 0 | 0 | 93.54839 | 6.451613 | 0
Zircon | 2021-05-08 | MCOF | 4 | 0.03151736 | 0 | 0 | 50 | 25 | 25
Carbonate gangue | 2021-05-08 | MCOF | 1607 | 18.86837 | 1.48685 | 6.464769 | 83.73405 | 14.15604 | 2.109912
Ankerite | 2021-05-08 | MCOF | 214 | 1.721552 | 0.2962099 | 3.716809 | 37.42331 | 50.30675 | 12.26994
Calcite | 2021-05-08 | MCOF | 1190 | 14.91076 | 0.9497938 | 0.9122946 | 90.73736 | 8.592322 | 0.670323
Dolomite_ | 2021-05-08 | MCOF | 203 | 2.236056 | 0.2408465 | 1.835666 | 66.88034 | 27.99145 | 5.128205
Chalcopyrite | 2021-05-08 | MCOF | 9 | 0.3371687 | 8.667356 | 1.374328 | 79.16667 | 20.83333 | 0
Chalcopyrite <20 | 2021-05-08 | MCOF | 225 | 1.903598 | 39.92974 | 7.081083 | 85.60886 | 10.3321 | 4.059041
Chalcopyrite >150 | 2021-05-08 | MCOF | 0 | 0 | 0 | 0 | 0 | 0 | 0
CPS floating Cu | 2021-05-08 | MCOF | 26 | 0.1935971 | 9.547738 | 0.233274 | 74.07407 | 22.22222 | 3.703704
Cuprite | 2021-05-08 | MCOF | 0 | 0 | 0 | 0 | 0 | 0 | 0
Delafossite | 2021-05-08 | MCOF | 7 | 0.07255699 | 2.549076 | 0.2320752 | 75 | 12.5 | 12.5
Malachite | 2021-05-08 | MCOF | 19 | 0.1210401 | 6.998662 | 0.001198794 | 73.68421 | 26.31579 | 0
Fe_Ox | 2021-05-08 | MCOF | 193 | 2.35257 | 0.6924432 | 20.67596 | 34.73282 | 50.76336 | 14.50382
Fe_oxyhydroxides | 2021-05-08 | MCOF | 83 | 0.8214632 | 0.2380143 | 5.503583 | 18.36735 | 48.97959 | 32.65306
Haematite | 2021-05-08 | MCOF | 25 | 0.3109825 | 0.1037232 | 2.462441 | 45.71429 | 48.57143 | 5.714286
Magnesioferrite | 2021-05-08 | MCOF | 3 | 0.03118207 | 0 | 0.1800431 | 25 | 75 | 0
Magnetite | 2021-05-08 | MCOF | 67 | 0.9324445 | 0.3120745 | 9.467103 | 43.51852 | 53.7037 | 2.777778
Tramp_Steel | 2021-05-08 | MCOF | 15 | 0.2564977 | 0.03863129 | 3.062793 | 52.94118 | 41.17647 | 5.882353
Fe_Ti_Ox | 2021-05-08 | MCOF | 101 | 1.850807 | 0.3111053 | 4.402108 | 76.15063 | 14.64435 | 9.205021
Ilmenite | 2021-05-08 | MCOF | 40 | 0.7483697 | 0.0254512 | 4.370791 | 76.34409 | 20.43011 | 3.225806
Rutile | 2021-05-08 | MCOF | 59 | 1.086343 | 0.2856541 | 0.03131721 | 75.69444 | 11.11111 | 13.19444
Non floating Cu | 2021-05-08 | MCOF | 106 | 0.7441786 | 9.324596 | 3.726054 | 52.5641 | 29.48718 | 17.94872
Chrysocolla | 2021-05-08 | MCOF | 25 | 0.1408223 | 3.726212 | 0.02765302 | 67.5 | 20 | 12.5
Cu_Fe_Oxide | 2021-05-08 | MCOF | 34 | 0.3590968 | 2.657604 | 2.967137 | 49.01961 | 27.45098 | 23.52941
CuFe_Silicate | 2021-05-08 | MCOF | 44 | 0.209054 | 2.32899 | 0.6449963 | 41.37931 | 41.37931 | 17.24138
Other sulphides | 2021-05-08 | MCOF | 55 | 0.766006 | 0.7999326 | 0.6754441 | 74.35897 | 16.66667 | 8.974359
Arsenopyrite | 2021-05-08 | MCOF | 0 | 0 | 0 | 0 | 0 | 0 | 0
Galena | 2021-05-08 | MCOF | 22 | 0.272927 | 0.3076663 | 0.1546018 | 50 | 31.81818 | 18.18182
Millerite | 2021-05-08 | MCOF | 0 | 0 | 0 | 0 | 0 | 0 | 0
Molybdenite | 2021-05-08 | MCOF | 21 | 0.1936306 | 0.4239988 | 0.4606052 | 71.42857 | 23.80952 | 4.761905
Monazite_Ce | 2021-05-08 | MCOF | 7 | 0.2590124 | 0.06826755 | 0 | 96.66667 | 3.333333 | 0
Pentlandite | 2021-05-08 | MCOF | 1 | 0.008046986 | 0 | 0.01716169 | 0 | 0 | 100
Siegenite | 2021-05-08 | MCOF | 4 | 0.03238912 | 0 | 0.04307546 | 75 | 0 | 25
Sphalerite | 2021-05-08 | MCOF | 0 | 0 | 0 | 0 | 0 | 0 | 0
vaesite | 2021-05-08 | MCOF | 0 | 0 | 0 | 0 | 0 | 0 | 0
Pyrite | 2021-05-08 | MCOF | 259 | 2.729689 | 0.7652634 | 15.33448 | 74.76923 | 22.15385 | 3.076923
Pyrrhotite | 2021-05-08 | MCOF | 77 | 1.097441 | 0.06052741 | 8.513789 | 70.42254 | 24.64789 | 4.929577
Sec. Cu Sulphides | 2021-05-08 | MCOF | 55 | 0.5353425 | 26.40659 | 0.2891713 | 70 | 23.33333 | 6.666667
Bornite | 2021-05-08 | MCOF | 20 | 0.1743514 | 7.153994 | 0.2472859 | 65 | 30 | 5
Chalcocite | 2021-05-08 | MCOF | 25 | 0.2746872 | 15.73002 | 0.03184586 | 72.41379 | 24.13793 | 3.448276
Covellite | 2021-05-08 | MCOF | 10 | 0.08630393 | 3.522577 | 0.01003959 | 72.72727 | 9.090909 | 18.18182
Silicate gangue | 2021-05-08 | MCOF | 7451 | 68.2574 | 2.007857 | 31.22953 | 65.09736 | 28.57429 | 6.328354
Amphibole | 2021-05-08 | MCOF | 134 | 1.260661 | 0.1316427 | 5.044549 | 39.75904 | 52.61044 | 7.630522
Biotite | 2021-05-08 | MCOF | 364 | 4.186042 | 0.07294655 | 11.52644 | 48.03241 | 47.91667 | 4.050926
Garnets | 2021-05-08 | MCOF | 861 | 5.332671 | 0.2057666 | 7.237985 | 40.74733 | 33.09609 | 26.15658
Kaolinite | 2021-05-08 | MCOF | 2015 | 19.33381 | 0.7959 | 0.1083139 | 66.40821 | 31.06043 | 2.531357
Muscovite | 2021-05-08 | MCOF | 1242 | 13.19947 | 0.4283034 | 0.9085283 | 80.94556 | 15.75931 | 3.295129
Orthoclase | 2021-05-08 | MCOF | 5 | 0.03862553 | 0 | 0 | 22.22222 | 77.77778 | 0
Plagioclase | 2021-05-08 | MCOF | 218 | 1.015597 | 0.06401433 | 0.06860672 | 17.59657 | 32.18884 | 50.21459
Quartz | 2021-05-08 | MCOF | 2136 | 21.12015 | 0.2405447 | 0.1241613 | 71.58183 | 26.20951 | 2.208666
Silicate gangue_generic | 2021-05-08 | MCOF | 427 | 2.415806 | 0.0687392 | 5.852108 | 27.59295 | 40.11742 | 32.28963
Chalcopyrite cl. | 2021-05-08 | MCOF | 234 | 2.240767 | 48.59709 | 8.455411 | 84.6395 | 11.91223 | 3.448276
Native Copper | 2021-05-08 | MCOF | 0 | 0 | 0 | 0 | 0 | 0 | 0
CuMn mineral | 2021-05-08 | MCOF | 3 | 0.03520557 | 0.6117908 | 0.0862678 | 85.71429 | 0 | 14.28571
Accessory_phases | 2021-05-02 | MCOF | 27 | 0.5817933 | 0.01677908 | 0.02215689 | 66.66667 | 29.62963 | 3.703704
Apatite | 2021-05-02 | MCOF | 22 | 0.5089641 | 0 | 0.01389662 | 65.21739 | 30.43478 | 4.347826
Zircon | 2021-05-02 | MCOF | 1 | 0.0164566 | 0 | 0 | 0 | 100 | 0
Carbonate gangue | 2021-05-02 | MCOF | 2096 | 46.1921 | 0.9941091 | 13.22498 | 91.10143 | 8.068865 | 0.8297034
Ankerite | 2021-05-02 | MCOF | 121 | 1.930149 | 0.4849077 | 5.894603 | 42.28571 | 50.28571 | 7.428571
Calcite | 2021-05-02 | MCOF | 1766 | 40.65953 | 0.5092013 | 2.935784 | 94.58576 | 5.134189 | 0.2800467
Dolomite_ | 2021-05-02 | MCOF | 209 | 3.60242 | 0 | 4.394592 | 73.4072 | 22.43767 | 4.155125
Chalcopyrite | 2021-05-02 | MCOF | 10 | 1.085645 | 20.12745 | 7.473842 | 87.83784 | 12.16216 | 0
Chalcopyrite <20 | 2021-05-02 | MCOF | 130 | 2.523392 | 41.49517 | 15.32353 | 87.2093 | 12.2093 | 0.5813953
Chalcopyrite >150 | 2021-05-02 | MCOF | 0 | 0 | 0 | 0 | 0 | 0 | 0
CPS floating Cu | 2021-05-02 | MCOF | 6 | 0.1131304 | 4.467608 | 0.1139004 | 14.28571 | 57.14286 | 28.57143
Cuprite | 2021-05-02 | MCOF | 0 | 0 | 0 | 0 | 0 | 0 | 0
Delafossite | 2021-05-02 | MCOF | 1 | 0.0189426 | 0.3359536 | 0.09159666 | 0 | 100 | 0
Malachite | 2021-05-02 | MCOF | 4 | 0.06652668 | 2.755502 | 0.02230378 | 20 | 60 | 20
Fe_Ox | 2021-05-02 | MCOF | 65 | 1.488972 | 0.155264 | 19.65902 | 61.44578 | 30.12048 | 8.433735
Fe_oxyhydroxides | 2021-05-02 | MCOF | 27 | 0.5427177 | 0.07298994 | 5.902591 | 48.3871 | 35.48387 | 16.12903
Haematite | 2021-05-02 | MCOF | 21 | 0.4268212 | 0.02454372 | 5.57843 | 65.21739 | 26.08696 | 8.695652
Magnesioferrite | 2021-05-02 | MCOF | 2 | 0.03256306 | 0 | 0.286462 | 100 | 0 | 0
Magnetite | 2021-05-02 | MCOF | 15 | 0.4868703 | 0.05773037 | 7.891534 | 70.37037 | 29.62963 | 0
Tramp_Steel | 2021-05-02 | MCOF | 0 | 0 | 0 | 0 | 0 | 0 | 0
Fe_Ti_Ox | 2021-05-02 | MCOF | 34 | 1.14811 | 0.02900966 | 3.875556 | 77.46479 | 19.71831 | 2.816901
Ilmenite | 2021-05-02 | MCOF | 13 | 0.4705887 | 0.02900966 | 3.846861 | 89.28571 | 10.71429 | 0
Rutile | 2021-05-02 | MCOF | 21 | 0.6775217 | 0 | 0.02869473 | 69.76744 | 25.5814 | 4.651163
Non floating Cu | 2021-05-02 | MCOF | 21 | 0.2041319 | 1.665727 | 0.8815501 | 68 | 20 | 12
Chrysocolla | 2021-05-02 | MCOF | 7 | 0.05882359 | 0.8051806 | 0.03264466 | 75 | 25 | 0
Cu_Fe_Oxide | 2021-05-02 | MCOF | 2 | 0.0294118 | 0.08216474 | 0.4347779 | 50 | 0 | 50
CuFe_Silicate | 2021-05-02 | MCOF | 11 | 0.1053923 | 0.7511578 | 0.4141275 | 64.28571 | 21.42857 | 14.28571
Other sulphides | 2021-05-02 | MCOF | 10 | 0.2141109 | 0 | 0 | 81.81818 | 0 | 18.18182
Arsenopyrite | 2021-05-02 | MCOF | 0 | 0 | 0 | 0 | 0 | 0 | 0
Galena | 2021-05-02 | MCOF | 2 | 0.05182078 | 0 | 0 | 0 | 0 | 100
Millerite | 2021-05-02 | MCOF | 0 | 0 | 0 | 0 | 0 | 0 | 0
Molybdenite | 2021-05-02 | MCOF | 0 | 0 | 0 | 0 | 0 | 0 | 0
Monazite_Ce | 2021-05-02 | MCOF | 8 | 0.1622901 | 0 | 0 | 100 | 0 | 0
Pentlandite | 2021-05-02 | MCOF | 0 | 0 | 0 | 0 | 0 | 0 | 0
Siegenite | 2021-05-02 | MCOF | 0 | 0 | 0 | 0 | 0 | 0 | 0
Sphalerite | 2021-05-02 | MCOF | 0 | 0 | 0 | 0 | 0 | 0 | 0
vaesite | 2021-05-02 | MCOF | 0 | 0 | 0 | 0 | 0 | 0 | 0
Pyrite | 2021-05-02 | MCOF | 48 | 1.245485 | 0.07486087 | 12.0489 | 85.91549 | 9.859155 | 4.225352
Pyrrhotite | 2021-05-02 | MCOF | 17 | 0.4519613 | 0 | 5.841525 | 57.14286 | 42.85714 | 0
Sec. Cu Sulphides | 2021-05-02 | MCOF | 26 | 0.8454841 | 30.28038 | 0.3223423 | 64.44444 | 35.55556 | 0
Bornite | 2021-05-02 | MCOF | 6 | 0.1638657 | 4.507401 | 0.3086766 | 77.77778 | 22.22222 | 0
Chalcocite | 2021-05-02 | MCOF | 13 | 0.5341392 | 21.25189 | 0.01366573 | 51.85185 | 48.14815 | 0
Covellite | 2021-05-02 | MCOF | 7 | 0.1474791 | 4.521089 | 0 | 88.88889 | 11.11111 | 0
Silicate gangue | 2021-05-02 | MCOF | 2830 | 43.90568 | 0.6936421 | 21.2127 | 68.62576 | 25.75627 | 5.617978
Amphibole | 2021-05-02 | MCOF | 84 | 1.142018 | 0.2155903 | 5.367109 | 44.44444 | 37.03704 | 18.51852
Biotite | 2021-05-02 | MCOF | 57 | 1.07262 | 0 | 4.716851 | 21.69811 | 71.69811 | 6.603774
Garnets | 2021-05-02 | MCOF | 401 | 4.805852 | 0.16926 | 5.00195 | 46.39175 | 33.19588 | 20.41237
Kaolinite | 2021-05-02 | MCOF | 1048 | 17.0545 | 0.1526149 | 0.1580439 | 79.37365 | 19.70842 | 0.9179266
Muscovite | 2021-05-02 | MCOF | 378 | 7.435092 | 0.06371541 | 0.979633 | 85.65737 | 10.09296 | 4.249668
Orthoclase | 2021-05-02 | MCOF | 1 | 0.008963595 | 0 | 0 | 0 | 100 | 0
Plagioclase | 2021-05-02 | MCOF | 50 | 0.4551826 | 0 | 0.05183666 | 38 | 20 | 42
Quartz | 2021-05-02 | MCOF | 656 | 9.946789 | 0.06789924 | 0.02350183 | 62.03358 | 36.00746 | 1.958955
Silicate gangue_generic | 2021-05-02 | MCOF | 138 | 1.589708 | 0.02456222 | 4.29363 | 35.40373 | 37.8882 | 26.70807
Chalcopyrite cl. | 2021-05-02 | MCOF | 140 | 3.609037 | 61.62262 | 22.79737 | 87.39837 | 12.19512 | 0.4065041
Native Copper | 2021-05-02 | MCOF | 1 | 0.02766109 | 1.376152 | 0 | 0 | 0 | 100
CuMn mineral | 2021-05-02 | MCOF | 1 | 0.01050421 | 0.02722375 | 0 | 100 | 0 | 0
Accessory_phases | 2021-05-02 | MCON | 22 | 0.2199716 | 0.0030946 | 0.0004173523 | 87.7551 | 10.20408 | 2.040816
Apatite | 2021-05-02 | MCON | 17 | 0.1996909 | 0.0005520495 | 0 | 93.02326 | 6.976744 | 0
Zircon | 2021-05-02 | MCON | 0 | 0 | 0 | 0 | 0 | 0 | 0
Carbonate gangue | 2021-05-02 | MCON | 348 | 2.232606 | 0.09552411 | 0.2717531 | 77.83883 | 17.58242 | 4.578755
Ankerite | 2021-05-02 | MCON | 69 | 0.3657131 | 0.05522866 | 0.1907775 | 44.3038 | 29.11392 | 26.58228
Calcite | 2021-05-02 | MCON | 255 | 1.724487 | 0.03808162 | 0.05155595 | 84.75751 | 14.31871 | 0.9237875
Dolomite_ | 2021-05-02 | MCON | 24 | 0.1424054 | 0.002213826 | 0.02941969 | 67.64706 | 32.35294 | 0
Chalcopyrite | 2021-05-02 | MCON | 509 | 21.96443 | 29.7171 | 23.98187 | 87.38436 | 12.61564 | 0
Chalcopyrite <20 | 2021-05-02 | MCON | 4256 | 36.1394 | 44.82604 | 36.33472 | 90.25388 | 8.297836 | 1.448288
Chalcopyrite >150 | 2021-05-02 | MCON | 3 | 0.6096099 | 0.8670958 | 0.6876715 | 100 | 0 | 0
CPS floating Cu | 2021-05-02 | MCON | 137 | 1.272596 | 3.309485 | 0.3933131 | 39.24731 | 44.08602 | 16.66667
Cuprite | 2021-05-02 | MCON | 8 | 0.08964636 | 0.317496 | 0.006633353 | 0 | 60 | 40
Delafossite | 2021-05-02 | MCON | 53 | 0.4293326 | 0.6969277 | 0.3568302 | 44.44444 | 31.48148 | 24.07407
Malachite | 2021-05-02 | MCON | 71 | 0.614298 | 1.77038 | 0.02531571 | 44.54545 | 42.72727 | 12.72727
Fe_Ox | 2021-05-02 | MCON | 72 | 0.6474231 | 0.005660746 | 1.487506 | 34.52381 | 41.66667 | 23.80952
Fe_oxyhydroxides | 2021-05-02 | MCON | 10 | 0.07348062 | 0.0008726225 | 0.1225753 | 50 | 40 | 10
Haematite | 2021-05-02 | MCON | 18 | 0.1791458 | 0.001281755 | 0.3653997 | 30.43478 | 60.86957 | 8.695652
Magnesioferrite | 2021-05-02 | MCON | 7 | 0.04783589 | 0.001098798 | 0.07210767 | 0 | 85.71429 | 14.28571
Magnetite | 2021-05-02 | MCON | 33 | 0.3027402 | 0.002407571 | 0.7866345 | 35 | 27.5 | 37.5
Tramp_Steel | 2021-05-02 | MCON | 3 | 0.03967954 | 0 | 0.1355038 | 66.66667 | 0 | 33.33333
Fe_Ti_Ox | 2021-05-02 | MCON | 27 | 0.2975965 | 0.01199126 | 0.1560639 | 65.90909 | 31.81818 | 2.272727
Ilmenite | 2021-05-02 | MCON | 10 | 0.1058121 | 0.01021786 | 0.1445714 | 86.66667 | 13.33333 | 0
Rutile | 2021-05-02 | MCON | 17 | 0.1917844 | 0.001773394 | 0.0114925 | 55.17241 | 41.37931 | 3.448276
Non floating Cu | 2021-05-02 | MCON | 61 | 0.2740827 | 0.149993 | 0.2934764 | 38.57143 | 34.28571 | 27.14286
Chrysocolla | 2021-05-02 | MCON | 17 | 0.05555135 | 0.05255282 | 0.004724725 | 33.33333 | 33.33333 | 33.33333
Cu_Fe_Oxide | 2021-05-02 | MCON | 12 | 0.1111027 | 0.05130831 | 0.2194455 | 72.22222 | 27.77778 | 0
CuFe_Silicate | 2021-05-02 | MCON | 32 | 0.1074287 | 0.0461319 | 0.06930619 | 23.52941 | 38.23529 | 38.23529
Other sulphides | 2021-05-02 | MCON | 105 | 1.13798 | 0.2581433 | 0.4520295 | 67.66917 | 20.30075 | 12.03008
Arsenopyrite | 2021-05-02 | MCON | 5 | 0.04555799 | 0 | 0.04609762 | 40 | 40 | 20
Galena | 2021-05-02 | MCON | 27 | 0.2936286 | 0.14008 | 0.1185868 | 59.25926 | 40.74074 | 0
Millerite | 2021-05-02 | MCON | 3 | 0.1420527 | 0 | 0.009736555 | 100 | 0 | 0
Molybdenite | 2021-05-02 | MCON | 58 | 0.5334693 | 0.1158887 | 0.2421571 | 68.18182 | 12.12121 | 19.69697
Monazite_Ce | 2021-05-02 | MCON | 3 | 0.04541102 | 0 | 0.006375572 | 66.66667 | 33.33333 | 0
Pentlandite | 2021-05-02 | MCON | 4 | 0.02821656 | 0 | 0.02406388 | 50 | 25 | 25
Siegenite | 2021-05-02 | MCON | 4 | 0.04258937 | 0.002174603 | 0.005011897 | 50 | 33.33333 | 16.66667
Sphalerite | 2021-05-02 | MCON | 0 | 0 | 0 | 0 | 0 | 0 | 0
vaesite | 2021-05-02 | MCON | 1 | 0.00705414 | 0 | 0 | 0 | 100 | 0
Pyrite | 2021-05-02 | MCON | 948 | 16.53676 | 0.180994 | 26.75971 | 77.15939 | 21.54942 | 1.291184
Pyrrhotite | 2021-05-02 | MCON | 241 | 3.414556 | 0.02414286 | 7.282225 | 60.71429 | 35.9127 | 3.373016
Sec. Cu Sulphides | 2021-05-02 | MCON | 667 | 7.748488 | 20.44007 | 1.208611 | 60.79836 | 30.8086 | 8.39304
Bornite | 2021-05-02 | MCON | 273 | 2.491287 | 5.52367 | 0.8456798 | 61.34969 | 26.38037 | 12.26994
Chalcocite | 2021-05-02 | MCON | 293 | 4.541911 | 13.29589 | 0.3317288 | 59.96344 | 35.10055 | 4.936015
Covellite | 2021-05-02 | MCON | 101 | 0.7152898 | 1.620515 | 0.0312025 | 63.46154 | 22.11538 | 14.42308
Silicate gangue | 2021-05-02 | MCON | 1307 | 7.504503 | 0.1106732 | 0.690625 | 66.23794 | 27.54555 | 6.216506
Amphibole | 2021-05-02 | MCON | 55 | 0.2751702 | 0.03429924 | 0.1816629 | 46.77419 | 35.48387 | 17.74194
Biotite | 2021-05-02 | MCON | 21 | 0.118921 | 0.001951057 | 0.07736016 | 14.28571 | 71.42857 | 14.28571
Garnets | 2021-05-02 | MCON | 212 | 1.048069 | 0.008476441 | 0.1806008 | 36.50794 | 50.79365 | 12.69841
Kaolinite | 2021-05-02 | MCON | 302 | 1.719961 | 0.01497247 | 0.01281846 | 75.73034 | 21.79775 | 2.47191
Muscovite | 2021-05-02 | MCON | 275 | 1.935391 | 0.03816957 | 0.06488506 | 80.51392 | 17.34475 | 2.141328
Orthoclase | 2021-05-02 | MCON | 0 | 0 | 0 | 0 | 0 | 0 | 0
Plagioclase | 2021-05-02 | MCON | 26 | 0.0993458 | 0.002034399 | 0.002396285 | 26.92308 | 46.15385 | 26.92308
Quartz | 2021-05-02 | MCON | 330 | 1.884925 | 0.008341382 | 0.01443941 | 72.72727 | 21.69421 | 5.578512
Silicate gangue_generic | 2021-05-02 | MCON | 80 | 0.364699 | 0.002428599 | 0.1366943 | 37.5 | 46.59091 | 15.90909
Chalcopyrite cl. | 2021-05-02 | MCON | 4768 | 58.71344 | 75.41023 | 61.00427 | 89.28159 | 9.826953 | 0.8914525
Native Copper | 2021-05-02 | MCON | 5 | 0.1393193 | 0.5246808 | 0.00453381 | 0 | 100 | 0
CuMn mineral | 2021-05-02 | MCON | 0 | 0 | 0 | 0 | 0 | 0 | 0
Accessory_phases | 2021-05-02 | MFT | 43 | 0.6867243 | 0 | 0.01474827 | 81.18812 | 15.84158 | 2.970297
Apatite | 2021-05-02 | MFT | 35 | 0.5720126 | 0 | 0.01474827 | 91.01124 | 5.617978 | 3.370787
Zircon | 2021-05-02 | MFT | 8 | 0.1147117 | 0 | 0 | 8.333333 | 91.66667 | 0
Carbonate gangue | 2021-05-02 | MFT | 3705 | 56.36425 | 3.938799 | 13.42111 | 93.72352 | 5.695142 | 0.5813381
Ankerite | 2021-05-02 | MFT | 183 | 1.505591 | 1.205445 | 4.482154 | 51.06383 | 37.44681 | 11.48936
Calcite | 2021-05-02 | MFT | 3186 | 50.49962 | 2.667005 | 3.609454 | 96.13621 | 3.634578 | 0.2292076
Dolomite_ | 2021-05-02 | MFT | 336 | 4.359043 | 0.06634932 | 5.3295 | 77.65957 | 20.87766 | 1.462766
Chalcopyrite | 2021-05-02 | MFT | 2 | 0.1278303 | 16.32664 | 0.8906201 | 100 | 0 | 0
Chalcopyrite <20 | 2021-05-02 | MFT | 52 | 0.5283652 | 55.91362 | 2.999846 | 82.25806 | 11.29032 | 6.451613
Chalcopyrite >150 | 2021-05-02 | MFT | 0 | 0 | 0 | 0 | 0 | 0 | 0
CPS floating Cu | 2021-05-02 | MFT | 1 | 0.0077288 | 1.208111 | 0 | 100 | 0 | 0
Cuprite | 2021-05-02 | MFT | 0 | 0 | 0 | 0 | 0 | 0 | 0
Delafossite | 2021-05-02 | MFT | 0 | 0 | 0 | 0 | 0 | 0 | 0
Malachite | 2021-05-02 | MFT | 1 | 0.0077288 | 1.208111 | 0 | 100 | 0 | 0
Fe_Ox | 2021-05-02 | MFT | 164 | 2.28142 | 2.761026 | 31.3298 | 49.30876 | 42.85714 | 7.834101
Fe_oxyhydroxides | 2021-05-02 | MFT | 43 | 0.5288127 | 0.5711246 | 6.097204 | 53.84615 | 42.30769 | 3.846154
Haematite | 2021-05-02 | MFT | 67 | 1.013286 | 1.399515 | 13.62449 | 46.80851 | 46.80851 | 6.382979
Magnesioferrite | 2021-05-02 | MFT | 12 | 0.1134913 | 0 | 1.153834 | 25 | 50 | 25
Magnetite | 2021-05-02 | MFT | 41 | 0.6075244 | 0.790386 | 10.05431 | 55.17241 | 34.48276 | 10.34483
Tramp_Steel | 2021-05-02 | MFT | 1 | 0.01830505 | 0 | 0.3999671 | 0 | 100 | 0
Fe_Ti_Ox | 2021-05-02 | MFT | 74 | 1.380811 | 0 | 3.652706 | 67.56757 | 28.37838 | 4.054054
Ilmenite | 2021-05-02 | MFT | 21 | 0.4197959 | 0 | 3.575903 | 72.09302 | 25.5814 | 2.325581
Rutile | 2021-05-02 | MFT | 53 | 0.9610153 | 0 | 0.07680291 | 65.71429 | 29.52381 | 4.761905
Non floating Cu | 2021-05-02 | MFT | 28 | 0.1976946 | 6.785384 | 1.73083 | 41.17647 | 58.82353 | 0
Chrysocolla | 2021-05-02 | MFT | 3 | 0.01281354 | 1.186754 | 0.007186075 | 33.33333 | 66.66667 | 0
Cu_Fe_Oxide | 2021-05-02 | MFT | 10 | 0.09396594 | 2.410279 | 1.292398 | 36.36364 | 63.63636 | 0
CuFe_Silicate | 2021-05-02 | MFT | 13 | 0.07871173 | 2.481599 | 0.4312461 | 44.44444 | 55.55556 | 0
Other sulphides | 2021-05-02 | MFT | 19 | 0.2986775 | 0.8522832 | 0.06798107 | 92.59259 | 7.407407 | 0
Arsenopyrite | 2021-05-02 | MFT | 0 | 0 | 0 | 0 | 0 | 0 | 0
Galena | 2021-05-02 | MFT | 3 | 0.04515247 | 0 | 0 | 66.66667 | 33.33333 | 0
Millerite | 2021-05-02 | MFT | 0 | 0 | 0 | 0 | 0 | 0 | 0
Molybdenite | 2021-05-02 | MFT | 4 | 0.04474569 | 0.8522832 | 0.02126492 | 75 | 25 | 0
Monazite_Ce | 2021-05-02 | MFT | 11 | 0.1990166 | 0 | 0 | 100 | 0 | 0
Pentlandite | 2021-05-02 | MFT | 1 | 0.009762695 | 0 | 0.04671616 | 100 | 0 | 0
Siegenite | 2021-05-02 | MFT | 0 | 0 | 0 | 0 | 0 | 0 | 0
Sphalerite | 2021-05-02 | MFT | 0 | 0 | 0 | 0 | 0 | 0 | 0
vaesite | 2021-05-02 | MFT | 0 | 0 | 0 | 0 | 0 | 0 | 0
Pyrite | 2021-05-02 | MFT | 62 | 0.9068934 | 0.2808174 | 9.045843 | 75.2809 | 17.97753 | 6.741573
Pyrrhotite | 2021-05-02 | MFT | 23 | 0.403179 | 0 | 5.46632 | 55.81395 | 41.86047 | 2.325581
Sec. Cu Sulphides | 2021-05-02 | MFT | 3 | 0.02961351 | 5.844346 | 0.01411073 | 100 | 0 | 0
Bornite | 2021-05-02 | MFT | 1 | 0.01057625 | 2.143364 | 0.01411073 | 100 | 0 | 0
Chalcocite | 2021-05-02 | MFT | 0 | 0 | 0 | 0 | 0 | 0 | 0
Covellite | 2021-05-02 | MFT | 2 | 0.01903726 | 3.700982 | 0 | 100 | 0 | 0
Silicate gangue | 2021-05-02 | MFT | 4708 | 36.78681 | 6.088975 | 31.36609 | 77.63796 | 19.26925 | 3.092784
Amphibole | 2021-05-02 | MFT | 196 | 1.535591 | 2.556135 | 7.897103 | 62.8 | 26 | 11.2
Biotite | 2021-05-02 | MFT | 161 | 1.545902 | 0.1638808 | 6.636762 | 23.95437 | 68.82129 | 7.224335
Garnets | 2021-05-02 | MFT | 523 | 3.539892 | 0.9983898 | 6.585167 | 61.95122 | 34.14634 | 3.902439
Kaolinite | 2021-05-02 | MFT | 1767 | 12.52769 | 0.5377625 | 0.1797503 | 86.16567 | 11.99829 | 1.836038
Muscovite | 2021-05-02 | MFT | 1016 | 10.4617 | 0.7058213 | 1.143205 | 88.70614 | 9.539474 | 1.754386
Orthoclase | 2021-05-02 | MFT | 9 | 0.06248125 | 0 | 0 | 16.66667 | 41.66667 | 41.66667
Plagioclase | 2021-05-02 | MFT | 69 | 0.3648807 | 0.3197951 | 0.03096993 | 47.82609 | 42.02899 | 10.14493
Quartz | 2021-05-02 | MFT | 634 | 3.966909 | 0.2390613 | 0.03379947 | 89.2663 | 9.51087 | 1.222826
Silicate gangue_generic | 2021-05-02 | MFT | 291 | 2.127901 | 0.5537533 | 7.67642 | 34.77089 | 56.33423 | 8.894879
Chalcopyrite cl. | 2021-05-02 | MFT | 54 | 0.6561955 | 72.24026 | 3.890466 | 85.71429 | 9.090909 | 5.194805
Native Copper | 2021-05-02 | MFT | 0 | 0 | 0 | 0 | 0 | 0 | 0
CuMn mineral | 2021-05-02 | MFT | 2 | 0.01220337 | 0.7067516 | 0 | 50 | 50 | 0
Accessory_phases | 2021-05-03 | MCOF | 35 | 0.4637937 | 0 | 0.003590729 | 88.31169 | 2.597403 | 9.090909
Apatite | 2021-05-03 | MCOF | 29 | 0.4240983 | 0 | 0.003590729 | 90.14085 | 0 | 9.859155
Zircon | 2021-05-03 | MCOF | 3 | 0.02665264 | 0 | 0 | 66.66667 | 33.33333 | 0
Carbonate gangue | 2021-05-03 | MCOF | 2494 | 25.40412 | 0.8636786 | 16.33629 | 78.92218 | 17.83188 | 3.245943
Ankerite | 2021-05-03 | MCOF | 423 | 4.084659 | 0.2101147 | 9.736358 | 44.46064 | 47.81341 | 7.725948
Calcite | 2021-05-03 | MCOF | 1601 | 16.9558 | 0.4460725 | 1.598913 | 90.63444 | 7.583082 | 1.782477
Dolomite_ | 2021-05-03 | MCOF | 470 | 4.363661 | 0.2074913 | 5.001019 | 60.24691 | 34.32099 | 5.432099
Chalcopyrite | 2021-05-03 | MCOF | 16 | 0.6336145 | 22.29221 | 3.421055 | 88.75 | 5 | 6.25
Chalcopyrite <20 | 2021-05-03 | MCOF | 166 | 1.821642 | 59.39074 | 9.17794 | 94.78261 | 3.913043 | 1.304348
Chalcopyrite >150 | 2021-05-03 | MCOF | 0 | 0 | 0 | 0 | 0 | 0 | 0
CPS floating Cu | 2021-05-03 | MCOF | 6 | 0.05332418 | 3.534149 | 0.0335138 | 57.14286 | 28.57143 | 14.28571
Cuprite | 2021-05-03 | MCOF | 0 | 0 | 0 | 0 | 0 | 0 | 0
Delafossite | 2021-05-03 | MCOF | 1 | 0.0102263 | 0.3919727 | 0.0335138 | 0 | 100 | 0
Malachite | 2021-05-03 | MCOF | 5 | 0.04309788 | 3.142176 | 0 | 66.66667 | 16.66667 | 16.66667
Fe_Ox | 2021-05-03 | MCOF | 94 | 1.165817 | 0 | 11.45602 | 55 | 32.5 | 12.5
Fe_oxyhydroxides | 2021-05-03 | MCOF | 36 | 0.4064055 | 0 | 3.300206 | 32.55814 | 44.18605 | 23.25581
Haematite | 2021-05-03 | MCOF | 36 | 0.4909 | 0 | 5.159836 | 57.14286 | 36.73469 | 6.122449
Magnesioferrite | 2021-05-03 | MCOF | 9 | 0.1054764 | 0 | 0.7165461 | 75 | 16.66667 | 8.333333
Magnetite | 2021-05-03 | MCOF | 12 | 0.1460224 | 0 | 1.998086 | 93.33333 | 0 | 6.666667
Tramp_Steel | 2021-05-03 | MCOF | 1 | 0.01701232 | 0 | 0.2813503 | 100 | 0 | 0
Fe_Ti_Ox | 2021-05-03 | MCOF | 65 | 1.399547 | 0.0241753 | 3.462134 | 76.39752 | 16.77019 | 6.832298
Ilmenite | 2021-05-03 | MCOF | 26 | 0.4808816 | 0 | 3.451772 | 88.67925 | 5.660377 | 5.660377
Rutile | 2021-05-03 | MCOF | 39 | 0.9186654 | 0.0241753 | 0.01036248 | 70.37037 | 22.22222 | 7.407407
Non floating Cu | 2021-05-03 | MCOF | 9 | 0.0417747 | 0.4648991 | 0.16388 | 33.33333 | 11.11111 | 55.55556
Chrysocolla | 2021-05-03 | MCOF | 3 | 0.01190863 | 0.2298295 | 0.003402109 | 100 | 0 | 0
Cu_Fe_Oxide | 2021-05-03 | MCOF | 1 | 0.007939084 | 0.07640214 | 0.09117652 | 0 | 0 | 100
CuFe_Silicate | 2021-05-03 | MCOF | 4 | 0.01625622 | 0.1138154 | 0.05227379 | 0 | 25 | 75
Other sulphides | 2021-05-03 | MCOF | 33 | 0.542126 | 0.382536 | 0.1808235 | 80 | 8.888889 | 11.11111
Arsenopyrite | 2021-05-03 | MCOF | 0 | 0 | 0 | 0 | 0 | 0 | 0
Galena | 2021-05-03 | MCOF | 24 | 0.3357098 | 0 | 0.1467771 | 66.66667 | 12.5 | 20.83333
Millerite | 2021-05-03 | MCOF | 0 | 0 | 0 | 0 | 0 | 0 | 0
Molybdenite | 2021-05-03 | MCOF | 3 | 0.03118926 | 0.382536 | 0.03404638 | 100 | 0 | 0
Monazite_Ce | 2021-05-03 | MCOF | 6 | 0.1752269 | 0 | 0 | 94.44444 | 5.555556 | 0
Pentlandite | 2021-05-03 | MCOF | 0 | 0 | 0 | 0 | 0 | 0 | 0
Siegenite | 2021-05-03 | MCOF | 0 | 0 | 0 | 0 | 0 | 0 | 0
Sphalerite | 2021-05-03 | MCOF | 0 | 0 | 0 | 0 | 0 | 0 | 0
vaesite | 2021-05-03 | MCOF | 0 | 0 | 0 | 0 | 0 | 0 | 0
Pyrite | 2021-05-03 | MCOF | 93 | 1.193244 | 0.2179687 | 9.490606 | 81.74603 | 16.66667 | 1.587302
Pyrrhotite | 2021-05-03 | MCOF | 53 | 0.7494117 | 0 | 7.929452 | 70.93023 | 26.74419 | 2.325581
Sec. Cu Sulphides | 2021-05-03 | MCOF | 17 | 0.179083 | 11.06242 | 0.1777647 | 72.22222 | 27.77778 | 0
Bornite | 2021-05-03 | MCOF | 9 | 0.08846408 | 4.776607 | 0.1593675 | 66.66667 | 33.33333 | 0
Chalcocite | 2021-05-03 | MCOF | 5 | 0.06407975 | 4.897195 | 0.01520966 | 83.33333 | 16.66667 | 0
Covellite | 2021-05-03 | MCOF | 3 | 0.02653922 | 1.38862 | 0.003187558 | 66.66667 | 33.33333 | 0
Silicate gangue | 2021-05-03 | MCOF | 6821 | 66.3525 | 1.767222 | 38.16693 | 62.66098 | 31.14042 | 6.198604
Amphibole | 2021-05-03 | MCOF | 159 | 1.118882 | 0.3860288 | 3.736706 | 50.5102 | 29.08163 | 20.40816
Biotite | 2021-05-03 | MCOF | 435 | 4.435831 | 0.1424442 | 14.7175 | 36.08374 | 60.34483 | 3.571429
Garnets | 2021-05-03 | MCOF | 880 | 6.151845 | 0.1355828 | 9.041355 | 41.91304 | 36.34783 | 21.73913
Kaolinite | 2021-05-03 | MCOF | 1983 | 20.83505 | 0.5625099 | 0.2085817 | 66.02243 | 31.90169 | 2.075877
Muscovite | 2021-05-03 | MCOF | 1374 | 13.87536 | 0.299397 | 1.369219 | 81.86708 | 14.67537 | 3.457549
Orthoclase | 2021-05-03 | MCOF | 1 | 0.004839061 | 0 | 0 | 0 | 100 | 0
Plagioclase | 2021-05-03 | MCOF | 178 | 0.8846408 | 0.09220593 | 0.0594511 | 23.88889 | 33.88889 | 42.22222
Quartz | 2021-05-03 | MCOF | 1246 | 15.28803 | 0.1193335 | 0.0351511 | 66.02228 | 31.78244 | 2.195282
Silicate gangue_generic | 2021-05-03 | MCOF | 508 | 3.123689 | 0.01028026 | 8.106091 | 30.54608 | 43.17406 | 26.27986
Chalcopyrite cl. | 2021-05-03 | MCOF | 182 | 2.455256 | 81.68295 | 12.59899 | 93.22581 | 4.193548 | 2.580645
Native Copper | 2021-05-03 | MCOF | 0 | 0 | 0 | 0 | 0 | 0 | 0
CuMn mineral | 2021-05-03 | MCOF | 1 | 0.005670774 | 0.04485208 | 0.01702756 | 0 | 0 | 100
Accessory_phases | 2021-05-03 | MCON | 59 | 0.6674153 | 0.01032299 | 0.002347222 | 74.78992 | 20.16807 | 5.042017
Apatite | 2021-05-03 | MCON | 49 | 0.5974437 | 0.000543764 | 0.001669753 | 76.63551 | 20.56075 | 2.803738
Zircon | 2021-05-03 | MCON | 4 | 0.04152351 | 0 | 0 | 20 | 20 | 60
Carbonate gangue | 2021-05-03 | MCON | 467 | 4.695478 | 0.117481 | 0.7280514 | 78.84211 | 18.42105 | 2.736842
Ankerite | 2021-05-03 | MCON | 97 | 0.8571512 | 0.04649957 | 0.5064835 | 60.38961 | 33.76623 | 5.844156
Calcite | 2021-05-03 | MCON | 301 | 3.294457 | 0.0649351 | 0.09198516 | 86.77326 | 12.06395 | 1.162791
Dolomite_ | 2021-05-03 | MCON | 69 | 0.5438696 | 0.006046364 | 0.1295827 | 54.62963 | 37.03704 | 8.333333
Chalcopyrite | 2021-05-03 | MCON | 276 | 13.03766 | 23.76682 | 17.76699 | 90.17604 | 9.823964 | 0
Chalcopyrite <20 | 2021-05-03 | MCON | 3301 | 32.24988 | 53.85936 | 40.23704 | 89.71534 | 9.320478 | 0.9641873
Chalcopyrite >150 | 2021-05-03 | MCON | 1 | 0.214703 | 0.3939835 | 0.294149 | 100 | 0 | 0
CPS floating Cu | 2021-05-03 | MCON | 102 | 0.879998 | 2.038792 | 0.5877943 | 54.62963 | 34.25926 | 11.11111
Cuprite | 2021-05-03 | MCON | 1 | 0.01077844 | 0.05225953 | 0.002533898 | 0 | 100 | 0
Delafossite | 2021-05-03 | MCON | 52 | 0.5066398 | 0.9179553 | 0.5809542 | 47.16981 | 39.62264 | 13.20755
Malachite | 2021-05-03 | MCON | 49 | 0.3625797 | 1.068577 | 0.004306132 | 62.96296 | 27.77778 | 9.259259
Fe_Ox | 2021-05-03 | MCON | 68 | 0.9738587 | 0.00221889 | 2.54026 | 29.52381 | 58.09524 | 12.38095
Fe_oxyhydroxides | 2021-05-03 | MCON | 19 | 0.2385393 | 0.00221889 | 0.4972714 | 29.62963 | 51.85185 | 18.51852
Haematite | 2021-05-03 | MCON | 30 | 0.5150682 | 0 | 1.335726 | 29.09091 | 69.09091 | 1.818182
Magnesioferrite | 2021-05-03 | MCON | 3 | 0.02464906 | 0 | 0.04825433 | 33.33333 | 33.33333 | 33.33333
Magnetite | 2021-05-03 | MCON | 14 | 0.163797 | 0 | 0.5230612 | 27.77778 | 38.88889 | 33.33333
Tramp_Steel | 2021-05-03 | MCON | 2 | 0.03180524 | 0 | 0.1359468 | 50 | 50 | 0
Fe_Ti_Ox | 2021-05-03 | MCON | 28 | 0.3313046 | 0.00707003 | 0.1343373 | 85.36585 | 9.756098 | 4.878049
Ilmenite | 2021-05-03 | MCON | 8 | 0.08481397 | 0.0009147425 | 0.1310422 | 80 | 20 | 0
Rutile | 2021-05-03 | MCON | 20 | 0.2464906 | 0.006155288 | 0.003295115 | 87.09677 | 6.451613 | 6.451613
Non floating Cu | 2021-05-03 | MCON | 50 | 0.2070874 | 0.1801587 | 0.1448803 | 50.9434 | 35.84906 | 13.20755
Chrysocolla | 2021-05-03 | MCON | 17 | 0.06308039 | 0.08110643 | 0.007200954 | 47.05882 | 35.29412 | 17.64706
Cu_Fe_Oxide | 2021-05-03 | MCON | 2 | 0.01484244 | 0.00673948 | 0.04323562 | 100 | 0 | 0
CuFe_Silicate | 2021-05-03 | MCON | 31 | 0.1291646 | 0.09231278 | 0.09444376 | 50 | 38.23529 | 11.76471
Other sulphides | 2021-05-03 | MCON | 103 | 1.163047 | 0.2196406 | 0.466164 | 60.71429 | 31.25 | 8.035714
Arsenopyrite | 2021-05-03 | MCON | 0 | 0 | 0 | 0 | 0 | 0 | 0
Galena | 2021-05-03 | MCON | 29 | 0.3791891 | 0.1243877 | 0.08866267 | 48.27586 | 41.37931 | 10.34483
Millerite | 2021-05-03 | MCON | 3 | 0.02846569 | 0 | 0.005064619 | 100 | 0 | 0
Molybdenite | 2021-05-03 | MCON | 57 | 0.5928143 | 0.0836492 | 0.3174482 | 68.85246 | 22.95082 | 8.196721
Monazite_Ce | 2021-05-03 | MCON | 3 | 0.05459899 | 0 | 0 | 50 | 50 | 0
Pentlandite | 2021-05-03 | MCON | 4 | 0.03392559 | 0 | 0.0388564 | 75 | 25 | 0
Siegenite | 2021-05-03 | MCON | 2 | 0.03413762 | 0 | 0.0109825 | 0 | 100 | 0
Sphalerite | 2021-05-03 | MCON | 2 | 0.01441837 | 0 | 0.001633175 | 100 | 0 | 0
vaesite | 2021-05-03 | MCON | 2 | 0.01696279 | 0 | 0.003516491 | 0 | 50 | 50
Pyrite | 2021-05-03 | MCON | 780 | 14.69508 | 0.1340782 | 29.24358 | 78.9759 | 20.3012 | 0.7228916
Pyrrhotite | 2021-05-03 | MCON | 137 | 2.077147 | 0.004929417 | 5.511434 | 66.27451 | 32.94118 | 0.7843137
Sec. Cu Sulphides | 2021-05-03 | MCON | 385 | 5.462885 | 19.12035 | 0.9834055 | 67.06897 | 28.44828 | 4.482759
Bornite | 2021-05-03 | MCON | 135 | 1.644684 | 4.884565 | 0.7785846 | 67.03911 | 27.93296 | 5.027933
Chalcocite | 2021-05-03 | MCON | 144 | 2.92511 | 11.65446 | 0.178843 | 66.2116 | 30.03413 | 3.754266
Covellite | 2021-05-03 | MCON | 106 | 0.8930911 | 2.581318 | 0.02597803 | 69.44444 | 25 | 5.555556
Silicate gangue | 2021-05-03 | MCON | 3144 | 23.34446 | 0.1447944 | 1.359566 | 54.64638 | 38.56908 | 6.784539
Amphibole | 2021-05-03 | MCON | 65 | 0.3842073 | 0.03833911 | 0.225039 | 50 | 34.72222 | 15.27778
Biotite | 2021-05-03 | MCON | 14 | 0.09191714 | 0.001282519 | 0.07316742 | 72.22222 | 27.77778 | 0
Garnets | 2021-05-03 | MCON | 726 | 4.235415 | 0.01093353 | 0.5744649 | 35.06494 | 46.75325 | 18.18182
Kaolinite | 2021-05-03 | MCON | 728 | 5.883227 | 0.0413206 | 0.03494713 | 62.48025 | 35.22907 | 2.290679
Muscovite | 2021-05-03 | MCON | 517 | 3.826806 | 0.03421511 | 0.1123329 | 71.61458 | 24.73958 | 3.645833
Orthoclase | 2021-05-03 | MCON | 0 | 0 | 0 | 0 | 0 | 0 | 0
Plagioclase | 2021-05-03 | MCON | 72 | 0.3353686 | 0.004172743 | 0.01054402 | 26.0274 | 43.83562 | 30.13699
Quartz | 2021-05-03 | MCON | 824 | 7.501266 | 0.009418753 | 0.02065781 | 55.1186 | 42.3221 | 2.559301
Silicate gangue_generic | 2021-05-03 | MCON | 196 | 1.076289 | 0.005112065 | 0.3057067 | 31.48148 | 47.68519 | 20.83333
Chalcopyrite cl. | 2021-05-03 | MCON | 3578 | 45.50224 | 78.02017 | 58.29818 | 89.89587 | 9.420761 | 0.6833713
Native Copper | 2021-05-03 | MCON | 0 | 0 | 0 | 0 | 0 | 0 | 0
CuMn mineral | 2021-05-03 | MCON | 0 | 0 | 0 | 0 | 0 | 0 | 0
Accessory_phases | 2021-05-03 | MFT | 46 | 0.5583644 | 0 | 0.01789141 | 75.4902 | 18.62745 | 5.882353
Apatite | 2021-05-03 | MFT | 38 | 0.5028395 | 0 | 0 | 77.65957 | 17.02128 | 5.319149
Zircon | 2021-05-03 | MFT | 6 | 0.04773792 | 0 | 0.01572924 | 50 | 50 | 0
Carbonate gangue | 2021-05-03 | MFT | 2878 | 28.82133 | 4.034717 | 20.71724 | 82.63855 | 14.07553 | 3.285924
Ankerite | 2021-05-03 | MFT | 459 | 3.84468 | 0.6257759 | 12.09117 | 44.3828 | 46.18585 | 9.431345
Calcite | 2021-05-03 | MFT | 1957 | 20.45602 | 3.011741 | 2.275824 | 91.45548 | 6.817672 | 1.726845
Dolomite_ | 2021-05-03 | MFT | 462 | 4.520629 | 0.3972 | 6.350252 | 70.1174 | 23.90608 | 5.976521
Chalcopyrite | 2021-05-03 | MFT | 1 | 0.04965083 | 6.334988 | 0.3436779 | 100 | 0 | 0
Chalcopyrite <20 | 2021-05-03 | MFT | 43 | 0.3972066 | 38.13047 | 2.389814 | 73.21429 | 23.21429 | 3.571429
Chalcopyrite >150 | 2021-05-03 | MFT | 0 | 0 | 0 | 0 | 0 | 0 | 0
CPS floating Cu | 2021-05-03 | MFT | 7 | 0.05418762 | 10.77052 | 0.0630954 | 62.5 | 37.5 | 0
Cuprite | 2021-05-03 | MFT | 0 | 0 | 0 | 0 | 0 | 0 | 0
Delafossite | 2021-05-03 | MFT | 1 | 0.009158233 | 1.192395 | 0.05838472 | 100 | 0 | 0
Malachite | 2021-05-03 | MFT | 6 | 0.04502939 | 9.578128 | 0.004710679 | 57.14286 | 42.85714 | 0
Fe_Ox | 2021-05-03 | MFT | 83 | 0.9793046 | 0.544165 | 13.32745 | 42.20183 | 46.78899 | 11.00917
Fe_oxyhydroxides | 2021-05-03 | MFT | 40 | 0.4316727 | 0.4350873 | 4.738872 | 25.4902 | 66.66667 | 7.843137
Haematite | 2021-05-03 | MFT | 23 | 0.2512166 | 0 | 3.314469 | 53.57143 | 21.42857 | 25
Magnesioferrite | 2021-05-03 | MFT | 4 | 0.0393584 | 0 | 0.3709477 | 60 | 40 | 0
Magnetite | 2021-05-03 | MFT | 15 | 0.1656438 | 0.1090777 | 2.883454 | 78.94737 | 15.78947 | 5.263158
Tramp_Steel | 2021-05-03 | MFT | 1 | 0.09141305 | 0 | 2.01971 | 0 | 100 | 0
Fe_Ti_Ox | 2021-05-03 | MFT | 78 | 1.360023 | 0.2512625 | 5.392102 | 83.90805 | 12.64368 | 3.448276
Ilmenite | 2021-05-03 | MFT | 30 | 0.5525411 | 0 | 5.392102 | 86.76471 | 11.76471 | 1.470588
Rutile | 2021-05-03 | MFT | 48 | 0.8074819 | 0.2512625 | 0 | 82.07547 | 13.20755 | 4.716981
Non floating Cu | 2021-05-03 | MFT | 19 | 0.143637 | 7.241624 | 1.123658 | 67.74194 | 29.03226 | 3.225806
Chrysocolla | 2021-05-03 | MFT | 4 | 0.01777476 | 1.950595 | 0.01303104 | 100 | 0 | 0
Cu_Fe_Oxide | 2021-05-03 | MFT | 2 | 0.06398913 | 2.925094 | 0.8459259 | 88.88889 | 11.11111 | 0
CuFe_Silicate | 2021-05-03 | MFT | 13 | 0.06187309 | 2.365935 | 0.2647008 | 47.05882 | 47.05882 | 5.882353
Other sulphides | 2021-05-03 | MFT | 32 | 0.3726775 | 0 | 0.3149744 | 66.66667 | 21.21212 | 12.12121
Arsenopyrite | 2021-05-03 | MFT | 0 | 0 | 0 | 0 | 0 | 0 | 0
Galena | 2021-05-03 | MFT | 22 | 0.2755934 | 0 | 0.1418738 | 50 | 31.81818 | 18.18182
Millerite | 2021-05-03 | MFT | 0 | 0 | 0 | 0 | 0 | 0 | 0
Molybdenite | 2021-05-03 | MFT | 3 | 0.02793176 | 0 | 0.1319482 | 100 | 0 | 0
Monazite_Ce | 2021-05-03 | MFT | 6 | 0.06102667 | 0 | 0 | 100 | 0 | 0
Pentlandite | 2021-05-03 | MFT | 1 | 0.008125604 | 0 | 0.04115249 | 100 | 0 | 0
Siegenite | 2021-05-03 | MFT | 0 | 0 | 0 | 0 | 0 | 0 | 0
Sphalerite | 2021-05-03 | MFT | 0 | 0 | 0 | 0 | 0 | 0 | 0
vaesite | 2021-05-03 | MFT | 0 | 0 | 0 | 0 | 0 | 0 | 0
Pyrite | 2021-05-03 | MFT | 43 | 0.4919038 | 0.1678434 | 5.072467 | 89.65517 | 8.62069 | 1.724138
Pyrrhotite | 2021-05-03 | MFT | 28 | 0.3043547 | 0 | 4.115822 | 61.53846 | 38.46154 | 0
Sec. Cu Sulphides | 2021-05-03 | MFT | 15 | 0.1322104 | 28.81391 | 0.08877266 | 60 | 26.66667 | 13.33333
Bornite | 2021-05-03 | MFT | 4 | 0.03521095 | 6.788025 | 0.08877266 | 25 | 50 | 25
Chalcocite | 2021-05-03 | MFT | 6 | 0.05738708 | 14.43374 | 0 | 100 | 0 | 0
Covellite | 2021-05-03 | MFT | 5 | 0.03961232 | 7.59215 | 0 | 40 | 40 | 20
Silicate gangue | 2021-05-03 | MFT | 7062 | 66.33515 | 3.710501 | 47.03303 | 55.25859 | 37.08435 | 7.657064
Amphibole | 2021-05-03 | MFT | 205 | 1.267865 | 0.1987132 | 5.454523 | 42.74194 | 33.06452 | 24.19355
Biotite | 2021-05-03 | MFT | 441 | 4.696599 | 0.1342705 | 19.85198 | 29.16667 | 68.02083 | 2.8125
Garnets | 2021-05-03 | MFT | 1070 | 6.333333 | 0.2594828 | 9.950423 | 34.79576 | 33.81241 | 31.39183
Kaolinite | 2021-05-03 | MFT | 2007 | 20.73813 | 1.176525 | 0.2404129 | 59.08115 | 38.90082 | 2.018033
Muscovite | 2021-05-03 | MFT | 1235 | 12.35457 | 1.614455 | 1.870662 | 75.42504 | 19.59042 | 4.984544
Orthoclase | 2021-05-03 | MFT | 5 | 0.03466924 | 0 | 0 | 50 | 25 | 25
Plagioclase | 2021-05-03 | MFT | 200 | 0.8846752 | 0 | 0.06279163 | 22.88557 | 26.86567 | 50.24876
Quartz | 2021-05-03 | MFT | 1306 | 16.75525 | 0.1463755 | 0.09683726 | 58.55422 | 39.8929 | 1.552878
Silicate gangue_generic | 2021-05-03 | MFT | 563 | 3.055227 | 0.1806788 | 9.034473 | 25.3125 | 41.875 | 32.8125
Chalcopyrite cl. | 2021-05-03 | MFT | 44 | 0.4468574 | 44.46545 | 2.733492 | 76.19048 | 20.63492 | 3.174603
Native Copper | 2021-05-03 | MFT | 0 | 0 | 0 | 0 | 0 | 0 | 0
CuMn mineral | 2021-05-03 | MFT | 0 | 0 | 0 | 0 | 0 | 0 | 0
Accessory_phases | 2021-05-05 | MCOF | 25 | 0.4965332 | 0.1272775 | 0.002583521 | 81.42857 | 10 | 8.571429
Apatite | 2021-05-05 | MCOF | 21 | 0.4703714 | 0 | 0 | 84.84848 | 7.575758 | 7.575758
Zircon | 2021-05-05 | MCOF | 1 | 0.01060005 | 0 | 0 | 0 | 0 | 100
Carbonate gangue | 2021-05-05 | MCOF | 1634 | 27.35576 | 0.9321545 | 14.09994 | 80.87117 | 16.01752 | 3.111316
Ankerite | 2021-05-05 | MCOF | 306 | 4.120486 | 0.285438 | 8.109664 | 40.17241 | 51.72414 | 8.103448
Calcite | 2021-05-05 | MCOF | 972 | 17.93244 | 0.4385093 | 1.227423 | 92.97887 | 5.93047 | 1.090661
Dolomite_ | 2021-05-05 | MCOF | 356 | 5.302842 | 0.2082072 | 4.762849 | 66.42424 | 26.78788 | 6.787879
Chalcopyrite | 2021-05-05 | MCOF | 11 | 0.8410347 | 23.43698 | 3.764 | 95.50562 | 4.494382 | 0
Chalcopyrite <20 | 2021-05-05 | MCOF | 139 | 1.757668 | 41.03124 | 7.140563 | 72.04301 | 22.04301 | 5.913978
Chalcopyrite >150 | 2021-05-05 | MCOF | 0 | 0 | 0 | 0 | 0 | 0 | 0
CPS floating Cu | 2021-05-05 | MCOF | 3 | 0.05011341 | 2.47751 | 0.1081451 | 100 | 0 | 0
Cuprite | 2021-05-05 | MCOF | 0 | 0 | 0 | 0 | 0 | 0 | 0
Delafossite | 2021-05-05 | MCOF | 1 | 0.02440266 | 0.9196267 | 0.1081451 | 100 | 0 | 0
Malachite | 2021-05-05 | MCOF | 2 | 0.02571075 | 1.557884 | 0 | 100 | 0 | 0
Fe_Ox | 2021-05-05 | MCOF | 116 | 1.755999 | 0.5859272 | 16.22006 | 41.0596 | 43.70861 | 15.23179
Fe_oxyhydroxides | 2021-05-05 | MCOF | 33 | 0.4059592 | 0.1026678 | 2.963929 | 22.22222 | 44.44444 | 33.33333
Haematite | 2021-05-05 | MCOF | 43 | 0.5857089 | 0.2427849 | 5.091965 | 38.77551 | 53.06122 | 8.163265
Magnesioferrite | 2021-05-05 | MCOF | 2 | 0.02097456 | 0 | 0.1088548 | 0 | 50 | 50
Magnetite | 2021-05-05 | MCOF | 38 | 0.7433564 | 0.2404744 | 8.055309 | 54.6875 | 35.9375 | 9.375
Tramp_Steel | 2021-05-05 | MCOF | 0 | 0 | 0 | 0 | 0 | 0 | 0
Fe_Ti_Ox | 2021-05-05 | MCOF | 52 | 1.311925 | 0 | 1.170945 | 67.1875 | 28.90625 | 3.90625
Ilmenite | 2021-05-05 | MCOF | 14 | 0.205686 | 0 | 1.137381 | 63.15789 | 31.57895 | 5.263158
Rutile | 2021-05-05 | MCOF | 38 | 1.106239 | 0 | 0.03356403 | 67.88991 | 28.44037 | 3.669725
Non floating Cu | 2021-05-05 | MCOF | 97 | 0.7906056 | 11.91641 | 3.822196 | 32.59259 | 57.77778 | 9.62963
Chrysocolla | 2021-05-05 | MCOF | 22 | 0.1136686 | 2.993176 | 0.07208875 | 29.16667 | 54.16667 | 16.66667
Cu_Fe_Oxide | 2021-05-05 | MCOF | 18 | 0.2841714 | 2.108108 | 2.5475 | 13.33333 | 80 | 6.666667
CuFe_Silicate | 2021-05-05 | MCOF | 57 | 0.3927655 | 6.815122 | 1.202607 | 40.74074 | 50.61728 | 8.641975
Other sulphides | 2021-05-05 | MCOF | 30 | 0.5736429 | 0.1216219 | 0.3653467 | 55.81395 | 34.88372 | 9.302326
Arsenopyrite | 2021-05-05 | MCOF | 0 | 0 | 0 | 0 | 0 | 0 | 0
Galena | 2021-05-05 | MCOF | 14 | 0.2336521 | 0 | 0.1408456 | 35.71429 | 57.14286 | 7.142857
Millerite | 2021-05-05 | MCOF | 0 | 0 | 0 | 0 | 0 | 0 | 0
Molybdenite | 2021-05-05 | MCOF | 6 | 0.07442586 | 0.1216219 | 0.1964943 | 50 | 16.66667 | 33.33333
Monazite_Ce | 2021-05-05 | MCOF | 8 | 0.2439138 | 0 | 0 | 71.42857 | 23.80952 | 4.761905
Pentlandite | 2021-05-05 | MCOF | 1 | 0.01082558 | 0 | 0.0239631 | 100 | 0 | 0
Siegenite | 2021-05-05 | MCOF | 0 | 0 | 0 | 0 | 0 | 0 | 0
Sphalerite | 2021-05-05 | MCOF | 0 | 0 | 0 | 0 | 0 | 0 | 0
vaesite | 2021-05-05 | MCOF | 1 | 0.01082558 | 0 | 0.004043772 | 0 | 100 | 0
Pyrite | 2021-05-05 | MCOF | 158 | 3.163775 | 0.6066538 | 20.41317 | 74.64286 | 21.42857 | 3.928571
Pyrrhotite | 2021-05-05 | MCOF | 34 | 0.7381917 | 0 | 6.294513 | 63.38028 | 35.21127 | 1.408451
Sec. Cu Sulphides | 2021-05-05 | MCOF | 31 | 0.3753544 | 17.24235 | 0.1644235 | 51.51515 | 30.30303 | 18.18182
Bornite | 2021-05-05 | MCOF | 10 | 0.1172771 | 5.033907 | 0.1552239 | 40 | 30 | 30
Chalcocite | 2021-05-05 | MCOF | 7 | 0.08919826 | 5.20777 | 0 | 71.42857 | 14.28571 | 14.28571
Covellite | 2021-05-05 | MCOF | 14 | 0.168879 | 7.000672 | 0.009199582 | 50 | 37.5 | 12.5
Silicate gangue | 2021-05-05 | MCOF | 5679 | 60.78939 | 1.521887 | 26.43411 | 67.8288 | 26.7658 | 5.405405
Amphibole | 2021-05-05 | MCOF | 65 | 0.5585097 | 0.2967448 | 1.784223 | 48.78049 | 28.04878 | 23.17073
Biotite | 2021-05-05 | MCOF | 288 | 4.054134 | 0.09532968 | 11.24428 | 33.92283 | 62.21865 | 3.858521
Garnets | 2021-05-05 | MCOF | 626 | 5.425194 | 0.203039 | 6.618423 | 49.41176 | 34.23529 | 16.35294
Kaolinite | 2021-05-05 | MCOF | 1827 | 21.2111 | 0.5012486 | 0.1390811 | 70.88926 | 27.40492 | 1.705817
Muscovite | 2021-05-05 | MCOF | 594 | 9.463721 | 0.1063897 | 0.8997827 | 79.56989 | 15.6586 | 4.771505
Orthoclase | 2021-05-05 | MCOF | 13 | 0.1327938 | 0 | 0 | 17.3913 | 60.86957 | 21.73913
Plagioclase | 2021-05-05 | MCOF | 131 | 0.7857566 | 0.02783439 | 0.04398628 | 20.89552 | 42.53731 | 36.56716
Quartz | 2021-05-05 | MCOF | 1787 | 16.42973 | 0.1507137 | 0.1030892 | 81.04765 | 17.16988 | 1.782466
Silicate gangue_generic | 2021-05-05 | MCOF | 315 | 2.28961 | 0.1405872 | 5.050169 | 20.27778 | 48.33333 | 31.38889
Chalcopyrite cl. | 2021-05-05 | MCOF | 150 | 2.598703 | 64.46821 | 10.90456 | 79.63636 | 16.36364 | 4
Native Copper | 2021-05-05 | MCOF | 0 | 0 | 0 | 0 | 0 | 0 | 0
CuMn mineral | 2021-05-05 | MCOF | 0 | 0 | 0 | 0 | 0 | 0 | 0
Accessory_phases | 2021-05-05 | MFT | 53 | 0.7955205 | 0.09140951 | 0.01876068 | 77.51938 | 22.48062 | 0
Apatite | 2021-05-05 | MFT | 45 | 0.7148144 | 0.09140951 | 0.01533655 | 77.9661 | 22.0339 | 0
Zircon | 2021-05-05 | MFT | 4 | 0.0630696 | 0 | 0 | 57.14286 | 42.85714 | 0
Carbonate gangue | 2021-05-05 | MFT | 1726 | 23.05194 | 0.701337 | 16.24544 | 79.29587 | 17.37002 | 3.334111
Ankerite | 2021-05-05 | MFT | 361 | 4.003578 | 0.2557346 | 9.793842 | 44.64555 | 48.86878 | 6.485671
Calcite | 2021-05-05 | MFT | 997 | 14.75407 | 0.2050961 | 1.690248 | 92.07746 | 6.267606 | 1.65493
Dolomite_ | 2021-05-05 | MFT | 368 | 4.294292 | 0.2405064 | 4.761352 | 62.34097 | 30.91603 | 6.743003
Chalcopyrite | 2021-05-05 | MFT | 5 | 0.2168713 | 9.300115 | 1.190762 | 55.55556 | 44.44444 | 0
Chalcopyrite <20 | 2021-05-05 | MFT | 128 | 1.20484 | 39.39411 | 5.818025 | 76 | 20 | 4
Chalcopyrite >150 | 2021-05-05 | MFT | 0 | 0 | 0 | 0 | 0 | 0 | 0
CPS floating Cu | 2021-05-05 | MFT | 8 | 0.06136347 | 4.338961 | 0.05445307 | 100 | 0 | 0
Cuprite | 2021-05-05 | MFT | 0 | 0 | 0 | 0 | 0 | 0 | 0
Delafossite | 2021-05-05 | MFT | 1 | 0.01037102 | 0.5201058 | 0.05445307 | 100 | 0 | 0
Malachite | 2021-05-05 | MFT | 7 | 0.05099245 | 3.818856 | 0 | 100 | 0 | 0
Fe_Ox | 2021-05-05 | MFT | 65 | 0.8065816 | 0.09252485 | 8.972349 | 58.02469 | 32.09877 | 9.876543
Fe_oxyhydroxides | 2021-05-05 | MFT | 18 | 0.1821159 | 0.008901654 | 1.53863 | 36.84211 | 42.10526 | 21.05263
Haematite | 2021-05-05 | MFT | 21 | 0.2438436 | 0 | 2.43991 | 62.5 | 29.16667 | 8.333333
Magnesioferrite | 2021-05-05 | MFT | 2 | 0.01782819 | 0 | 0.1297254 | 0 | 50 | 50
Magnetite | 2021-05-05 | MFT | 23 | 0.3455409 | 0.0836232 | 4.572806 | 71.42857 | 28.57143 | 0
Tramp_Steel | 2021-05-05 | MFT | 1 | 0.01725308 | 0 | 0.2912777 | 0 | 0 | 100
Fe_Ti_Ox | 2021-05-05 | MFT | 81 | 1.691952 | 0.226191 | 5.949994 | 72.10526 | 23.68421 | 4.210526
Ilmenite | 2021-05-05 | MFT | 35 | 0.8465513 | 0.07797849 | 5.932239 | 61.95652 | 32.6087 | 5.434783
Rutile | 2021-05-05 | MFT | 46 | 0.8454011 | 0.1482125 | 0.01775543 | 81.63265 | 15.30612 | 3.061224
Non floating Cu | 2021-05-05 | MFT | 61 | 0.5596708 | 10.56954 | 2.827898 | 27.58621 | 65.51724 | 6.896552
Chrysocolla | 2021-05-05 | MFT | 16 | 0.1086944 | 4.629997 | 0.03270263 | 55.55556 | 40.74074 | 3.703704
Cu_Fe_Oxide | 2021-05-05 | MFT | 12 | 0.1690802 | 2.018701 | 1.699319 | 9.52381 | 71.42857 | 19.04762
CuFe_Silicate | 2021-05-05 | MFT | 32 | 0.2761452 | 3.777306 | 1.084517 | 22.38806 | 73.13433 | 4.477612
Other sulphides | 2021-05-05 | MFT | 23 | 0.2975007 | 0.1268041 | 0.2563265 | 55.55556 | 37.03704 | 7.407407
Arsenopyrite | 2021-05-05 | MFT | 0 | 0 | 0 | 0 | 0 | 0 | 0
Galena | 2021-05-05 | MFT | 7 | 0.09930108 | 0.1268041 | 0.0289789 | 57.14286 | 28.57143 | 14.28571
Millerite | 2021-05-05 | MFT | 0 | 0 | 0 | 0 | 0 | 0 | 0
Molybdenite | 2021-05-05 | MFT | 6 | 0.0632613 | 0 | 0.2059495 | 66.66667 | 16.66667 | 16.66667
Monazite_Ce | 2021-05-05 | MFT | 7 | 0.1085986 | 0 | 0 | 45.45455 | 54.54545 | 0
Pentlandite | 2021-05-05 | MFT | 0 | 0 | 0 | 0 | 0 | 0 | 0
Siegenite | 2021-05-05 | MFT | 2 | 0.01851831 | 0 | 0.01532396 | 50 | 50 | 0
Sphalerite | 2021-05-05 | MFT | 1 | 0.007821398 | 0 | 0.006074111 | 100 | 0 | 0
vaesite | 2021-05-05 | MFT | 0 | 0 | 0 | 0 | 0 | 0 | 0
Pyrite | 2021-05-05 | MFT | 175 | 2.151344 | 0.6042209 | 16.7639 | 78.125 | 20.08929 | 1.785714
Pyrrhotite | 2021-05-05 | MFT | 43 | 0.6186189 | 0.1425746 | 6.439364 | 60 | 34.28571 | 5.714286
Sec. Cu Sulphides | 2021-05-05 | MFT | 41 | 0.4353336 | 33.06178 | 0.2455169 | 68.18182 | 25 | 6.818182
Bornite | 2021-05-05 | MFT | 8 | 0.08971603 | 6.056863 | 0.2036355 | 66.66667 | 0 | 33.33333
Chalcocite | 2021-05-05 | MFT | 16 | 0.1841287 | 15.97982 | 0.04188137 | 70.58824 | 29.41176 | 0
Covellite | 2021-05-05 | MFT | 17 | 0.1614889 | 11.0251 | 0 | 66.66667 | 33.33333 | 0
Silicate gangue | 2021-05-05 | MFT | 7426 | 68.10846 | 1.350427 | 35.21721 | 71.15385 | 24.09188 | 4.754274
Amphibole | 2021-05-05 | MFT | 94 | 0.7120922 | 0.08672392 | 2.770924 | 50.4065 | 21.95122 | 27.64228
Biotite | 2021-05-05 | MFT | 399 | 4.792235 | 0.1093346 | 16.32077 | 35.14451 | 61.15607 | 3.699422
Garnets | 2021-05-05 | MFT | 738 | 5.088778 | 0.3458278 | 6.636699 | 42.32409 | 39.44563 | 18.23028
Kaolinite | 2021-05-05 | MFT | 1902 | 19.92493 | 0.406261 | 0.1449694 | 73.15283 | 25.20243 | 1.644737
Muscovite | 2021-05-05 | MFT | 1004 | 11.68229 | 0.1569067 | 1.125983 | 81.72143 | 15.17816 | 3.100416
Orthoclase | 2021-05-05 | MFT | 3 | 0.01472263 | 0 | 0 | 33.33333 | 33.33333 | 33.33333
Plagioclase | 2021-05-05 | MFT | 103 | 0.5183593 | 0.03590957 | 0.05228538 | 31.73077 | 29.80769 | 38.46154
Quartz | 2021-05-05 | MFT | 2752 | 22.25581 | 0.1297328 | 0.1489708 | 84.22735 | 14.49441 | 1.278247
Silicate gangue_generic | 2021-05-05 | MFT | 382 | 2.562428 | 0.07973048 | 7.210022 | 20.88608 | 47.04641 | 32.06751
Chalcopyrite cl. | 2021-05-05 | MFT | 133 | 1.421712 | 48.69422 | 7.008787 | 72.88136 | 23.72881 | 3.389831
Native Copper | 2021-05-05 | MFT | 0 | 0 | 0 | 0 | 0 | 0 | 0
CuMn mineral | 2021-05-05 | MFT | 1 | 0.005751028 | 0.1435392 | 0.01135983 | 0 | 100 | 0
Accessory_phases | 2021-05-05 | MCON | 62 | 0.5609889 | 0.01401882 | 0.003191709 | 84.375 | 14.58333 | 1.041667
Apatite | 2021-05-05 | MCON | 56 | 0.4974745 | 0.004565838 | 0.001803821 | 89.65517 | 10.34483 | 0
Zircon | 2021-05-05 | MCON | 3 | 0.0510286 | 0 | 0.001080787 | 0 | 83.33333 | 16.66667
Carbonate gangue | 2021-05-05 | MCON | 246 | 2.254414 | 0.03269549 | 0.3910885 | 84.75336 | 12.55605 | 2.690583
Ankerite | 2021-05-05 | MCON | 54 | 0.3876002 | 0.01972269 | 0.2729402 | 67.64706 | 20.58824 | 11.76471
Calcite | 2021-05-05 | MCON | 162 | 1.598643 | 0.01063932 | 0.05600961 | 91.71779 | 7.361963 | 0.9202454
Dolomite_ | 2021-05-05 | MCON | 30 | 0.2681716 | 0.00233349 | 0.06213869 | 63.46154 | 34.61538 | 1.923077
Chalcopyrite | 2021-05-05 | MCON | 281 | 13.26076 | 31.26787 | 17.23271 | 92.91023 | 7.089766 | 0
Chalcopyrite <20 | 2021-05-05 | MCON | 2672 | 27.46925 | 59.17847 | 33.6667 | 93.26525 | 5.796301 | 0.9384488
Chalcopyrite >150 | 2021-05-05 | MCON | 0 | 0 | 0 | 0 | 0 | 0 | 0
CPS floating Cu | 2021-05-05 | MCON | 28 | 0.2901935 | 1.117029 | 0.2131249 | 45.71429 | 42.85714 | 11.42857
Cuprite | 2021-05-05 | MCON | 0 | 0 | 0 | 0 | 0 | 0 | 0
Delafossite | 2021-05-05 | MCON | 14 | 0.166422 | 0.4513881 | 0.2104215 | 29.41176 | 47.05882 | 23.52941
Malachite | 2021-05-05 | MCON | 14 | 0.1237715 | 0.6656412 | 0.002703342 | 61.11111 | 38.88889 | 0
Fe_Ox | 2021-05-05 | MCON | 79 | 0.9566957 | 0.01199917 | 2.42972 | 52.42718 | 29.12621 | 18.4466
Fe_oxyhydroxides | 2021-05-05 | MCON | 10 | 0.1085715 | 0 | 0.2098072 | 33.33333 | 58.33333 | 8.333333
Haematite | 2021-05-05 | MCON | 39 | 0.4507526 | 0.002424999 | 1.123677 | 72.34043 | 17.02128 | 10.6383
Magnesioferrite | 2021-05-05 | MCON | 10 | 0.1178001 | 0.009574172 | 0.2161197 | 50 | 28.57143 | 21.42857
Magnetite | 2021-05-05 | MCON | 20 | 0.2795716 | 0 | 0.8801164 | 30 | 36.66667 | 33.33333
Tramp_Steel | 2021-05-05 | MCON | 0 | 0 | 0 | 0 | 0 | 0 | 0
Fe_Ti_Ox | 2021-05-05 | MCON | 33 | 0.4603431 | 0.0186368 | 0.1346376 | 80.35714 | 10.71429 | 8.928571
Ilmenite | 2021-05-05 | MCON | 6 | 0.06948575 | 0 | 0.1238324 | 75 | 25 | 0
Rutile | 2021-05-05 | MCON | 27 | 0.3908573 | 0.0186368 | 0.01080521 | 81.25 | 8.333333 | 10.41667
Non floating Cu | 2021-05-05 | MCON | 36 | 0.2181382 | 0.2145552 | 0.3205866 | 55.81395 | 34.88372 | 9.302326
Chrysocolla | 2021-05-05 | MCON | 12 | 0.04560002 | 0.07884315 | 0.005101944 | 66.66667 | 33.33333 | 0
Cu_Fe_Oxide | 2021-05-05 | MCON | 7 | 0.1064001 | 0.08216819 | 0.27251 | 42.85714 | 50 | 7.142857
CuFe_Silicate | 2021-05-05 | MCON | 17 | 0.06613813 | 0.0535439 | 0.04297468 | 58.82353 | 23.52941 | 17.64706
Other sulphides | 2021-05-05 | MCON | 84 | 0.9334976 | 0.172005 | 0.6711819 | 47.87234 | 31.91489 | 20.21277
Arsenopyrite | 2021-05-05 | MCON | 0 | 0 | 0 | 0 | 0 | 0 | 0
Galena | 2021-05-05 | MCON | 10 | 0.1339048 | 0.06486572 | 0.0603145 | 40 | 60 | 0
Millerite | 2021-05-05 | MCON | 2 | 0.04858574 | 0 | 0.007237826 | 20 | 80 | 0
Molybdenite | 2021-05-05 | MCON | 50 | 0.5175241 | 0.1008881 | 0.4466059 | 48.07692 | 25 | 26.92308
Monazite_Ce | 2021-05-05 | MCON | 0 | 0 | 0 | 0 | 0 | 0 | 0
Pentlandite | 2021-05-05 | MCON | 13 | 0.1302858 | 0.003752949 | 0.1340829 | 66.66667 | 26.66667 | 6.666667
Siegenite | 2021-05-05 | MCON | 4 | 0.04370002 | 0.002498237 | 0.01134587 | 20 | 0 | 80
Sphalerite | 2021-05-05 | MCON | 1 | 0.007382861 | 0 | 0 | 100 | 0 | 0
vaesite | 2021-05-05 | MCON | 4 | 0.05211431 | 0 | 0.01159493 | 50 | 50 | 0
Pyrite | 2021-05-05 | MCON | 996 | 20.54292 | 0.1487577 | 39.11244 | 80.75905 | 18.71139 | 0.5295675
Pyrrhotite | 2021-05-05 | MCON | 87 | 1.518227 | 0.007330348 | 3.859938 | 63.73626 | 30.76923 | 5.494505
Sec. Cu Sulphides | 2021-05-05 | MCON | 141 | 1.831637 | 7.689625 | 0.3032326 | 47.42268 | 39.17526 | 13.40206
Bornite | 2021-05-05 | MCON | 55 | 0.658667 | 2.461319 | 0.2609392 | 41.42857 | 37.14286 | 21.42857
Chalcocite | 2021-05-05 | MCON | 36 | 0.715667 | 3.496011 | 0.02717236 | 54.28571 | 44.28571 | 1.428571
Covellite | 2021-05-05 | MCON | 50 | 0.4573031 | 1.732295 | 0.01512107 | 46.2963 | 35.18519 | 18.51852
Silicate gangue | 2021-05-05 | MCON | 4096 | 29.70293 | 0.1270039 | 1.661447 | 72.11365 | 23.74774 | 4.138611
Amphibole | 2021-05-05 | MCON | 16 | 0.092901 | 0.004292976 | 0.06721601 | 58.82353 | 11.76471 | 29.41176
Biotite | 2021-05-05 | MCON | 8 | 0.04183621 | 0 | 0.03243304 | 62.5 | 25 | 12.5
Garnets | 2021-05-05 | MCON | 532 | 3.144266 | 0.01844872 | 0.7392652 | 43.48534 | 43.81107 | 12.70358
Kaolinite | 2021-05-05 | MCON | 993 | 6.948213 | 0.02223273 | 0.02956578 | 78.9726 | 18.69863 | 2.328767
Muscovite | 2021-05-05 | MCON | 623 | 4.70994 | 0.04318417 | 0.1711533 | 71.93933 | 23.29361 | 4.767064
Orthoclase | 2021-05-05 | MCON | 4 | 0.01852953 | 0 | 0 | 50 | 25 | 25
Plagioclase | 2021-05-05 | MCON | 81 | 0.3810859 | 0.002565955 | 0.01610596 | 40.74074 | 29.62963 | 29.62963
Quartz | 2021-05-05 | MCON | 1646 | 13.25884 | 0.02412521 | 0.05430703 | 77.64919 | 21.26582 | 1.084991
Silicate gangue_generic | 2021-05-05 | MCON | 193 | 1.107321 | 0.01215409 | 0.5514011 | 50.69124 | 33.17972 | 16.12903
Chalcopyrite cl. | 2021-05-05 | MCON | 2953 | 40.73001 | 90.44634 | 50.89941 | 93.14966 | 6.217424 | 0.6329114
Native Copper | 2021-05-05 | MCON | 0 | 0 | 0 | 0 | 0 | 0 | 0
CuMn mineral | 2021-05-05 | MCON | 0 | 0 | 0 | 0 | 0 | 0 | 0
Accessory_phases | 2021-05-10 | MCOF | 28 | 0.2971772 | 0 | 0.002141263 | 92.45283 | 1.886792 | 5.660377
Apatite | 2021-05-10 | MCOF | 24 | 0.2764655 | 0 | 0.0008180753 | 95.91837 | 0 | 4.081633
Zircon | 2021-05-10 | MCOF | 1 | 0.00839181 | 0 | 0 | 0 | 100 | 0
Carbonate gangue | 2021-05-10 | MCOF | 2350 | 26.36408 | 0.794939 | 8.373972 | 85.47695 | 11.59231 | 2.930745
Ankerite | 2021-05-10 | MCOF | 276 | 2.176603 | 0.286196 | 4.4906 | 35.91731 | 50.64599 | 13.43669
Calcite | 2021-05-10 | MCOF | 1822 | 21.3531 | 0.4715123 | 1.119838 | 92.90732 | 5.869023 | 1.223657
Dolomite_ | 2021-05-10 | MCOF | 252 | 2.834378 | 0.03723072 | 2.763534 | 61.04129 | 29.80251 | 9.156194
Chalcopyrite | 2021-05-10 | MCOF | 12 | 0.4488725 | 16.68058 | 2.318938 | 68.33333 | 31.66667 | 0
Chalcopyrite <20 | 2021-05-10 | MCOF | 99 | 1.039888 | 34.74222 | 4.80913 | 87.76978 | 12.23022 | 0
Chalcopyrite >150 | 2021-05-10 | MCOF | 0 | 0 | 0 | 0 | 0 | 0 | 0
CPS floating Cu | 2021-05-10 | MCOF | 14 | 0.1858339 | 11.15787 | 0.3554129 | 16.66667 | 70.83333 | 12.5
Cuprite | 2021-05-10 | MCOF | 0 | 0 | 0 | 0 | 0 | 0 | 0
Delafossite | 2021-05-10 | MCOF | 7 | 0.07727607 | 3.507688 | 0.3461179 | 25 | 37.5 | 37.5
Malachite | 2021-05-10 | MCOF | 7 | 0.1085579 | 7.650183 | 0.00929502 | 12.5 | 87.5 | 0
Fe_Ox | 2021-05-10 | MCOF | 210 | 2.635653 | 1.000412 | 27.76628 | 44.83986 | 38.43416 | 16.72598
Fe_oxyhydroxides | 2021-05-10 | MCOF | 60 | 0.624922 | 0.202588 | 5.208368 | 48.57143 | 30 | 21.42857
Haematite | 2021-05-10 | MCOF | 91 | 1.09772 | 0.5579688 | 10.90953 | 49.13793 | 34.48276 | 16.37931
Magnesioferrite | 2021-05-10 | MCOF | 2 | 0.01660507 | 0 | 0.122718 | 0 | 50 | 50
Magnetite | 2021-05-10 | MCOF | 54 | 0.7999894 | 0.2398556 | 9.988925 | 40.22989 | 51.72414 | 8.045977
Tramp_Steel | 2021-05-10 | MCOF | 3 | 0.09641654 | 0 | 1.536739 | 0 | 16.66667 | 83.33333
Fe_Ti_Ox | 2021-05-10 | MCOF | 80 | 1.776743 | 0.08814963 | 6.054069 | 52.33645 | 44.85981 | 2.803738
Ilmenite | 2021-05-10 | MCOF | 34 | 0.8913173 | 0.08814963 | 5.999073 | 40.38462 | 57.69231 | 1.923077
Rutile | 2021-05-10 | MCOF | 45 | 0.8597141 | 0 | 0.01605085 | 65.42056 | 30.84112 | 3.738318
Non floating Cu | 2021-05-10 | MCOF | 124 | 0.7508884 | 12.05297 | 3.376132 | 36.09467 | 46.15385 | 17.75148
Chrysocolla | 2021-05-10 | MCOF | 29 | 0.1537308 | 5.168959 | 0.05857358 | 51.21951 | 24.39024 | 24.39024
Cu_Fe_Oxide | 2021-05-10 | MCOF | 22 | 0.1949757 | 1.779061 | 1.95214 | 26.92308 | 50 | 23.07692
CuFe_Silicate | 2021-05-10 | MCOF | 67 | 0.3646866 | 4.634029 | 1.233816 | 33.68421 | 52.63158 | 13.68421
Other sulphides | 2021-05-10 | MCOF | 23 | 0.3141572 | 0.07425319 | 0.3400937 | 59.25926 | 22.22222 | 18.51852
Arsenopyrite | 2021-05-10 | MCOF | 1 | 0.01107005 | 0 | 0.05314613 | 0 | 100 | 0
Galena | 2021-05-10 | MCOF | 15 | 0.1981895 | 0.07425319 | 0.1078908 | 53.33333 | 13.33333 | 33.33333
Millerite | 2021-05-10 | MCOF | 0 | 0 | 0 | 0 | 0 | 0 | 0
Molybdenite | 2021-05-10 | MCOF | 5 | 0.05892122 | 0 | 0.1460217 | 50 | 50 | 0
Monazite_Ce | 2021-05-10 | MCOF | 2 | 0.0459764 | 0 | 0.03303511 | 100 | 0 | 0
Pentlandite | 2021-05-10 | MCOF | 0 | 0 | 0 | 0 | 0 | 0 | 0
Siegenite | 2021-05-10 | MCOF | 0 | 0 | 0 | 0 | 0 | 0 | 0
Sphalerite | 2021-05-10 | MCOF | 0 | 0 | 0 | 0 | 0 | 0 | 0
vaesite | 2021-05-10 | MCOF | 0 | 0 | 0 | 0 | 0 | 0 | 0
Pyrite | 2021-05-10 | MCOF | 112 | 1.556484 | 0.240859 | 11.7361 | 71.83908 | 25.86207 | 2.298851
Pyrrhotite | 2021-05-10 | MCOF | 30 | 0.502098 | 0.0279292 | 5.020193 | 42.62295 | 54.09836 | 3.278689
Sec. Cu Sulphides | 2021-05-10 | MCOF | 27 | 0.2993198 | 19.99218 | 0.070404 | 63.63636 | 27.27273 | 9.090909
Bornite | 2021-05-10 | MCOF | 3 | 0.02785367 | 1.533395 | 0.0617541 | 66.66667 | 33.33333 | 0
Chalcocite | 2021-05-10 | MCOF | 7 | 0.1210563 | 9.33728 | 0.004880541 | 50 | 50 | 0
Covellite | 2021-05-10 | MCOF | 17 | 0.1504098 | 9.121505 | 0.00376936 | 72.22222 | 11.11111 | 16.66667
Silicate gangue | 2021-05-10 | MCOF | 7118 | 63.8288 | 3.147635 | 29.77713 | 55.08384 | 37.10366 | 7.8125
Amphibole | 2021-05-10 | MCOF | 265 | 1.741675 | 1.064274 | 5.288038 | 41.48607 | 38.39009 | 20.12384
Biotite | 2021-05-10 | MCOF | 234 | 1.878266 | 0.191418 | 5.488242 | 28.2967 | 58.51648 | 13.18681
Garnets | 2021-05-10 | MCOF | 1254 | 7.998805 | 0.4223035 | 8.387908 | 33.10171 | 38.40809 | 28.49021
Kaolinite | 2021-05-10 | MCOF | 1817 | 19.38913 | 0.8629007 | 0.3524485 | 58.31921 | 40.155 | 1.525793
Muscovite | 2021-05-10 | MCOF | 1379 | 12.85457 | 0.3608706 | 1.418126 | 81.00274 | 15.74618 | 3.251077
Orthoclase | 2021-05-10 | MCOF | 4 | 0.02285429 | 0 | 0 | 60 | 0 | 40
Plagioclase | 2021-05-10 | MCOF | 134 | 0.6220652 | 0.01279836 | 0.02265813 | 18.65672 | 28.35821 | 52.98507
Quartz | 2021-05-10 | MCOF | 1381 | 15.0416 | 0.0632231 | 0.08887522 | 52.18622 | 45.04561 | 2.768166
Silicate gangue_generic | 2021-05-10 | MCOF | 611 | 3.816595 | 0.1698463 | 8.209396 | 34.43272 | 45.64644 | 19.92084
Chalcopyrite cl. | 2021-05-10 | MCOF | 111 | 1.488761 | 51.4228 | 7.128067 | 81.90955 | 18.09045 | 0
Native Copper | 2021-05-10 | MCOF | 0 | 0 | 0 | 0 | 0 | 0 | 0
CuMn mineral | 2021-05-10 | MCOF | 6 | 0.03749532 | 0.4709176 | 0.1316033 | 14.28571 | 71.42857 | 14.28571
Accessory_phases | 2021-05-10 | MCON | 28 | 0.2673117 | 0.008217524 | 0.003978561 | 81.63265 | 12.2449 | 6.122449
Apatite | 2021-05-10 | MCON | 23 | 0.2392624 | 0 | 0.0016115 | 84.09091 | 13.63636 | 2.272727
Zircon | 2021-05-10 | MCON | 2 | 0.01617568 | 0 | 0.002367062 | 50 | 0 | 50
Carbonate gangue | 2021-05-10 | MCON | 220 | 1.852632 | 0.1008792 | 0.2954809 | 75 | 20.83333 | 4.166667
Ankerite | 2021-05-10 | MCON | 54 | 0.3740196 | 0.04941032 | 0.2238002 | 40.57971 | 44.92754 | 14.49275
Calcite | 2021-05-10 | MCON | 140 | 1.282439 | 0.04879696 | 0.02120291 | 88 | 10.18182 | 1.818182
Dolomite_ | 2021-05-10 | MCON | 26 | 0.1961731 | 0.002671891 | 0.05047788 | 45 | 52.5 | 2.5
Chalcopyrite | 2021-05-10 | MCON | 238 | 12.58184 | 30.03189 | 15.38658 | 84.18338 | 15.58739 | 0.2292264
Chalcopyrite <20 | 2021-05-10 | MCON | 2324 | 22.03444 | 45.79342 | 23.90197 | 88.48168 | 10.37304 | 1.145288
Chalcopyrite >150 | 2021-05-10 | MCON | 4 | 0.8940677 | 2.185079 | 1.107324 | 100 | 0 | 0
CPS floating Cu | 2021-05-10 | MCON | 122 | 1.611528 | 6.648685 | 0.6431566 | 50 | 43.51852 | 6.481481
Cuprite | 2021-05-10 | MCON | 2 | 0.02099397 | 0.1011529 | 0.00407167 | 0 | 50 | 50
Delafossite | 2021-05-10 | MCON | 51 | 0.6423638 | 2.03656 | 0.6011067 | 42.02899 | 43.47826 | 14.49275
Malachite | 2021-05-10 | MCON | 69 | 0.9481702 | 4.510972 | 0.03797819 | 54.48276 | 43.44828 | 2.068966
Fe_Ox | 2021-05-10 | MCON | 93 | 0.9707989 | 0.009644385 | 2.41232 | 47.16981 | 39.62264 | 13.20755
Fe_oxyhydroxides | 2021-05-10 | MCON | 23 | 0.206498 | 0.004169067 | 0.368491 | 45.83333 | 50 | 4.166667
Haematite | 2021-05-10 | MCON | 33 | 0.3921742 | 0.003867125 | 0.9122267 | 51.16279 | 37.2093 | 11.62791
Magnesioferrite | 2021-05-10 | MCON | 0 | 0 | 0 | 0 | 0 | 0 | 0
Magnetite | 2021-05-10 | MCON | 33 | 0.3101773 | 0.001608193 | 0.9125518 | 37.14286 | 40 | 22.85714
Tramp_Steel | 2021-05-10 | MCON | 4 | 0.06194941 | 0 | 0.2190507 | 100 | 0 | 0
Fe_Ti_Ox | 2021-05-10 | MCON | 27 | 0.4434546 | 0.01386764 | 0.2474397 | 83.92857 | 12.5 | 3.571429
Ilmenite | 2021-05-10 | MCON | 9 | 0.1569385 | 0.001833344 | 0.2447319 | 73.68421 | 26.31579 | 0
Rutile | 2021-05-10 | MCON | 18 | 0.286516 | 0.01203429 | 0.00270783 | 89.18919 | 5.405405 | 5.405405
Non floating Cu | 2021-05-10 | MCON | 73 | 0.5258817 | 0.716845 | 0.7348781 | 57.69231 | 25 | 17.30769
Chrysocolla | 2021-05-10 | MCON | 27 | 0.1481623 | 0.3661325 | 0.0116205 | 60.97561 | 26.82927 | 12.19512
Cu_Fe_Oxide | 2021-05-10 | MCON | 25 | 0.2963247 | 0.2670329 | 0.6743935 | 65.85366 | 14.63415 | 19.5122
CuFe_Silicate | 2021-05-10 | MCON | 21 | 0.08139465 | 0.08367959 | 0.04886408 | 36.36364 | 40.90909 | 22.72727
Other sulphides | 2021-05-10 | MCON | 119 | 1.442733 | 0.2364066 | 0.7370297 | 56.25 | 32.63889 | 11.11111
Arsenopyrite | 2021-05-10 | MCON | 6 | 0.06401439 | 0 | 0.1013166 | 66.66667 | 33.33333 | 0
Galena | 2021-05-10 | MCON | 32 | 0.4074895 | 0.112425 | 0.07377614 | 43.75 | 40.625 | 15.625
Millerite | 2021-05-10 | MCON | 1 | 0.02772236 | 0 | 0.001967784 | 100 | 0 | 0
Molybdenite | 2021-05-10 | MCON | 66 | 0.766624 | 0.1239815 | 0.439901 | 55.55556 | 33.33333 | 11.11111
Monazite_Ce | 2021-05-10 | MCON | 1 | 0.01772442 | 0 | 0 | 0 | 100 | 0
Pentlandite | 2021-05-10 | MCON | 7 | 0.09085914 | 0 | 0.1022977 | 54.54545 | 27.27273 | 18.18182
Siegenite | 2021-05-10 | MCON | 2 | 0.02493464 | 0 | 0.006886913 | 100 | 0 | 0
Sphalerite | 2021-05-10 | MCON | 3 | 0.03510467 | 0 | 0.00981712 | 100 | 0 | 0
vaesite | 2021-05-10 | MCON | 1 | 0.008259922 | 0 | 0.001066368 | 100 | 0 | 0
Pyrite | 2021-05-10 | MCON | 1040 | 18.81166 | 0.1585363 | 33.73066 | 72.63978 | 25.29789 | 2.062328
Pyrrhotite | 2021-05-10 | MCON | 505 | 7.925034 | 0.04769916 | 18.7386 | 57.25726 | 41.24124 | 1.501502
Sec. Cu Sulphides | 2021-05-10 | MCON | 271 | 3.163034 | 13.81172 | 0.5221983 | 54.28571 | 37.42857 | 8.285714
Bornite | 2021-05-10 | MCON | 94 | 0.9395661 | 3.528588 | 0.3675932 | 58.09524 | 27.61905 | 14.28571
Chalcocite | 2021-05-10 | MCON | 88 | 1.458392 | 7.406846 | 0.1268083 | 42 | 56 | 2
Covellite | 2021-05-10 | MCON | 89 | 0.7650753 | 2.876283 | 0.02779678 | 69.47368 | 18.94737 | 11.57895
Silicate gangue | 2021-05-10 | MCON | 4169 | 27.47558 | 0.2371134 | 1.538389 | 57.5531 | 36.82243 | 5.624469
Amphibole | 2021-05-10 | MCON | 63 | 0.3689776 | 0.03431822 | 0.2345029 | 46.47887 | 32.39437 | 21.12676
Biotite | 2021-05-10 | MCON | 8 | 0.04475845 | 0 | 0.02295008 | 11.11111 | 55.55556 | 33.33333
Garnets | 2021-05-10 | MCON | 887 | 4.923481 | 0.03894445 | 0.630769 | 40.55391 | 48.17013 | 11.27596
Kaolinite | 2021-05-10 | MCON | 1043 | 7.689247 | 0.07694175 | 0.04205979 | 66.50971 | 31.31254 | 2.177752
Muscovite | 2021-05-10 | MCON | 565 | 4.226705 | 0.05751416 | 0.1654574 | 64.75316 | 30.30999 | 4.936854
Orthoclase | 2021-05-10 | MCON | 0 | 0 | 0 | 0 | 0 | 0 | 0
Plagioclase | 2021-05-10 | MCON | 137 | 0.6308515 | 0.008879083 | 0.01657891 | 34.75177 | 42.55319 | 22.69504
Quartz | 2021-05-10 | MCON | 1175 | 8.053252 | 0.01754553 | 0.05508525 | 61.83465 | 36.57984 | 1.585504
Silicate gangue_generic | 2021-05-10 | MCON | 287 | 1.514044 | 0.002970189 | 0.3616698 | 33.65385 | 48.07692 | 18.26923
Chalcopyrite cl. | 2021-05-10 | MCON | 2566 | 35.51035 | 78.01039 | 40.39587 | 87.24873 | 11.95939 | 0.7918782
Native Copper | 2021-05-10 | MCON | 0 | 0 | 0 | 0 | 0 | 0 | 0
CuMn mineral | 2021-05-10 | MCON | 0 | 0 | 0 | 0 | 0 | 0 | 0
Accessory_phases | 2021-05-10 | MFT | 33 | 0.4536181 | 0 | 0 | 82.5 | 17.5 | 0
Apatite | 2021-05-10 | MFT | 30 | 0.4369185 | 0 | 0 | 81.81818 | 18.18182 | 0
Zircon | 2021-05-10 | MFT | 1 | 0.008439573 | 0 | 0 | 100 | 0 | 0
Carbonate gangue | 2021-05-10 | MFT | 2548 | 26.16528 | 2.60267 | 12.70361 | 81.99886 | 15.0672 | 2.933939
Ankerite | 2021-05-10 | MFT | 317 | 2.415244 | 0.8489569 | 7.719145 | 36.29977 | 47.54098 | 16.15925
Calcite | 2021-05-10 | MFT | 1984 | 21.31405 | 1.599392 | 1.703532 | 90.04566 | 8.721461 | 1.232877
Dolomite_ | 2021-05-10 | MFT | 247 | 2.435984 | 0.154321 | 3.280934 | 48.94958 | 44.32773 | 6.722689
Chalcopyrite | 2021-05-10 | MFT | 1 | 0.03009516 | 2.72636 | 0.2118694 | 0 | 100 | 0
Chalcopyrite <20 | 2021-05-10 | MFT | 45 | 0.4514274 | 33.83332 | 2.805241 | 90 | 10 | 0
Chalcopyrite >150 | 2021-05-10 | MFT | 0 | 0 | 0 | 0 | 0 | 0 | 0
CPS floating Cu | 2021-05-10 | MFT | 7 | 0.06036988 | 8.959614 | 0.1570392 | 50 | 25 | 25
Cuprite | 2021-05-10 | MFT | 0 | 0 | 0 | 0 | 0 | 0 | 0
Delafossite | 2021-05-10 | MFT | 1 | 0.01942897 | 1.489312 | 0.1570392 | 0 | 0 | 100
Malachite | 2021-05-10 | MFT | 6 | 0.04094091 | 7.470302 | 0 | 66.66667 | 33.33333 | 0
Fe_Ox | 2021-05-10 | MFT | 153 | 1.994056 | 0.8013308 | 29.23151 | 40 | 47.44186 | 12.55814
Fe_oxyhydroxides | 2021-05-10 | MFT | 39 | 0.4040221 | 0.1911096 | 4.948502 | 31.11111 | 42.22222 | 26.66667
Haematite | 2021-05-10 | MFT | 61 | 0.7423233 | 0.3665111 | 10.25787 | 42.30769 | 43.58974 | 14.10256
Magnesioferrite | 2021-05-10 | MFT | 7 | 0.05844853 | 0 | 0.5751003 | 42.85714 | 42.85714 | 14.28571
Magnetite | 2021-05-10 | MFT | 44 | 0.7675522 | 0.2437102 | 13.05137 | 42.16867 | 54.21687 | 3.614458
Tramp_Steel | 2021-05-10 | MFT | 1 | 0.01616088 | 0 | 0.3468735 | 0 | 100 | 0
Fe_Ti_Ox | 2021-05-10 | MFT | 70 | 1.506194 | 0 | 5.306772 | 66.48352 | 30.21978 | 3.296703
Ilmenite | 2021-05-10 | MFT | 23 | 0.5688631 | 0 | 5.293824 | 65.15152 | 33.33333 | 1.515152
Rutile | 2021-05-10 | MFT | 47 | 0.9373313 | 0 | 0.01294783 | 67.24138 | 28.44828 | 4.310345
Non floating Cu | 2021-05-10 | MFT | 82 | 0.6597232 | 33.71118 | 3.958802 | 35.91549 | 45.77465 | 18.30986
Chrysocolla | 2021-05-10 | MFT | 23 | 0.1282097 | 11.84667 | 0.08844547 | 50 | 17.64706 | 32.35294
Cu_Fe_Oxide | 2021-05-10 | MFT | 18 | 0.1659184 | 3.844787 | 2.252014 | 22.72727 | 40.90909 | 36.36364
CuFe_Silicate | 2021-05-10 | MFT | 34 | 0.247082 | 10.91772 | 1.178581 | 26.5625 | 62.5 | 10.9375
Other sulphides | 2021-05-10 | MFT | 25 | 0.3773567 | 0 | 0.178635 | 43.75 | 43.75 | 12.5
Arsenopyrite | 2021-05-10 | MFT | 0 | 0 | 0 | 0 | 0 | 0 | 0
Galena | 2021-05-10 | MFT | 19 | 0.2657568 | 0 | 0.08867784 | 55 | 30 | 15
Millerite | 2021-05-10 | MFT | 0 | 0 | 0 | 0 | 0 | 0 | 0
Molybdenite | 2021-05-10 | MFT | 1 | 0.009876096 | 0 | 0.08995717 | 100 | 0 | 0
Monazite_Ce | 2021-05-10 | MFT | 5 | 0.1017238 | 0 | 0 | 18.18182 | 72.72727 | 9.090909
Pentlandite | 2021-05-10 | MFT | 0 | 0 | 0 | 0 | 0 | 0 | 0
Siegenite | 2021-05-10 | MFT | 0 | 0 | 0 | 0 | 0 | 0 | 0
Sphalerite | 2021-05-10 | MFT | 0 | 0 | 0 | 0 | 0 | 0 | 0
vaesite | 2021-05-10 | MFT | 0 | 0 | 0 | 0 | 0 | 0 | 0
Pyrite | 2021-05-10 | MFT | 64 | 0.7736754 | 0.2415055 | 7.783994 | 62.7907 | 24.4186 | 12.7907
Pyrrhotite | 2021-05-10 | MFT | 26 | 0.5049558 | 0 | 7.05452 | 44.2623 | 55.7377 | 0
Sec. Cu Sulphides | 2021-05-10 | MFT | 8 | 0.07351407 | 10.59986 | 0.04228692 | 62.5 | 25 | 12.5
Bornite | 2021-05-10 | MFT | 3 | 0.0280122 | 3.516038 | 0.04228692 | 66.66667 | 0 | 33.33333
Chalcocite | 2021-05-10 | MFT | 2 | 0.02029089 | 3.866601 | 0 | 50 | 50 | 0
Covellite | 2021-05-10 | MFT | 3 | 0.02521098 | 3.217217 | 0 | 66.66667 | 33.33333 | 0
Silicate gangue | 2021-05-10 | MFT | 7276 | 66.94973 | 6.524171 | 30.56572 | 55.83886 | 35.79078 | 8.370365
Amphibole | 2021-05-10 | MFT | 264 | 1.578057 | 2.252692 | 5.45203 | 45.01718 | 34.02062 | 20.9622
Biotite | 2021-05-10 | MFT | 169 | 1.344065 | 0.2368003 | 5.600583 | 23.93822 | 57.52896 | 18.53282
Garnets | 2021-05-10 | MFT | 1234 | 7.775002 | 0.5754619 | 9.014618 | 32.81046 | 39.60784 | 27.5817
Kaolinite | 2021-05-10 | MFT | 2034 | 21.05322 | 1.590862 | 0.280121 | 57.29026 | 39.86092 | 2.848811
Muscovite | 2021-05-10 | MFT | 1251 | 13.12016 | 0.8801522 | 1.578031 | 76.26399 | 19.8379 | 3.898109
Orthoclase | 2021-05-10 | MFT | 1 | 0.004596874 | 0 | 0 | 0 | 100 | 0
Plagioclase | 2021-05-10 | MFT | 204 | 0.9710896 | 0.1171525 | 0.07588878 | 25.48077 | 33.65385 | 40.86538
Quartz | 2021-05-10 | MFT | 1590 | 17.47791 | 0.5221135 | 0.1136366 | 57.36455 | 38.79662 | 3.838824
Silicate gangue_generic | 2021-05-10 | MFT | 480 | 2.906589 | 0.3489362 | 7.156342 | 33.79791 | 39.54704 | 26.65505
Chalcopyrite cl. | 2021-05-10 | MFT | 46 | 0.4815225 | 36.55968 | 3.01711 | 84.375 | 15.625 | 0
Native Copper | 2021-05-10 | MFT | 0 | 0 | 0 | 0 | 0 | 0 | 0
CuMn mineral | 2021-05-10 | MFT | 7 | 0.1185132 | 7.102004 | 0.4397617 | 54.54545 | 45.45455 | 0
Accessory_phases | 2021-05-11 | MCOF | 39 | 0.7621477 | 0 | 0.01430498 | 84.375 | 8.59375 | 7.03125
Apatite | 2021-05-11 | MCOF | 36 | 0.7271628 | 0 | 0.01248485 | 85.36585 | 8.943089 | 5.691057
Zircon | 2021-05-11 | MCOF | 2 | 0.02637901 | 0 | 0 | 33.33333 | 0 | 66.66667
Carbonate gangue | 2021-05-11 | MCOF | 3301 | 40.0306 | 1.669522 | 9.781101 | 92.1945 | 6.666667 | 1.138836
Ankerite | 2021-05-11 | MCOF | 258 | 1.879926 | 0.8886992 | 4.823434 | 49.52978 | 39.81191 | 10.65831
Calcite | 2021-05-11 | MCOF | 2814 | 35.18079 | 0.7504029 | 2.267681 | 95.87837 | 3.559591 | 0.5620406
Dolomite_ | 2021-05-11 | MCOF | 229 | 2.969884 | 0.03042039 | 2.689986 | 70.73609 | 26.39138 | 2.872531
Chalcopyrite | 2021-05-11 | MCOF | 23 | 1.293414 | 22.89197 | 6.946229 | 93.93939 | 3.636364 | 2.424242
Chalcopyrite <20 | 2021-05-11 | MCOF | 203 | 2.155689 | 33.23404 | 10.33233 | 82.54545 | 13.45455 | 4
Chalcopyrite >150 | 2021-05-11 | MCOF | 0 | 0 | 0 | 0 | 0 | 0 | 0
CPS floating Cu | 2021-05-11 | MCOF | 16 | 0.1613423 | 4.84881 | 0.1724407 | 66.66667 | 33.33333 | 0
Cuprite | 2021-05-11 | MCOF | 0 | 0 | 0 | 0 | 0 | 0 | 0
Delafossite | 2021-05-11 | MCOF | 4 | 0.04048524 | 0.7299117 | 0.151183 | 75 | 25 | 0
Malachite | 2021-05-11 | MCOF | 11 | 0.1137478 | 3.887174 | 0.01488894 | 62.5 | 37.5 | 0
Fe_Ox | 2021-05-11 | MCOF | 209 | 2.924048 | 0.4382654 | 32.91225 | 41.66667 | 42.33333 | 16
Fe_oxyhydroxides | 2021-05-11 | MCOF | 69 | 0.7857579 | 0.1053711 | 7.182988 | 30.95238 | 41.66667 | 27.38095
Haematite | 2021-05-11 | MCOF | 76 | 1.001467 | 0.1607908 | 10.61598 | 36.63366 | 47.52475 | 15.84158
Magnesioferrite | 2021-05-11 | MCOF | 0 | 0 | 0 | 0 | 0 | 0 | 0
Magnetite | 2021-05-11 | MCOF | 61 | 1.069473 | 0.1721035 | 14.0167 | 54.95495 | 36.93694 | 8.108108
Tramp_Steel | 2021-05-11 | MCOF | 3 | 0.06735068 | 0 | 1.096578 | 25 | 75 | 0
Fe_Ti_Ox | 2021-05-11 | MCOF | 60 | 0.9816361 | 0 | 1.349298 | 54.78261 | 27.82609 | 17.3913
Ilmenite | 2021-05-11 | MCOF | 15 | 0.2155222 | 0 | 1.339347 | 37.5 | 54.16667 | 8.333333
Rutile | 2021-05-11 | MCOF | 45 | 0.7661139 | 0 | 0.009951182 | 59.34066 | 20.87912 | 19.78022
Non floating Cu | 2021-05-11 | MCOF | 93 | 0.6827675 | 5.671048 | 3.709376 | 43.88489 | 44.60432 | 11.51079
Chrysocolla | 2021-05-11 | MCOF | 16 | 0.1335788 | 2.556029 | 0.05812176 | 47.05882 | 50 | 2.941176
Cu_Fe_Oxide | 2021-05-11 | MCOF | 21 | 0.2435849 | 1.006599 | 2.619676 | 29.03226 | 48.3871 | 22.58065
CuFe_Silicate | 2021-05-11 | MCOF | 51 | 0.2775409 | 1.787993 | 0.9939391 | 49.27536 | 39.13043 | 11.5942
Other sulphides | 2021-05-11 | MCOF | 26 | 0.3521879 | 0.3390376 | 0.5722389 | 61.29032 | 25.80645 | 12.90323
Arsenopyrite | 2021-05-11 | MCOF | 1 | 0.01159928 | 0 | 0.07104491 | 0 | 100 | 0
Galena | 2021-05-11 | MCOF | 11 | 0.1522874 | 0.08379413 | 0.2399655 | 63.63636 | 9.090909 | 27.27273
Millerite | 2021-05-11 | MCOF | 0 | 0 | 0 | 0 | 0 | 0 | 0
Molybdenite | 2021-05-11 | MCOF | 8 | 0.08231749 | 0.2552435 | 0.2612284 | 50 | 37.5 | 12.5
Monazite_Ce | 2021-05-11 | MCOF | 6 | 0.1059838 | 0 | 0 | 72.72727 | 27.27273 | 0
Pentlandite | 2021-05-11 | MCOF | 0 | 0 | 0 | 0 | 0 | 0 | 0
Siegenite | 2021-05-11 | MCOF | 0 | 0 | 0 | 0 | 0 | 0 | 0
Sphalerite | 2021-05-11 | MCOF | 0 | 0 | 0 | 0 | 0 | 0 | 0
vaesite | 2021-05-11 | MCOF | 0 | 0 | 0 | 0 | 0 | 0 | 0
Pyrite | 2021-05-11 | MCOF | 62 | 1.255978 | 0.08600823 | 9.966752 | 77.61194 | 20.14925 | 2.238806
Pyrrhotite | 2021-05-11 | MCOF | 26 | 0.5002284 | 0 | 5.221246 | 53.44828 | 44.82759 | 1.724138
Sec. Cu Sulphides | 2021-05-11 | MCOF | 76 | 0.8851001 | 29.6994 | 0.5519131 | 65.16854 | 34.83146 | 0
Bornite | 2021-05-11 | MCOF | 21 | 0.2237539 | 6.265173 | 0.4549954 | 65.21739 | 34.78261 | 0
Chalcocite | 2021-05-11 | MCOF | 35 | 0.4862345 | 18.33469 | 0.06465604 | 60.86957 | 39.13043 | 0
Covellite | 2021-05-11 | MCOF | 20 | 0.1751118 | 5.099532 | 0.03226166 | 75 | 25 | 0
Silicate gangue | 2021-05-11 | MCOF | 4472 | 48.01486 | 1.121906 | 18.47053 | 64.69413 | 29.18856 | 6.117301
Amphibole | 2021-05-11 | MCOF | 159 | 1.214744 | 0.4230711 | 5.259902 | 59.06977 | 30.69767 | 10.23256
Biotite | 2021-05-11 | MCOF | 107 | 1.027285 | 0.02495524 | 3.33387 | 38.94737 | 55.26316 | 5.789474
Garnets | 2021-05-11 | MCOF | 626 | 4.235609 | 0.1266014 | 5.772752 | 38.375 | 32.875 | 28.75
Kaolinite | 2021-05-11 | MCOF | 1745 | 20.5621 | 0.2584823 | 0.1792218 | 68.84422 | 29.40895 | 1.746829
Muscovite | 2021-05-11 | MCOF | 640 | 6.958784 | 0.1190782 | 0.6986051 | 80.89462 | 14.48067 | 4.624716
Orthoclase | 2021-05-11 | MCOF | 8 | 0.04310443 | 0 | 0.002836225 | 22.22222 | 66.66667 | 11.11111
Plagioclase | 2021-05-11 | MCOF | 150 | 0.768546 | 0.03137634 | 0.02022133 | 19.62025 | 37.97468 | 42.40506
Quartz | 2021-05-11 | MCOF | 817 | 11.60611 | 0.04648681 | 0.05881798 | 67.36437 | 30.88424 | 1.751388
Silicate gangue_generic | 2021-05-11 | MCOF | 190 | 1.234538 | 0.0777273 | 2.663278 | 23.93162 | 45.29915 | 30.76923
Chalcopyrite cl. | 2021-05-11 | MCOF | 226 | 3.449103 | 56.126 | 17.27856 | 86.81818 | 9.772727 | 3.409091
Native Copper | 2021-05-11 | MCOF | 0 | 0 | 0 | 0 | 0 | 0 | 0
CuMn mineral | 2021-05-11 | MCOF | 5 | 0.02806278 | 0.3204264 | 0.0376385 | 40 | 60 | 0
Accessory_phases | 2021-05-11 | MCON | 23 | 0.2085503 | 0.01095652 | 0.0008121275 | 78.37838 | 21.62162 | 0
Apatite | 2021-05-11 | MCON | 13 | 0.1270744 | 0.0007398373 | 0.0008121275 | 95.65217 | 4.347826 | 0
Zircon | 2021-05-11 | MCON | 2 | 0.04930515 | 0 | 0 | 16.66667 | 83.33333 | 0
Carbonate gangue | 2021-05-11 | MCON | 272 | 2.136294 | 0.1071763 | 0.2138569 | 84.80726 | 13.60544 | 1.587302
Ankerite | 2021-05-11 | MCON | 40 | 0.269867 | 0.03433826 | 0.1425267 | 61.22449 | 30.61224 | 8.163265
Calcite | 2021-05-11 | MCON | 207 | 1.682057 | 0.07283802 | 0.03411112 | 89.01408 | 10.70423 | 0.2816901
Dolomite_ | 2021-05-11 | MCON | 25 | 0.1843698 | 0 | 0.03721901 | 75.67568 | 18.91892 | 5.405405
Chalcopyrite | 2021-05-11 | MCON | 402 | 21.31086 | 34.40021 | 22.76636 | 90.30595 | 9.694053 | 0
Chalcopyrite <20 | 2021-05-11 | MCON | 2137 | 22.00681 | 32.45407 | 21.94639 | 88.98136 | 9.587217 | 1.431425
Chalcopyrite >150 | 2021-05-11 | MCON | 5 | 1.135505 | 1.833664 | 1.223269 | 100 | 0 | 0
CPS floating Cu | 2021-05-11 | MCON | 147 | 1.629168 | 4.799038 | 0.5623763 | 41.79104 | 45.77114 | 12.43781
Cuprite | 2021-05-11 | MCON | 6 | 0.08532238 | 0.3382851 | 0.006662787 | 0 | 100 | 0
Delafossite | 2021-05-11 | MCON | 61 | 0.6621227 | 1.457493 | 0.5250418 | 31.42857 | 50 | 18.57143
Malachite | 2021-05-11 | MCON | 76 | 0.757411 | 2.455965 | 0.0272571 | 54.38596 | 37.7193 | 7.894737
Fe_Ox | 2021-05-11 | MCON | 68 | 0.7240863 | 0.01029332 | 1.686665 | 63.63636 | 23.37662 | 12.98701
Fe_oxyhydroxides | 2021-05-11 | MCON | 15 | 0.1311307 | 0.004486123 | 0.2211572 | 40 | 53.33333 | 6.666667
Haematite | 2021-05-11 | MCON | 20 | 0.194598 | 0.002149762 | 0.3991603 | 61.90476 | 28.57143 | 9.52381
Magnesioferrite | 2021-05-11 | MCON | 1 | 0.008130104 | 0 | 0.01268394 | 0 | 0 | 100
Magnetite | 2021-05-11 | MCON | 27 | 0.3061465 | 0.003657434 | 0.8044303 | 76.47059 | 8.823529 | 14.70588
Tramp_Steel | 2021-05-11 | MCON | 4 | 0.07867843 | 0 | 0.2444259 | 80 | 20 | 0
Fe_Ti_Ox | 2021-05-11 | MCON | 34 | 0.4809874 | 0 | 0.1995579 | 78.33333 | 15 | 6.666667
Ilmenite | 2021-05-11 | MCON | 11 | 0.1426702 | 0 | 0.1976654 | 82.35294 | 5.882353 | 11.76471
Rutile | 2021-05-11 | MCON | 23 | 0.3383172 | 0 | 0.001892472 | 76.74419 | 18.60465 | 4.651163
Non floating Cu | 2021-05-11 | MCON | 55 | 0.2678563 | 0.2128802 | 0.2614121 | 31.14754 | 50.81967 | 18.03279
Chrysocolla | 2021-05-11 | MCON | 10 | 0.0367166 | 0.06637242 | 0.001839744 | 30 | 50 | 20
Cu_Fe_Oxide | 2021-05-11 | MCON | 9 | 0.08077652 | 0.04522967 | 0.1654703 | 0 | 90.90909 | 9.090909
CuFe_Silicate | 2021-05-11 | MCON | 36 | 0.1503632 | 0.1012781 | 0.09410196 | 40 | 40 | 20
Other sulphides | 2021-05-11 | MCON | 58 | 0.9807178 | 0.1166374 | 0.3545971 | 72.27723 | 14.85149 | 12.87129
Arsenopyrite | 2021-05-11 | MCON | 0 | 0 | 0 | 0 | 0 | 0 | 0
Galena | 2021-05-11 | MCON | 11 | 0.1423205 | 0.07060059 | 0.06462377 | 45.45455 | 27.27273 | 27.27273
Millerite | 2021-05-11 | MCON | 0 | 0 | 0 | 0 | 0 | 0 | 0
Molybdenite | 2021-05-11 | MCON | 36 | 0.5865914 | 0.04603682 | 0.204923 | 68.85246 | 16.39344 | 14.7541
Monazite_Ce | 2021-05-11 | MCON | 3 | 0.117056 | 0 | 0.001774777 | 92.30769 | 7.692308 | 0
Pentlandite | 2021-05-11 | MCON | 5 | 0.05874656 | 0 | 0.05763311 | 71.42857 | 14.28571 | 14.28571
Siegenite | 2021-05-11 | MCON | 3 | 0.07600336 | 0 | 0.0256424 | 100 | 0 | 0
Sphalerite | 2021-05-11 | MCON | 0 | 0 | 0 | 0 | 0 | 0 | 0
vaesite | 2021-05-11 | MCON | 0 | 0 | 0 | 0 | 0 | 0 | 0
Pyrite | 2021-05-11 | MCON | 887 | 19.97173 | 0.1679213 | 31.73019 | 82.2807 | 16.18421 | 1.535088
Pyrrhotite | 2021-05-11 | MCON | 449 | 8.318093 | 0.0412315 | 17.28231 | 65.79457 | 33.04264 | 1.162791
Sec. Cu Sulphides | 2021-05-11 | MCON | 530 | 8.130576 | 25.76719 | 1.120185 | 56.37427 | 35.4386 | 8.187135
Bornite | 2021-05-11 | MCON | 178 | 2.00018 | 5.298953 | 0.7264122 | 49.09091 | 35.90909 | 15
Chalcocite | 2021-05-11 | MCON | 268 | 5.443061 | 18.65485 | 0.3755102 | 59.52813 | 35.75318 | 4.718693
Covellite | 2021-05-11 | MCON | 84 | 0.6873347 | 1.813387 | 0.01826264 | 54.7619 | 32.14286 | 13.09524
Silicate gangue | 2021-05-11 | MCON | 1797 | 12.69877 | 0.07872747 | 0.6520213 | 74.47203 | 21.56354 | 3.964431
Amphibole | 2021-05-11 | MCON | 40 | 0.2323287 | 0.020225 | 0.1533253 | 36.36364 | 54.54545 | 9.090909
Biotite | 2021-05-11 | MCON | 10 | 0.07579355 | 0 | 0.04131279 | 80 | 13.33333 | 6.666667
Garnets | 2021-05-11 | MCON | 238 | 1.33596 | 0.007220335 | 0.269179 | 43.33333 | 40.37037 | 16.2963
Kaolinite | 2021-05-11 | MCON | 616 | 4.602915 | 0.02241506 | 0.01735616 | 80.81918 | 17.98202 | 1.198801
Muscovite | 2021-05-11 | MCON | 220 | 1.562973 | 0.008121811 | 0.0481831 | 79.17981 | 16.71924 | 4.100946
Orthoclase | 2021-05-11 | MCON | 0 | 0 | 0 | 0 | 0 | 0 | 0
Plagioclase | 2021-05-11 | MCON | 42 | 0.200018 | 0.008120486 | 0.006760688 | 50 | 38.63636 | 11.36364
Quartz | 2021-05-11 | MCON | 575 | 4.383088 | 0.008397751 | 0.015045 | 79.59831 | 18.81607 | 1.585624
Silicate gangue_generic | 2021-05-11 | MCON | 54 | 0.2958309 | 0.004227021 | 0.096233 | 48.33333 | 30 | 21.66667
Chalcopyrite cl. | 2021-05-11 | MCON | 2544 | 44.45317 | 68.68794 | 45.93601 | 89.89782 | 9.39354 | 0.7086355
Native Copper | 2021-05-11 | MCON | 4 | 0.1243119 | 0.5472947 | 0.003414627 | 0 | 66.66667 | 33.33333
CuMn mineral | 2021-05-11 | MCON | 0 | 0 | 0 | 0 | 0 | 0 | 0
Accessory_phases | 2021-05-11 | MFT | 34 | 0.405793 | 0.0612238 | 0.02191065 | 77.61194 | 14.92537 | 7.462687
Apatite | 2021-05-11 | MFT | 25 | 0.3428298 | 0.0612238 | 0.004962127 | 85.71429 | 7.142857 | 7.142857
Zircon | 2021-05-11 | MFT | 2 | 0.02731634 | 0 | 0.009830676 | 0 | 100 | 0
Carbonate gangue | 2021-05-11 | MFT | 3004 | 43.20487 | 5.124655 | 14.25448 | 91.01951 | 7.275181 | 1.705312
Ankerite | 2021-05-11 | MFT | 223 | 1.690417 | 2.494636 | 6.057253 | 45.84838 | 35.01805 | 19.13357
Calcite | 2021-05-11 | MFT | 2538 | 37.95867 | 2.483367 | 3.46631 | 94.70263 | 4.688797 | 0.6085754
Dolomite_ | 2021-05-11 | MFT | 243 | 3.555774 | 0.1466514 | 4.730917 | 69.09938 | 24.37888 | 6.521739
Chalcopyrite | 2021-05-11 | MFT | 3 | 0.137996 | 10.95936 | 1.012494 | 23.52941 | 76.47059 | 0
Chalcopyrite <20 | 2021-05-11 | MFT | 30 | 0.3246964 | 23.08689 | 2.067308 | 82.5 | 17.5 | 0
Chalcopyrite >150 | 2021-05-11 | MFT | 0 | 0 | 0 | 0 | 0 | 0 | 0
CPS floating Cu | 2021-05-11 | MFT | 2 | 0.0147237 | 2.364361 | 0 | 50 | 50 | 0
Cuprite | 2021-05-11 | MFT | 0 | 0 | 0 | 0 | 0 | 0 | 0
Delafossite | 2021-05-11 | MFT | 0 | 0 | 0 | 0 | 0 | 0 | 0
Malachite | 2021-05-11 | MFT | 2 | 0.0147237 | 2.364361 | 0 | 50 | 50 | 0
Fe_Ox | 2021-05-11 | MFT | 169 | 2.554562 | 1.48257 | 42.15835 | 54.11765 | 35.68627 | 10.19608
Fe_oxyhydroxides | 2021-05-11 | MFT | 51 | 0.6005721 | 0.1298218 | 8.578023 | 50 | 37.09677 | 12.90323
Haematite | 2021-05-11 | MFT | 59 | 0.7495527 | 0.5527716 | 11.22587 | 56.16438 | 26.0274 | 17.80822
Magnesioferrite | 2021-05-11 | MFT | 6 | 0.07206865 | 0 | 0.6686277 | 37.5 | 50 | 12.5
Magnetite | 2021-05-11 | MFT | 51 | 1.097497 | 0.799977 | 20.83529 | 57.27273 | 40 | 2.727273
Tramp_Steel | 2021-05-11 | MFT | 2 | 0.03487193 | 0 | 0.850528 | 0 | 50 | 50
Fe_Ti_Ox | 2021-05-11 | MFT | 40 | 0.8154219 | 0 | 2.277571 | 79.34783 | 15.21739 | 5.434783
Ilmenite | 2021-05-11 | MFT | 12 | 0.2138812 | 0 | 2.268364 | 65.21739 | 30.43478 | 4.347826
Rutile | 2021-05-11 | MFT | 28 | 0.6015408 | 0 | 0.00920763 | 84.05797 | 10.14493 | 5.797101
Non floating Cu | 2021-05-11 | MFT | 55 | 0.5209479 | 23.12859 | 3.821676 | 57.79817 | 32.11009 | 10.09174
Chrysocolla | 2021-05-11 | MFT | 10 | 0.09357301 | 9.79817 | 0.04706169 | 43.47826 | 47.82609 | 8.695652
Cu_Fe_Oxide | 2021-05-11 | MFT | 14 | 0.1383253 | 2.666788 | 2.155881 | 52.94118 | 35.29412 | 11.76471
CuFe_Silicate | 2021-05-11 | MFT | 30 | 0.2832375 | 10.44575 | 1.587787 | 64.70588 | 25 | 10.29412
Other sulphides | 2021-05-11 | MFT | 20 | 0.4970218 | 0 | 0.3324032 | 61.36364 | 31.81818 | 6.818182
Arsenopyrite | 2021-05-11 | MFT | 0 | 0 | 0 | 0 | 0 | 0 | 0
Galena | 2021-05-11 | MFT | 13 | 0.1863711 | 0 | 0.1754259 | 30.76923 | 46.15385 | 23.07692
Millerite | 2021-05-11 | MFT | 0 | 0 | 0 | 0 | 0 | 0 | 0
Molybdenite | 2021-05-11 | MFT | 2 | 0.02131062 | 0 | 0.1569773 | 100 | 0 | 0
Monazite_Ce | 2021-05-11 | MFT | 5 | 0.2893401 | 0 | 0 | 72.41379 | 27.58621 | 0
Pentlandite | 2021-05-11 | MFT | 0 | 0 | 0 | 0 | 0 | 0 | 0
Siegenite | 2021-05-11 | MFT | 0 | 0 | 0 | 0 | 0 | 0 | 0
Sphalerite | 2021-05-11 | MFT | 0 | 0 | 0 | 0 | 0 | 0 | 0
vaesite | 2021-05-11 | MFT | 0 | 0 | 0 | 0 | 0 | 0 | 0
Pyrite | 2021-05-11 | MFT | 34 | 0.4464769 | 0 | 4.918255 | 76.08696 | 17.3913 | 6.521739
Pyrrhotite | 2021-05-11 | MFT | 10 | 0.2232772 | 0 | 3.398107 | 40 | 24 | 36
Sec. Cu Sulphides | 2021-05-11 | MFT | 14 | 0.1840075 | 31.01604 | 0.06292131 | 66.66667 | 33.33333 | 0
Bornite | 2021-05-11 | MFT | 2 | 0.02014823 | 2.416579 | 0.05001635 | 50 | 50 | 0
Chalcocite | 2021-05-11 | MFT | 6 | 0.1094591 | 20.45378 | 0.01290496 | 70 | 30 | 0
Covellite | 2021-05-11 | MFT | 6 | 0.05440021 | 8.145687 | 0 | 66.66667 | 33.33333 | 0
Silicate gangue | 2021-05-11 | MFT | 4238 | 50.67021 | 2.776307 | 25.67453 | 61.3531 | 31.69601 | 6.95088
Amphibole | 2021-05-11 | MFT | 134 | 1.03558 | 0.4876995 | 5.777555 | 42.37288 | 39.54802 | 18.0791
Biotite | 2021-05-11 | MFT | 76 | 0.8006401 | 0.3299884 | 4.032222 | 35.66434 | 58.74126 | 5.594406
Garnets | 2021-05-11 | MFT | 620 | 4.506732 | 0.3688187 | 8.823296 | 29.6837 | 37.10462 | 33.21168
Kaolinite | 2021-05-11 | MFT | 1574 | 20.86475 | 0.5463099 | 0.2063582 | 65.90965 | 32.11233 | 1.978022
Muscovite | 2021-05-11 | MFT | 555 | 6.741674 | 0.3887516 | 0.885661 | 82.25284 | 13.85737 | 3.889789
Orthoclase | 2021-05-11 | MFT | 10 | 0.05455519 | 0 | 0.001097448 | 72.72727 | 18.18182 | 9.090909
Plagioclase | 2021-05-11 | MFT | 176 | 0.9117072 | 0.02454812 | 0.07519698 | 16.0221 | 24.86188 | 59.11602
Quartz | 2021-05-11 | MFT | 874 | 13.98994 | 0.2202328 | 0.09280206 | 63.63303 | 34.34862 | 2.018349
Silicate gangue_generic | 2021-05-11 | MFT | 197 | 1.431376 | 0.4099575 | 5.281482 | 23.66412 | 50 | 26.33588
Chalcopyrite cl. | 2021-05-11 | MFT | 33 | 0.4626924 | 34.04625 | 3.079802 | 64.91228 | 35.08772 | 0
Native Copper | 2021-05-11 | MFT | 0 | 0 | 0 | 0 | 0 | 0 | 0
CuMn mineral | 2021-05-11 | MFT | 1 | 0.005811988 | 0.2178827 | 0.03094666 | 0 | 100 | 0
Accessory_phases | 2021-05-12 | MCON | 34 | 0.3182131 | 0.006503962 | 0.001010141 | 77.63158 | 21.05263 | 1.315789
Apatite | 2021-05-12 | MCON | 30 | 0.2997675 | 0 | 0.001010141 | 80.55556 | 19.44444 | 0
Zircon | 2021-05-12 | MCON | 2 | 0.01238491 | 0.0009404879 | 0 | 0 | 100 | 0
Carbonate gangue | 2021-05-12 | MCON | 345 | 2.538695 | 0.1205075 | 0.3203074 | 74.78386 | 21.32565 | 3.89049
Ankerite | 2021-05-12 | MCON | 60 | 0.2988188 | 0.03582814 | 0.1769316 | 43.05556 | 31.94444 | 25
Calcite | 2021-05-12 | MCON | 242 | 1.853112 | 0.08233271 | 0.05257508 | 84.00771 | 14.45087 | 1.541426
Dolomite_ | 2021-05-12 | MCON | 43 | 0.3867649 | 0.002346635 | 0.09080065 | 50.48544 | 48.54369 | 0.9708738
Chalcopyrite | 2021-05-12 | MCON | 506 | 20.459 | 32.5367 | 24.70057 | 89.36859 | 10.63141 | 0
Chalcopyrite <20 | 2021-05-12 | MCON | 2961 | 23.05364 | 33.15117 | 25.95476 | 89.43966 | 8.333333 | 2.227011
Chalcopyrite >150 | 2021-05-12 | MCON | 19 | 3.687698 | 5.962303 | 4.4971 | 90.56886 | 9.431138 | 0
CPS floating Cu | 2021-05-12 | MCON | 155 | 1.695006 | 5.261391 | 0.6369247 | 30.33708 | 53.93258 | 15.73034
Cuprite | 2021-05-12 | MCON | 9 | 0.1044812 | 0.3875359 | 0.01524384 | 0 | 61.53846 | 38.46154
Delafossite | 2021-05-12 | MCON | 46 | 0.5631049 | 1.116071 | 0.594725 | 24.05063 | 58.22785 | 17.72152
Malachite | 2021-05-12 | MCON | 91 | 0.7359797 | 2.469136 | 0.02316622 | 42.17687 | 44.89796 | 12.92517
Fe_Ox | 2021-05-12 | MCON | 86 | 0.8561397 | 0.02039562 | 1.952643 | 25.98425 | 40.94488 | 33.07087
Fe_oxyhydroxides | 2021-05-12 | MCON | 14 | 0.09222804 | 0.001737933 | 0.1716251 | 42.85714 | 21.42857 | 35.71429
Haematite | 2021-05-12 | MCON | 32 | 0.349149 | 0.003399999 | 0.7819833 | 18 | 68 | 14
Magnesioferrite | 2021-05-12 | MCON | 11 | 0.1654176 | 0.01004416 | 0.2587473 | 11.11111 | 29.62963 | 59.25926
Magnetite | 2021-05-12 | MCON | 28 | 0.2374872 | 0.005213536 | 0.6953159 | 40 | 20 | 40
Tramp_Steel | 2021-05-12 | MCON | 1 | 0.01185789 | 0 | 0.04497184 | 100 | 0 | 0
Fe_Ti_Ox | 2021-05-12 | MCON | 46 | 0.5802461 | 0.001349351 | 0.1202687 | 74.2268 | 20.61856 | 5.154639
Ilmenite | 2021-05-12 | MCON | 10 | 0.08221471 | 0 | 0.1177079 | 76.92308 | 15.38462 | 7.692308
Rutile | 2021-05-12 | MCON | 36 | 0.4980314 | 0.001349351 | 0.002560834 | 73.80952 | 21.42857 | 4.761905
Non floating Cu | 2021-05-12 | MCON | 88 | 0.4067915 | 0.3450113 | 0.5784385 | 22.72727 | 44.54545 | 32.72727
Chrysocolla | 2021-05-12 | MCON | 24 | 0.08577207 | 0.1303668 | 0.004289841 | 29.03226 | 29.03226 | 41.93548
Cu_Fe_Oxide | 2021-05-12 | MCON | 22 | 0.1992126 | 0.1125942 | 0.4804244 | 8.333333 | 47.22222 | 44.44444
CuFe_Silicate | 2021-05-12 | MCON | 42 | 0.1218069 | 0.1020503 | 0.09372428 | 30.23256 | 53.48837 | 16.27907
Other sulphides | 2021-05-12 | MCON | 91 | 0.8802507 | 0.05904509 | 0.4158131 | 61.66667 | 24.16667 | 14.16667
Arsenopyrite | 2021-05-12 | MCON | 3 | 0.02450631 | 0.0005838323 | 0.03307013 | 33.33333 | 66.66667 | 0
Galena | 2021-05-12 | MCON | 15 | 0.1462473 | 0.01210746 | 0.04018541 | 80 | 20 | 0
Millerite | 2021-05-12 | MCON | 2 | 0.08490249 | 0 | 0.003057671 | 100 | 0 | 0
Molybdenite | 2021-05-12 | MCON | 50 | 0.4130498 | 0.0463538 | 0.2525552 | 47.36842 | 26.31579 | 26.31579
Monazite_Ce | 2021-05-12 | MCON | 4 | 0.06106814 | 0 | 0.003599145 | 66.66667 | 33.33333 | 0
Pentlandite | 2021-05-12 | MCON | 7 | 0.04426946 | 0 | 0.04829673 | 57.14286 | 14.28571 | 28.57143
Siegenite | 2021-05-12 | MCON | 8 | 0.09545602 | 0 | 0.03086804 | 66.66667 | 33.33333 | 0
Sphalerite | 2021-05-12 | MCON | 2 | 0.01075115 | 0 | 0.004180791 | 100 | 0 | 0
vaesite | 2021-05-12 | MCON | 0 | 0 | 0 | 0 | 0 | 0 | 0
Pyrite | 2021-05-12 | MCON | 924 | 16.81907 | 0.1081367 | 29.93688 | 78.8854 | 19.62323 | 1.491366
Pyrrhotite | 2021-05-12 | MCON | 235 | 3.765802 | 0.008817813 | 8.84582 | 66.77419 | 31.45161 | 1.774194
Sec. Cu Sulphides | 2021-05-12 | MCON | 563 | 7.060201 | 22.2963 | 1.105361 | 52.62626 | 35.85859 | 11.51515
Bornite | 2021-05-12 | MCON | 190 | 1.774467 | 4.668062 | 0.798222 | 56.37066 | 22.77992 | 20.84942
Chalcocite | 2021-05-12 | MCON | 261 | 4.533469 | 15.72096 | 0.287841 | 51.23153 | 43.34975 | 5.418719
Covellite | 2021-05-12 | MCON | 112 | 0.7522646 | 1.907276 | 0.01929805 | 51.63934 | 26.22951 | 22.13115
Silicate gangue | 2021-05-12 | MCON | 3188 | 17.87925 | 0.1223645 | 0.9341035 | 63.57866 | 29.89486 | 6.526483
Amphibole | 2021-05-12 | MCON | 58 | 0.2427178 | 0.03389789 | 0.153768 | 40.98361 | 29.5082 | 29.5082
Biotite | 2021-05-12 | MCON | 11 | 0.0571155 | 0 | 0.03930095 | 66.66667 | 20 | 13.33333
Garnets | 2021-05-12 | MCON | 460 | 1.856867 | 0.01177324 | 0.3829842 | 38.15261 | 39.35743 | 22.48996
Kaolinite | 2021-05-12 | MCON | 1027 | 6.23032 | 0.0311763 | 0.02904385 | 67.13014 | 30.36707 | 2.502781
Muscovite | 2021-05-12 | MCON | 433 | 2.422488 | 0.01901621 | 0.08980507 | 70.2454 | 22.23926 | 7.515337
Orthoclase | 2021-05-12 | MCON | 2 | 0.006745822 | 0 | 0 | 0 | 100 | 0
Plagioclase | 2021-05-12 | MCON | 103 | 0.3562637 | 0.01150714 | 0.02092911 | 34.61538 | 35.57692 | 29.80769
Quartz | 2021-05-12 | MCON | 949 | 6.134548 | 0.0136491 | 0.02987367 | 70.34718 | 27.66079 | 1.992032
Silicate gangue_generic | 2021-05-12 | MCON | 144 | 0.5684673 | 0.001344643 | 0.1864119 | 27.45098 | 48.36601 | 24.18301
Chalcopyrite cl. | 2021-05-12 | MCON | 3486 | 47.20033 | 71.65018 | 55.15243 | 89.49708 | 9.415205 | 1.087719
Native Copper | 2021-05-12 | MCON | 9 | 0.2914406 | 1.288647 | 0.003789627 | 0 | 85.71429 | 14.28571
CuMn mineral | 2021-05-12 | MCON | 0 | 0 | 0 | 0 | 0 | 0 | 0
Accessory_phases | 2021-05-12 | MCOF | 25 | 0.257683 | 0.02641601 | 0.005595471 | 73.33333 | 26.66667 | 0
Apatite | 2021-05-12 | MCOF | 22 | 0.2287299 | 0.01936249 | 0.005595471 | 75.60976 | 24.39024 | 0
Zircon | 2021-05-12 | MCOF | 2 | 0.02489264 | 0 | 0 | 66.66667 | 33.33333 | 0
Carbonate gangue | 2021-05-12 | MCOF | 3368 | 36.30777 | 1.59132 | 9.618887 | 88.80597 | 9.195096 | 1.998934
Ankerite | 2021-05-12 | MCOF | 277 | 1.879659 | 0.8245696 | 4.486736 | 46.74556 | 36.09467 | 17.15976
Calcite | 2021-05-12 | MCOF | 2876 | 31.50482 | 0.6769772 | 2.355909 | 92.6044 | 6.42369 | 0.9719058
Dolomite_ | 2021-05-12 | MCOF | 215 | 2.923297 | 0.08977367 | 2.776242 | 70.22375 | 24.95697 | 4.819277
Chalcopyrite | 2021-05-12 | MCOF | 27 | 1.153959 | 16.20485 | 5.657845 | 91.66667 | 8.333333 | 0
Chalcopyrite <20 | 2021-05-12 | MCOF | 236 | 2.492848 | 31.6757 | 11.07888 | 84.273 | 12.75964 | 2.967359
Chalcopyrite >150 | 2021-05-12 | MCOF | 0 | 0 | 0 | 0 | 0 | 0 | 0
CPS floating Cu | 2021-05-12 | MCOF | 25 | 0.2032723 | 5.33236 | 0.1980068 | 53.57143 | 32.14286 | 14.28571
Cuprite | 2021-05-12 | MCOF | 1 | 0.01076916 | 0.3307425 | 0.006075778 | 0 | 100 | 0
Delafossite | 2021-05-12 | MCOF | 4 | 0.03820403 | 0.5827019 | 0.1756417 | 50 | 50 | 0
Malachite | 2021-05-12 | MCOF | 20 | 0.1542991 | 4.418916 | 0.01628932 | 56.52174 | 26.08696 | 17.3913
Fe_Ox | 2021-05-12 | MCOF | 241 | 3.078214 | 0.3637718 | 32.38277 | 45.10386 | 45.69733 | 9.198813
Fe_oxyhydroxides | 2021-05-12 | MCOF | 69 | 0.7591374 | 0.1292666 | 6.812002 | 39.53488 | 46.51163 | 13.95349
Haematite | 2021-05-12 | MCOF | 86 | 1.066676 | 0.131774 | 10.4371 | 52.63158 | 35.96491 | 11.40351
Magnesioferrite | 2021-05-12 | MCOF | 0 | 0 | 0 | 0 | 0 | 0 | 0
Magnetite | 2021-05-12 | MCOF | 85 | 1.236511 | 0.1027312 | 14.90757 | 42.64706 | 52.94118 | 4.411765
Tramp_Steel | 2021-05-12 | MCOF | 1 | 0.01588892 | 0 | 0.2260986 | 0 | 100 | 0
Fe_Ti_Ox | 2021-05-12 | MCOF | 49 | 0.982465 | 0.02180203 | 3.117656 | 76.66667 | 21.66667 | 1.666667
Ilmenite | 2021-05-12 | MCOF | 24 | 0.466075 | 0 | 3.068082 | 56.36364 | 41.81818 | 1.818182
Rutile | 2021-05-12 | MCOF | 25 | 0.51639 | 0.02180203 | 0.04957389 | 93.84615 | 4.615385 | 1.538462
Non floating Cu | 2021-05-12 | MCOF | 111 | 0.6426186 | 4.326908 | 2.937317 | 45.83333 | 43.75 | 10.41667
Chrysocolla | 2021-05-12 | MCOF | 34 | 0.1705411 | 2.184661 | 0.08598758 | 43.47826 | 50 | 6.521739
Cu_Fe_Oxide | 2021-05-12 | MCOF | 23 | 0.1927856 | 0.5942849 | 1.965791 | 46.15385 | 42.30769 | 11.53846
CuFe_Silicate | 2021-05-12 | MCOF | 51 | 0.2581067 | 1.360902 | 0.845526 | 45.58824 | 41.17647 | 13.23529
Other sulphides | 2021-05-12 | MCOF | 27 | 0.3969229 | 0.2837095 | 0.1342153 | 84.21053 | 13.15789 | 2.631579
Arsenopyrite | 2021-05-12 | MCOF | 0 | 0 | 0 | 0 | 0 | 0 | 0
Galena | 2021-05-12 | MCOF | 12 | 0.1567707 | 0 | 0.1030107 | 66.66667 | 33.33333 | 0
Millerite | 2021-05-12 | MCOF | 0 | 0 | 0 | 0 | 0 | 0 | 0
Molybdenite | 2021-05-12 | MCOF | 5 | 0.06796928 | 0.1498429 | 0.03120452 | 100 | 0 | 0
Monazite_Ce | 2021-05-12 | MCOF | 9 | 0.1636559 | 0 | 0 | 94.44444 | 5.555556 | 0
Pentlandite | 2021-05-12 | MCOF | 0 | 0 | 0 | 0 | 0 | 0 | 0
Siegenite | 2021-05-12 | MCOF | 0 | 0 | 0 | 0 | 0 | 0 | 0
Sphalerite | 2021-05-12 | MCOF | 0 | 0 | 0 | 0 | 0 | 0 | 0
vaesite | 2021-05-12 | MCOF | 0 | 0 | 0 | 0 | 0 | 0 | 0
Pyrite | 2021-05-12 | MCOF | 82 | 1.194052 | 0.0228594 | 8.595713 | 85.92593 | 10.37037 | 3.703704
Pyrrhotite | 2021-05-12 | MCOF | 25 | 0.4476262 | 0.01346667 | 4.336814 | 76.36364 | 21.81818 | 1.818182
Sec. Cu Sulphides | 2021-05-12 | MCOF | 106 | 1.381648 | 39.12899 | 0.4489361 | 63.0137 | 33.56164 | 3.424658
Bornite | 2021-05-12 | MCOF | 19 | 0.2295066 | 5.363053 | 0.3791545 | 72 | 24 | 4
Chalcocite | 2021-05-12 | MCOF | 57 | 0.8877494 | 27.45264 | 0.03470832 | 62.92135 | 35.95506 | 1.123596
Covellite | 2021-05-12 | MCOF | 30 | 0.2643917 | 6.313293 | 0.03507329 | 56.25 | 34.375 | 9.375
Silicate gangue | 2021-05-12 | MCOF | 5458 | 51.46092 | 1.007848 | 21.48737 | 60.41744 | 32.77115 | 6.811405
Amphibole | 2021-05-12 | MCOF | 182 | 1.194282 | 0.3837464 | 4.46971 | 45.98214 | 38.39286 | 15.625
Biotite | 2021-05-12 | MCOF | 128 | 1.086749 | 0.01173676 | 3.502841 | 28.16901 | 63.84977 | 7.981221
Garnets | 2021-05-12 | MCOF | 858 | 5.760599 | 0.1274391 | 7.437022 | 36.25325 | 39.46227 | 24.28448
Kaolinite | 2021-05-12 | MCOF | 1629 | 17.30482 | 0.2546708 | 0.2952051 | 61.22887 | 36.38315 | 2.38798
Muscovite | 2021-05-12 | MCOF | 1104 | 10.86315 | 0.1177221 | 1.114507 | 80.29331 | 16.36114 | 3.345555
Orthoclase | 2021-05-12 | MCOF | 7 | 0.04971467 | 0 | 0 | 45.45455 | 54.54545 | 0
Plagioclase | 2021-05-12 | MCOF | 162 | 0.7527818 | 0.03667871 | 0.02819812 | 21.34146 | 32.31707 | 46.34146
Quartz | 2021-05-12 | MCOF | 1027 | 12.089 | 0.03585551 | 0.1085007 | 62.8096 | 33.97833 | 3.212074
Silicate gangue_generic | 2021-05-12 | MCOF | 326 | 1.906777 | 0.03196208 | 4.054267 | 36.03133 | 43.86423 | 20.10444
Chalcopyrite cl. | 2021-05-12 | MCOF | 263 | 3.646808 | 47.88055 | 16.73673 | 86.61258 | 11.35903 | 2.028398
Native Copper | 2021-05-12 | MCOF | 0 | 0 | 0 | 0 | 0 | 0 | 0
CuMn mineral | 2021-05-12 | MCOF | 3 | 0.02118523 | 0.1870594 | 0.04001283 | 75 | 25 | 0
Accessory_phases | 2021-05-12 | MFT | 37 | 0.4725576 | 0 | 0.01456741 | 58.69565 | 38.04348 | 3.26087
Apatite | 2021-05-12 | MFT | 33 | 0.4536344 | 0 | 0.01361867 | 57.95455 | 39.77273 | 2.272727
Zircon | 2021-05-12 | MFT | 1 | 0.007667152 | 0 | 0 | 0 | 0 | 100
Carbonate gangue | 2021-05-12 | MFT | 2808 | 31.04572 | 3.490155 | 9.500295 | 85.93008 | 11.29334 | 2.776579
Ankerite | 2021-05-12 | MFT | 252 | 1.490201 | 0.7589277 | 4.541264 | 36.89655 | 37.58621 | 25.51724
Calcite | 2021-05-12 | MFT | 2356 | 27.35178 | 2.438465 | 2.333383 | 90.25376 | 8.12995 | 1.616292
Dolomite_ | 2021-05-12 | MFT | 200 | 2.203735 | 0.2927623 | 2.625648 | 59.49367 | 36.49789 | 4.008439
Chalcopyrite | 2021-05-12 | MFT | 1 | 0.03417592 | 3.177875 | 0.2564821 | 100 | 0 | 0
Chalcopyrite <20 | 2021-05-12 | MFT | 64 | 0.5126388 | 38.95893 | 3.020203 | 82.66667 | 13.33333 | 4
Chalcopyrite >150 | 2021-05-12 | MFT | 0 | 0 | 0 | 0 | 0 | 0 | 0
CPS floating Cu | 2021-05-12 | MFT | 8 | 0.05841717 | 6.673372 | 0.03191576 | 44.44444 | 44.44444 | 11.11111
Cuprite | 2021-05-12 | MFT | 0 | 0 | 0 | 0 | 0 | 0 | 0
Delafossite | 2021-05-12 | MFT | 1 | 0.008825381 | 0.6900373 | 0.02736038 | 0 | 100 | 0
Malachite | 2021-05-12 | MFT | 7 | 0.04959179 | 5.983334 | 0.00455538 | 50 | 37.5 | 12.5
Fe_Ox | 2021-05-12 | MFT | 193 | 2.156786 | 2.203949 | 30.69593 | 47.265625 | 42.578125 | 10.15625
Fe_oxyhydroxides | 2021-05-12 | MFT | 60 | 0.5301754 | 0.07490264 | 6.071693 | 46.15385 | 36.92308 | 16.92308
Haematite | 2021-05-12 | MFT | 83 | 1.054804 | 2.034263 | 15.05815 | 42.62295 | 47.54098 | 9.836066
Magnesioferrite | 2021-05-12 | MFT | 5 | 0.03792793 | 0 | 0.3959528 | 40 | 60 | 0
Magnetite | 2021-05-12 | MFT | 42 | 0.5040744 | 0.09478394 | 8.709199 | 61.66667 | 33.33333 | 5
Tramp_Steel | 2021-05-12 | MFT | 1 | 0.01468178 | 0 | 0.337158 | 0 | 100 | 0
Fe_Ti_Ox | 2021-05-12 | MFT | 79 | 1.368342 | 0.06163417 | 5.851433 | 76.24309 | 17.67956 | 6.077348
Ilmenite | 2021-05-12 | MFT | 38 | 0.6185923 | 0 | 5.742426 | 79.74684 | 17.72152 | 2.531646
Rutile | 2021-05-12 | MFT | 40 | 0.734089 | 0.06163417 | 0.0644122 | 73 | 18 | 9
Non floating Cu | 2021-05-12 | MFT | 82 | 0.5327039 | 22.08405 | 3.915672 | 44.2623 | 43.44262 | 12.29508
Chrysocolla | 2021-05-12 | MFT | 22 | 0.1267527 | 10.68188 | 0.06592473 | 62.16216 | 35.13514 | 2.702703
Cu_Fe_Oxide | 2021-05-12 | MFT | 23 | 0.2123964 | 4.096601 | 2.92214 | 29.03226 | 64.51613 | 6.451613
CuFe_Silicate | 2021-05-12 | MFT | 35 | 0.178873 | 6.581516 | 0.8676161 | 37.2549 | 39.21569 | 23.52941
Other sulphides | 2021-05-12 | MFT | 32 | 0.3723462 | 0.5542389 | 0.43246 | 61.76471 | 32.35294 | 5.882353
Arsenopyrite | 2021-05-12 | MFT | 0 | 0 | 0 | 0 | 0 | 0 | 0
Galena | 2021-05-12 | MFT | 23 | 0.2776488 | 0.2626242 | 0.29282 | 47.82609 | 43.47826 | 8.695652
Millerite | 2021-05-12 | MFT | 0 | 0 | 0 | 0 | 0 | 0 | 0
Molybdenite | 2021-05-12 | MFT | 4 | 0.03588879 | 0.2916147 | 0.13964 | 100 | 0 | 0
Monazite_Ce | 2021-05-12 | MFT | 5 | 0.05880868 | 0 | 0 | 85.71429 | 14.28571 | 0
Pentlandite | 2021-05-12 | MFT | 0 | 0 | 0 | 0 | 0 | 0 | 0
Siegenite | 2021-05-12 | MFT | 0 | 0 | 0 | 0 | 0 | 0 | 0
Sphalerite | 2021-05-12 | MFT | 0 | 0 | 0 | 0 | 0 | 0 | 0
vaesite | 2021-05-12 | MFT | 0 | 0 | 0 | 0 | 0 | 0 | 0
Pyrite | 2021-05-12 | MFT | 42 | 0.3759514 | 0.01715484 | 3.818324 | 76.08696 | 17.3913 | 6.521739
Pyrrhotite | 2021-05-12 | MFT | 13 | 0.1955287 | 0 | 2.768204 | 34.61538 | 65.38462 | 0
Sec. Cu Sulphides | 2021-05-12 | MFT | 11 | 0.1089714 | 17.41398 | 0.07420865 | 69.23077 | 23.07692 | 7.692308
Bornite | 2021-05-12 | MFT | 4 | 0.03393122 | 4.495808 | 0.07052688 | 75 | 0 | 25
Chalcocite | 2021-05-12 | MFT | 3 | 0.03686758 | 7.286293 | 0 | 100 | 0 | 0
Covellite | 2021-05-12 | MFT | 4 | 0.03817263 | 5.631879 | 0.003681766 | 40 | 60 | 0
Silicate gangue | 2021-05-12 | MFT | 7582 | 62.76586 | 5.364659 | 39.62031 | 45.57088 | 44.29831 | 10.13081
Amphibole | 2021-05-12 | MFT | 313 | 1.921356 | 1.47023 | 8.742881 | 37.94872 | 40.25641 | 21.79487
Biotite | 2021-05-12 | MFT | 193 | 1.513349 | 0.5665457 | 6.374657 | 18.38006 | 67.60125 | 14.01869
Garnets | 2021-05-12 | MFT | 1567 | 12.2894 | 0.7244358 | 12.86082 | 25.24418 | 57.85124 | 16.90458
Kaolinite | 2021-05-12 | MFT | 1915 | 19.19928 | 1.470361 | 0.4386871 | 51.24022 | 45.8324 | 2.927374
Muscovite | 2021-05-12 | MFT | 1349 | 12.36098 | 0.7665186 | 1.71642 | 74.13472 | 20.46892 | 5.396353
Orthoclase | 2021-05-12 | MFT | 3 | 0.01252845 | 0 | 0 | 33.33333 | 33.33333 | 33.33333
Plagioclase | 2021-05-12 | MFT | 244 | 1.090041 | 0 | 0.03826068 | 17.89883 | 35.40856 | 46.69261
Quartz | 2021-05-12 | MFT | 1404 | 10.42268 | 0.173549 | 0.1237981 | 41.84985 | 49.14973 | 9.000415
Silicate gangue_generic | 2021-05-12 | MFT | 574 | 3.758438 | 0.1930191 | 8.989803 | 22.64382 | 49.694 | 27.66218
Chalcopyrite cl. | 2021-05-12 | MFT | 65 | 0.5468147 | 42.1368 | 3.276685 | 83.75 | 12.5 | 3.75
Native Copper | 2021-05-12 | MFT | 0 | 0 | 0 | 0 | 0 | 0 | 0
CuMn mineral | 2021-05-12 | MFT | 2 | 0.01468178 | 0.7240553 | 0.05999123 | 100 | 0 | 0
Accessory_phases | 2021-05-14 | MCOF | 18 | 0.1813812 | 0.03997541 | 0.02245048 | 81.48148 | 11.11111 | 7.407407
Apatite | 2021-05-14 | MCOF | 16 | 0.1666176 | 0 | 0.02245048 | 84 | 8 | 8
Zircon | 2021-05-14 | MCOF | 1 | 0.009912692 | 0 | 0 | 0 | 100 | 0
Carbonate gangue | 2021-05-14 | MCOF | 2439 | 37.65269 | 1.159067 | 9.353731 | 90.83244 | 7.419899 | 1.747662
Ankerite | 2021-05-14 | MCOF | 180 | 1.680834 | 0.5390335 | 4.261429 | 38.33992 | 46.24506 | 15.41502
Calcite | 2021-05-14 | MCOF | 2046 | 33.22488 | 0.5612933 | 2.140395 | 95.69929 | 3.440564 | 0.8601411
Dolomite_ | 2021-05-14 | MCOF | 213 | 2.746976 | 0.05874031 | 2.951907 | 57.98687 | 36.54267 | 5.47046
Chalcopyrite | 2021-05-14 | MCOF | 17 | 1.405093 | 37.01917 | 8.571341 | 76.72956 | 23.27044 | 0
Chalcopyrite <20 | 2021-05-14 | MCOF | 110 | 1.299048 | 29.86647 | 6.805959 | 89.11565 | 8.843537 | 2.040816
Chalcopyrite >150 | 2021-05-14 | MCOF | 0 | 0 | 0 | 0 | 0 | 0 | 0
CPS floating Cu | 2021-05-14 | MCOF | 4 | 0.06289287 | 3.145056 | 0.138766 | 57.14286 | 0 | 42.85714
Cuprite | 2021-05-14 | MCOF | 0 | 0 | 0 | 0 | 0 | 0 | 0
Delafossite | 2021-05-14 | MCOF | 2 | 0.02282028 | 0.6336076 | 0.1330678 | 50 | 0 | 50
Malachite | 2021-05-14 | MCOF | 2 | 0.04007259 | 2.511449 | 0.005698247 | 60 | 0 | 40
Fe_Ox | 2021-05-14 | MCOF | 151 | 2.119102 | 0.482346 | 25.14771 | 37.1134 | 44.3299 | 18.5567
Fe_oxyhydroxides | 2021-05-14 | MCOF | 56 | 0.6538159 | 0.08151968 | 6.444704 | 43.54839 | 29.03226 | 27.41935
Haematite | 2021-05-14 | MCOF | 56 | 0.8271825 | 0.3651807 | 9.666921 | 37.83784 | 52.7027 | 9.459459
Magnesioferrite | 2021-05-14 | MCOF | 0 | 0 | 0 | 0 | 0 | 0 | 0
Magnetite | 2021-05-14 | MCOF | 38 | 0.6191215 | 0.03564563 | 8.748344 | 29.82456 | 50.87719 | 19.29825
Tramp_Steel | 2021-05-14 | MCOF | 1 | 0.01898175 | 0 | 0.2877421 | 0 | 0 | 100
Fe_Ti_Ox | 2021-05-14 | MCOF | 64 | 1.524867 | 0 | 5.241243 | 75 | 21.15385 | 3.846154
Ilmenite | 2021-05-14 | MCOF | 29 | 0.7086521 | 0 | 5.212286 | 75.71429 | 22.85714 | 1.428571
Rutile | 2021-05-14 | MCOF | 35 | 0.8162153 | 0 | 0.02895766 | 74.4186 | 19.76744 | 5.813953
Non floating Cu | 2021-05-14 | MCOF | 57 | 0.5755689 | 9.38547 | 2.890556 | 57.28155 | 32.03883 | 10.67961
Chrysocolla | 2021-05-14 | MCOF | 19 | 0.2214538 | 6.991005 | 0.05817762 | 84 | 10 | 6
Cu_Fe_Oxide | 2021-05-14 | MCOF | 13 | 0.2037375 | 1.058741 | 2.384431 | 26.08696 | 73.91304 | 0
CuFe_Silicate | 2021-05-14 | MCOF | 19 | 0.09975965 | 0.833273 | 0.3758552 | 27.27273 | 45.45455 | 27.27273
Other sulphides | 2021-05-14 | MCOF | 17 | 0.3140425 | 0.1921635 | 0.2004801 | 33.33333 | 58.33333 | 8.333333
Arsenopyrite | 2021-05-14 | MCOF | 0 | 0 | 0 | 0 | 0 | 0 | 0
Galena | 2021-05-14 | MCOF | 10 | 0.1560722 | 0.1921635 | 0.2004801 | 20 | 60 | 20
Millerite | 2021-05-14 | MCOF | 0 | 0 | 0 | 0 | 0 | 0 | 0
Molybdenite | 2021-05-14 | MCOF | 2 | 0.09279967 | 0 | 0 | 0 | 100 | 0
Monazite_Ce | 2021-05-14 | MCOF | 5 | 0.06517068 | 0 | 0 | 100 | 0 | 0
Pentlandite | 2021-05-14 | MCOF | 0 | 0 | 0 | 0 | 0 | 0 | 0
Siegenite | 2021-05-14 | MCOF | 0 | 0 | 0 | 0 | 0 | 0 | 0
Sphalerite | 2021-05-14 | MCOF | 0 | 0 | 0 | 0 | 0 | 0 | 0
vaesite | 2021-05-14 | MCOF | 0 | 0 | 0 | 0 | 0 | 0 | 0
Pyrite | 2021-05-14 | MCOF | 74 | 1.08835 | 0.04777669 | 9.636455 | 79.61165 | 18.4466 | 1.941748
Pyrrhotite | 2021-05-14 | MCOF | 41 | 0.6611555 | 0 | 7.690546 | 41.17647 | 51.47059 | 7.352941
Sec. Cu Sulphides | 2021-05-14 | MCOF | 26 | 0.3692794 | 18.0292 | 0.200132 | 81.81818 | 18.18182 | 0
Bornite | 2021-05-14 | MCOF | 5 | 0.08773787 | 3.596262 | 0.1659765 | 37.5 | 62.5 | 0
Chalcocite | 2021-05-14 | MCOF | 13 | 0.2025775 | 10.99692 | 0.0289845 | 100 | 0 | 0
Covellite | 2021-05-14 | MCOF | 8 | 0.07896409 | 3.436012 | 0.00517104 | 87.5 | 12.5 | 0
Silicate gangue | 2021-05-14 | MCOF | 5473 | 52.74653 | 0.6333079 | 24.10063 | 52.32951 | 40.06547 | 7.605019
Amphibole | 2021-05-14 | MCOF | 204 | 1.636944 | 0.3300299 | 7.204001 | 45.52529 | 35.01946 | 19.45525
Biotite | 2021-05-14 | MCOF | 112 | 1.292193 | 0.0270882 | 4.457429 | 16.50943 | 78.30189 | 5.188679
Garnets | 2021-05-14 | MCOF | 1221 | 9.842397 | 0.09358225 | 6.337697 | 37.17404 | 46.14918 | 16.67677
Kaolinite | 2021-05-14 | MCOF | 1396 | 14.98215 | 0.03197548 | 0.2513427 | 57.53425 | 41.46612 | 0.9996298
Muscovite | 2021-05-14 | MCOF | 700 | 9.539975 | 0.1089068 | 1.029151 | 80.3616 | 15.77307 | 3.865337
Orthoclase | 2021-05-14 | MCOF | 5 | 0.02699627 | 0 | 0 | 60 | 20 | 20
Plagioclase | 2021-05-14 | MCOF | 156 | 0.8828623 | 0.01881448 | 0.003387546 | 26.70807 | 31.67702 | 41.61491
Quartz | 2021-05-14 | MCOF | 1350 | 12.12828 | 0.01467354 | 0.03461882 | 47.69585 | 49.12442 | 3.179724
Silicate gangue_generic | 2021-05-14 | MCOF | 309 | 2.206565 | 0.008237283 | 4.525212 | 24.79784 | 41.23989 | 33.96226
Chalcopyrite cl. | 2021-05-14 | MCOF | 127 | 2.70414 | 66.88564 | 15.3773 | 82.67974 | 16.33987 | 0.9803922
Native Copper | 2021-05-14 | MCOF | 0 | 0 | 0 | 0 | 0 | 0 | 0
CuMn mineral | 2021-05-14 | MCOF | 6 | 0.050618 | 0.5024508 | 0.0720926 | 62.5 | 12.5 | 25
Accessory_phases | 2021-05-14 | MCON | 38 | 0.2785988 | 0.00642581 | 0.002017236 | 77.19298 | 21.05263 | 1.754386
Apatite | 2021-05-14 | MCON | 28 | 0.2007691 | 0 | 0.001252455 | 90.90909 | 9.090909 | 0
Zircon | 2021-05-14 | MCON | 7 | 0.06786641 | 0 | 0.0007647812 | 20 | 80 | 0
Carbonate gangue | 2021-05-14 | MCON | 261 | 1.769321 | 0.07897582 | 0.2546341 | 76.48402 | 20.31963 | 3.196347
Ankerite | 2021-05-14 | MCON | 60 | 0.3456855 | 0.04168457 | 0.193696 | 44.73684 | 40.78947 | 14.47368
Calcite | 2021-05-14 | MCON | 174 | 1.2796 | 0.03440515 | 0.02760649 | 85.3211 | 13.76147 | 0.9174312
Dolomite_ | 2021-05-14 | MCON | 27 | 0.1440356 | 0.002886104 | 0.03333161 | 62.85714 | 37.14286 | 0
Chalcopyrite | 2021-05-14 | MCON | 506 | 23.08158 | 30.9693 | 27.9785 | 89.93447 | 9.960682 | 0.1048493
Chalcopyrite <20 | 2021-05-14 | MCON | 3050 | 25.30201 | 30.9118 | 27.8673 | 89.26351 | 8.871353 | 1.865136
Chalcopyrite >150 | 2021-05-14 | MCON | 11 | 2.165978 | 2.923114 | 2.648668 | 91.89944 | 8.100559 | 0
CPS floating Cu | 2021-05-14 | MCON | 181 | 1.423303 | 3.272183 | 0.5292959 | 37.67442 | 38.60465 | 23.72093
Cuprite | 2021-05-14 | MCON | 9 | 0.07927374 | 0.2587513 | 0.00519974 | 0 | 22.22222 | 77.77778
Delafossite | 2021-05-14 | MCON | 68 | 0.5390181 | 0.7989143 | 0.4848332 | 46.37681 | 26.08696 | 27.53623
Malachite | 2021-05-14 | MCON | 97 | 0.7023451 | 1.839551 | 0.03531678 | 38.28125 | 45.3125 | 16.40625
Fe_Ox | 2021-05-14 | MCON | 73 | 0.6533947 | 0.005444756 | 1.659186 | 40 | 31.76471 | 28.23529
Fe_oxyhydroxides | 2021-05-14 | MCON | 9 | 0.07219831 | 0.001784966 | 0.1378265 | 40 | 10 | 50
Haematite | 2021-05-14 | MCON | 30 | 0.2908148 | 0.001354154 | 0.6903799 | 50 | 39.47368 | 10.52632
Magnesioferrite | 2021-05-14 | MCON | 2 | 0.01342889 | 0 | 0.02183842 | 100 | 0 | 0
Magnetite | 2021-05-14 | MCON | 29 | 0.2379656 | 0.002305636 | 0.6700233 | 21.875 | 31.25 | 46.875
Tramp_Steel | 2021-05-14 | MCON | 3 | 0.03898709 | 0 | 0.1391176 | 66.66667 | 33.33333 | 0
Fe_Ti_Ox | 2021-05-14 | MCON | 26 | 0.3378881 | 0.0007912461 | 0.330343 | 84 | 16 | 0
Ilmenite | 2021-05-14 | MCON | 16 | 0.2079311 | 0 | 0.330343 | 80 | 20 | 0
Rutile | 2021-05-14 | MCON | 10 | 0.129957 | 0.0007912461 | 0 | 90 | 10 | 0
Non floating Cu | 2021-05-14 | MCON | 71 | 0.3311736 | 0.2546025 | 0.3500514 | 44.44444 | 37.77778 | 17.77778
Chrysocolla | 2021-05-14 | MCON | 26 | 0.1152285 | 0.162608 | 0.01251766 | 63.15789 | 31.57895 | 5.263158
Cu_Fe_Oxide | 2021-05-14 | MCON | 11 | 0.1091638 | 0.03971783 | 0.2713534 | 16.66667 | 72.22222 | 11.11111
CuFe_Silicate | 2021-05-14 | MCON | 33 | 0.1024494 | 0.05144371 | 0.0661803 | 36.36364 | 27.27273 | 36.36364
Other sulphides | 2021-05-14 | MCON | 91 | 0.9747927 | 0.1217331 | 0.4336456 | 60.86957 | 25.21739 | 13.91304
Arsenopyrite | 2021-05-14 | MCON | 5 | 0.04476295 | 0 | 0.05875875 | 60 | 20 | 20
Galena | 2021-05-14 | MCON | 25 | 0.2671337 | 0.09503995 | 0.09924885 | 44 | 40 | 16
Millerite | 2021-05-14 | MCON | 2 | 0.0232623 | 0 | 0.002332472 | 33.33333 | 66.66667 | 0
Molybdenite | 2021-05-14 | MCON | 50 | 0.5718106 | 0.02669319 | 0.2376619 | 69.44444 | 16.66667 | 13.88889
Monazite_Ce | 2021-05-14 | MCON | 1 | 0.007436426 | 0 | 0.005234022 | 0 | 0 | 100
Pentlandite | 2021-05-14 | MCON | 2 | 0.02079311 | 0 | 0.01806802 | 0 | 100 | 0
Siegenite | 2021-05-14 | MCON | 2 | 0.01394871 | 0 | 0.007395174 | 100 | 0 | 0
Sphalerite | 2021-05-14 | MCON | 2 | 0.01178276 | 0 | 0.002835452 | 100 | 0 | 0
vaesite | 2021-05-14 | MCON | 2 | 0.01386208 | 0 | 0.002110952 | 50 | 50 | 0
Pyrite | 2021-05-14 | MCON | 765 | 14.93153 | 0.09805594 | 26.66821 | 78.24612 | 20.63953 | 1.114341
Pyrrhotite | 2021-05-14 | MCON | 283 | 3.701116 | 0.01807324 | 8.716323 | 55.21583 | 41.00719 | 3.776978
Sec. Cu Sulphides | 2021-05-14 | MCON | 981 | 11.90602 | 31.26546 | 1.83225 | 54.74934 | 38.06069 | 7.189974
Bornite | 2021-05-14 | MCON | 311 | 2.718122 | 5.998072 | 1.065585 | 46.40884 | 38.12155 | 15.46961
Chalcocite | 2021-05-14 | MCON | 509 | 8.093142 | 22.86823 | 0.7177624 | 56.85484 | 40.22177 | 2.923387
Covellite | 2021-05-14 | MCON | 161 | 1.094757 | 2.399158 | 0.04890206 | 60.49383 | 24.69136 | 14.81481
Silicate gangue | 2021-05-14 | MCON | 2537 | 13.14328 | 0.07403777 | 0.7295719 | 69.00863 | 27.0914 | 3.89997
Amphibole | 2021-05-14 | MCON | 76 | 0.3663053 | 0.03028674 | 0.2111711 | 47.61905 | 40.47619 | 11.90476
Biotite | 2021-05-14 | MCON | 6 | 0.04173062 | 0 | 0.02472716 | 50 | 0 | 50
Garnets | 2021-05-14 | MCON | 547 | 2.668435 | 0.01064496 | 0.2951197 | 53.75191 | 38.1317 | 8.116386
Kaolinite | 2021-05-14 | MCON | 649 | 3.62294 | 0.01603355 | 0.01844841 | 77.04403 | 22.1174 | 0.8385744
Muscovite | 2021-05-14 | MCON | 219 | 1.250099 | 0.007668451 | 0.04322445 | 82.08469 | 14.33225 | 3.583062
Orthoclase | 2021-05-14 | MCON | 0 | 0 | 0 | 0 | 0 | 0 | 0
Plagioclase | 2021-05-14 | MCON | 68 | 0.2628018 | 0.004253169 | 0.004730597 | 41.42857 | 44.28571 | 14.28571
Quartz | 2021-05-14 | MCON | 861 | 4.446405 | 0.003317809 | 0.01697951 | 72.97762 | 25.21515 | 1.807229
Silicate gangue_generic | 2021-05-14 | MCON | 108 | 0.4682782 | 0.00183309 | 0.1104563 | 48.69565 | 40 | 11.30435
Chalcopyrite cl. | 2021-05-14 | MCON | 3567 | 50.54957 | 64.80422 | 58.49447 | 89.68282 | 9.335727 | 0.9814482
Native Copper | 2021-05-14 | MCON | 7 | 0.102666 | 0.3749665 | 0.003946091 | 0 | 55.55556 | 44.44444
CuMn mineral | 2021-05-14 | MCON | 1 | 0.004331899 | 0.0008328737 | 0 | 100 | 0 | 0
Accessory_phases | 2021-05-14 | MFT | 0 | 0 | 0 | 0 | 0 | 0 | 0
Apatite | 2021-05-14 | MFT | 0 | 0 | 0 | 0 | 0 | 0 | 0
Zircon | 2021-05-14 | MFT | 0 | 0 | 0 | 0 | 0 | 0 | 0
Carbonate gangue | 2021-05-14 | MFT | 26 | 36.89068 | 6.126467 | 9.594181 | 89.3617 | 8.510638 | 2.12766
Ankerite | 2021-05-14 | MFT | 3 | 2.700154 | 0 | 3.531573 | 33.33333 | 66.66667 | 0
Calcite | 2021-05-14 | MFT | 20 | 31.74753 | 6.126467 | 4.566629 | 95.12195 | 2.439024 | 2.439024
Dolomite_ | 2021-05-14 | MFT | 3 | 2.442997 | 0 | 1.49598 | 66.66667 | 33.33333 | 0
Chalcopyrite | 2021-05-14 | MFT | 0 | 0 | 0 | 0 | 0 | 0 | 0
Chalcopyrite <20 | 2021-05-14 | MFT | 1 | 1.197211 | 71.61761 | 4.105602 | 100 | 0 | 0
Chalcopyrite >150 | 2021-05-14 | MFT | 0 | 0 | 0 | 0 | 0 | 0 | 0
CPS floating Cu | 2021-05-14 | MFT | 0 | 0 | 0 | 0 | 0 | 0 | 0
Cuprite | 2021-05-14 | MFT | 0 | 0 | 0 | 0 | 0 | 0 | 0
Delafossite | 2021-05-14 | MFT | 0 | 0 | 0 | 0 | 0 | 0 | 0
Malachite | 2021-05-14 | MFT | 0 | 0 | 0 | 0 | 0 | 0 | 0
Fe_Ox | 2021-05-14 | MFT | 5 | 7.400423 | 0 | 60.35075 | 40 | 60 | 0
Fe_oxyhydroxides | 2021-05-14 | MFT | 1 | 1.428653 | 0 | 9.008509 | 0 | 100 | 0
Haematite | 2021-05-14 | MFT | 2 | 3.028744 | 0 | 23.54248 | 50 | 50 | 0
Magnesioferrite | 2021-05-14 | MFT | 0 | 0 | 0 | 0 | 0 | 0 | 0
Magnetite | 2021-05-14 | MFT | 2 | 2.943025 | 0 | 27.79976 | 50 | 50 | 0
Tramp_Steel | 2021-05-14 | MFT | 0 | 0 | 0 | 0 | 0 | 0 | 0
Fe_Ti_Ox | 2021-05-14 | MFT | 0 | 0 | 0 | 0 | 0 | 0 | 0
Ilmenite | 2021-05-14 | MFT | 0 | 0 | 0 | 0 | 0 | 0 | 0
Rutile | 2021-05-14 | MFT | 0 | 0 | 0 | 0 | 0 | 0 | 0
Non floating Cu | 2021-05-14 | MFT | 1 | 1.200069 | 11.11105 | 8.118298 | 0 | 100 | 0
Chrysocolla | 2021-05-14 | MFT | 0 | 0 | 0 | 0 | 0 | 0 | 0
Cu_Fe_Oxide | 2021-05-14 | MFT | 1 | 1.200069 | 11.11105 | 8.118298 | 0 | 100 | 0
CuFe_Silicate | 2021-05-14 | MFT | 0 | 0 | 0 | 0 | 0 | 0 | 0
Other sulphides | 2021-05-14 | MFT | 1 | 1.571518 | 0 | 8.485377 | 100 | 0 | 0
Arsenopyrite | 2021-05-14 | MFT | 0 | 0 | 0 | 0 | 0 | 0 | 0
Galena | 2021-05-14 | MFT | 0 | 0 | 0 | 0 | 0 | 0 | 0
Millerite | 2021-05-14 | MFT | 0 | 0 | 0 | 0 | 0 | 0 | 0
Molybdenite | 2021-05-14 | MFT | 1 | 1.571518 | 0 | 8.485377 | 100 | 0 | 0
Monazite_Ce | 2021-05-14 | MFT | 0 | 0 | 0 | 0 | 0 | 0 | 0
Pentlandite | 2021-05-14 | MFT | 0 | 0 | 0 | 0 | 0 | 0 | 0
Siegenite | 2021-05-14 | MFT | 0 | 0 | 0 | 0 | 0 | 0 | 0
Sphalerite | 2021-05-14 | MFT | 0 | 0 | 0 | 0 | 0 | 0 | 0
vaesite | 2021-05-14 | MFT | 0 | 0 | 0 | 0 | 0 | 0 | 0
Pyrite | 2021-05-14 | MFT | 0 | 0 | 0 | 0 | 0 | 0 | 0
Pyrrhotite | 2021-05-14 | MFT | 0 | 0 | 0 | 0 | 0 | 0 | 0
Sec. Cu Sulphides | 2021-05-14 | MFT | 0 | 0 | 0 | 0 | 0 | 0 | 0
Bornite | 2021-05-14 | MFT | 0 | 0 | 0 | 0 | 0 | 0 | 0
Chalcocite | 2021-05-14 | MFT | 0 | 0 | 0 | 0 | 0 | 0 | 0
Covellite | 2021-05-14 | MFT | 0 | 0 | 0 | 0 | 0 | 0 | 0
Silicate gangue | 2021-05-14 | MFT | 44 | 51.7401 | 11.14488 | 9.345788 | 41.79104 | 50.74627 | 7.462687
Amphibole | 2021-05-14 | MFT | 0 | 0 | 0 | 0 | 0 | 0 | 0
Biotite | 2021-05-14 | MFT | 1 | 0.8257615 | 0 | 1.836558 | 100 | 0 | 0
Garnets | 2021-05-14 | MFT | 8 | 8.086176 | 0 | 3.048212 | 30 | 50 | 20
Kaolinite | 2021-05-14 | MFT | 9 | 15.02943 | 0 | 0 | 20 | 80 | 0
Muscovite | 2021-05-14 | MFT | 10 | 8.057603 | 11.14488 | 2.501117 | 70 | 30 | 0
Orthoclase | 2021-05-14 | MFT | 0 | 0 | 0 | 0 | 0 | 0 | 0
Plagioclase | 2021-05-14 | MFT | 3 | 2.228699 | 0 | 0 | 0 | 0 | 100
Quartz | 2021-05-14 | MFT | 11 | 15.90091 | 0 | 0.6196907 | 57.14286 | 42.85714 | 0
Silicate gangue_generic | 2021-05-14 | MFT | 2 | 1.611521 | 0 | 1.340211 | 50 | 50 | 0
Chalcopyrite cl. | 2021-05-14 | MFT | 1 | 1.197211 | 71.61761 | 4.105602 | 100 | 0 | 0
Native Copper | 2021-05-14 | MFT | 0 | 0 | 0 | 0 | 0 | 0 | 0
CuMn mineral | 2021-05-14 | MFT | 0 | 0 | 0 | 0 | 0 | 0 | 0
Accessory_phases | 2021-05-16 | MCOF | 21 | 0.5506592 | 0 | 0 | 89.79592 | 0 | 10.20408
Apatite | 2021-05-16 | MCOF | 20 | 0.542434 | 0 | 0 | 89.58333 | 0 | 10.41667
Zircon | 2021-05-16 | MCOF | 0 | 0 | 0 | 0 | 0 | 0 | 0
Carbonate gangue | 2021-05-16 | MCOF | 697 | 19.24228 | 0.5505771 | 6.386466 | 87.48084 | 10.21972 | 2.299438
Ankerite | 2021-05-16 | MCOF | 70 | 1.07017 | 0.198924 | 2.734918 | 42.10526 | 34.73684 | 23.15789
Calcite | 2021-05-16 | MCOF | 524 | 15.59351 | 0.351653 | 1.086583 | 94.28216 | 5.096333 | 0.621504
Dolomite_ | 2021-05-16 | MCOF | 103 | 2.5786 | 0 | 2.564965 | 61.26482 | 33.59684 | 5.13834
Chalcopyrite | 2021-05-16 | MCOF | 8 | 0.809145 | 23.08174 | 4.487684 | 87.03704 | 12.96296 | 0
Chalcopyrite <20 | 2021-05-16 | MCOF | 85 | 1.663242 | 43.06265 | 8.31885 | 91.89189 | 7.207207 | 0.9009009
Chalcopyrite >150 | 2021-05-16 | MCOF | 0 | 0 | 0 | 0 | 0 | 0 | 0
CPS floating Cu | 2021-05-16 | MCOF | 9 | 0.1725146 | 7.951007 | 0.3241505 | 63.63636 | 36.36364 | 0
Cuprite | 2021-05-16 | MCOF | 0 | 0 | 0 | 0 | 0 | 0 | 0
Delafossite | 2021-05-16 | MCOF | 4 | 0.07738839 | 2.491922 | 0.3241505 | 25 | 75 | 0
Malachite | 2021-05-16 | MCOF | 5 | 0.09512621 | 5.459085 | 0 | 85.71429 | 14.28571 | 0
Fe_Ox | 2021-05-16 | MCOF | 56 | 1.25631 | 0.2296583 | 13.07942 | 40.57971 | 30.43478 | 28.98551
Fe_oxyhydroxides | 2021-05-16 | MCOF | 13 | 0.2503321 | 0.0706478 | 2.236941 | 28.57143 | 28.57143 | 42.85714
Haematite | 2021-05-16 | MCOF | 23 | 0.5117504 | 0.1590105 | 5.483119 | 44.44444 | 25.92593 | 29.62963
Magnesioferrite | 2021-05-16 | MCOF | 7 | 0.1995505 | 0 | 1.478663 | 58.33333 | 33.33333 | 8.333333
Magnetite | 2021-05-16 | MCOF | 13 | 0.2946767 | 0 | 3.880692 | 31.25 | 37.5 | 31.25
Tramp_Steel | 2021-05-16 | MCOF | 0 | 0 | 0 | 0 | 0 | 0 | 0
Fe_Ti_Ox | 2021-05-16 | MCOF | 39 | 1.53847 | 0 | 6.58689 | 71.73913 | 17.3913 | 10.86957
Ilmenite | 2021-05-16 | MCOF | 21 | 0.9269441 | 0 | 6.529731 | 75.92593 | 24.07407 | 0
Rutile | 2021-05-16 | MCOF | 18 | 0.6115256 | 0 | 0.05715891 | 65.78947 | 7.894737 | 26.31579
Non floating Cu | 2021-05-16 | MCOF | 18 | 0.2120671 | 2.311938 | 1.269166 | 17.3913 | 56.52174 | 26.08696
Chrysocolla | 2021-05-16 | MCOF | 1 | 0.007509964 | 0.0932551 | 0.01255248 | 0 | 0 | 100
Cu_Fe_Oxide | 2021-05-16 | MCOF | 3 | 0.06007971 | 0.3295091 | 0.6616253 | 0 | 75 | 25
CuFe_Silicate | 2021-05-16 | MCOF | 12 | 0.1230204 | 1.488243 | 0.5313123 | 25 | 50 | 25
Other sulphides | 2021-05-16 | MCOF | 5 | 0.118729 | 0 | 0.004152699 | 40 | 0 | 60
Arsenopyrite | 2021-05-16 | MCOF | 0 | 0 | 0 | 0 | 0 | 0 | 0
Galena | 2021-05-16 | MCOF | 3 | 0.07939105 | 0 | 0 | 33.33333 | 0 | 66.66667
Millerite | 2021-05-16 | MCOF | 0 | 0 | 0 | 0 | 0 | 0 | 0
Molybdenite | 2021-05-16 | MCOF | 2 | 0.03933791 | 0 | 0.004152699 | 50 | 0 | 50
Monazite_Ce | 2021-05-16 | MCOF | 0 | 0 | 0 | 0 | 0 | 0 | 0
Pentlandite | 2021-05-16 | MCOF | 0 | 0 | 0 | 0 | 0 | 0 | 0
Siegenite | 2021-05-16 | MCOF | 0 | 0 | 0 | 0 | 0 | 0 | 0
Sphalerite | 2021-05-16 | MCOF | 0 | 0 | 0 | 0 | 0 | 0 | 0
vaesite | 2021-05-16 | MCOF | 0 | 0 | 0 | 0 | 0 | 0 | 0
Pyrite | 2021-05-16 | MCOF | 50 | 1.307914 | 0.2211351 | 10.65988 | 60.27397 | 36.9863 | 2.739726
Pyrrhotite | 2021-05-16 | MCOF | 25 | 0.7089049 | 0 | 7.681768 | 30.23256 | 69.76744 | 0
Sec. Cu Sulphides | 2021-05-16 | MCOF | 16 | 0.3819353 | 21.99093 | 0.1118964 | 75 | 15 | 10
Bornite | 2021-05-16 | MCOF | 3 | 0.0557883 | 2.582076 | 0.1118964 | 66.66667 | 0 | 33.33333
Chalcocite | 2021-05-16 | MCOF | 8 | 0.2424646 | 15.40152 | 0 | 75 | 25 | 0
Covellite | 2021-05-16 | MCOF | 5 | 0.08368246 | 4.007337 | 0 | 80 | 0 | 20
Silicate gangue | 2021-05-16 | MCOF | 3974 | 72.03783 | 0.6003695 | 41.08968 | 51.17193 | 40.18426 | 8.643815
Amphibole | 2021-05-16 | MCOF | 135 | 2.818811 | 0.0897386 | 13.97489 | 63.98467 | 24.90421 | 11.11111
Biotite | 2021-05-16 | MCOF | 145 | 2.366747 | 0.0742354 | 8.162637 | 27.07424 | 62.8821 | 10.04367
Garnets | 2021-05-16 | MCOF | 814 | 10.80877 | 0.03753849 | 8.234544 | 29.49438 | 45.03745 | 25.46816
Kaolinite | 2021-05-16 | MCOF | 913 | 18.97056 | 0.0940516 | 0.1204735 | 57.80863 | 40.20823 | 1.983143
Muscovite | 2021-05-16 | MCOF | 659 | 13.65483 | 0.1578682 | 1.083121 | 76.36632 | 20.31019 | 3.323486
Orthoclase | 2021-05-16 | MCOF | 5 | 0.06408503 | 0 | 0.009342314 | 14.28571 | 57.14286 | 28.57143
Plagioclase | 2021-05-16 | MCOF | 146 | 1.38541 | 0.05108393 | 0.01393033 | 24.83221 | 29.5302 | 45.63758
Quartz | 2021-05-16 | MCOF | 896 | 18.48935 | 0.06495273 | 0.04217768 | 45.7714 | 50.23065 | 3.99795
Silicate gangue_generic | 2021-05-16 | MCOF | 253 | 3.378411 | 0.03090048 | 9.297179 | 29.55224 | 46.56716 | 23.8806
Chalcopyrite cl. | 2021-05-16 | MCOF | 93 | 2.472387 | 66.14439 | 12.80653 | 90.30303 | 9.090909 | 0.6060606
Native Copper | 2021-05-16 | MCOF | 0 | 0 | 0 | 0 | 0 | 0 | 0
CuMn mineral | 2021-05-16 | MCOF | 2 | 0.02145704 | 0.4009307 | 0.06367547 | 0 | 100 | 0
Accessory_phases | 2021-05-16 | MCON | 27 | 0.360271 | 0 | 0.003277621 | 90 | 6 | 4
Apatite | 2021-05-16 | MCON | 21 | 0.3066648 | 0 | 0 | 95.2381 | 2.380952 | 2.380952
Zircon | 2021-05-16 | MCON | 2 | 0.02171978 | 0 | 0.002300958 | 50 | 50 | 0
Carbonate gangue | 2021-05-16 | MCON | 228 | 2.723244 | 0.09056345 | 0.2774833 | 83.25472 | 15.09434 | 1.650943
Ankerite | 2021-05-16 | MCON | 33 | 0.3566434 | 0.05460151 | 0.1787427 | 55.10204 | 34.69388 | 10.20408
Calcite | 2021-05-16 | MCON | 174 | 1.991241 | 0.03596195 | 0.04864472 | 88.36478 | 11.00629 | 0.6289308
Dolomite_ | 2021-05-16 | MCON | 21 | 0.3753593 | 0 | 0.05009587 | 78.94737 | 21.05263 | 0
Chalcopyrite | 2021-05-16 | MCON | 301 | 23.68089 | 43.73366 | 27.16361 | 89.69747 | 10.139 | 0.1635323
Chalcopyrite <20 | 2021-05-16 | MCON | 1301 | 17.90105 | 29.4591 | 18.78487 | 88.64251 | 9.897242 | 1.460249
Chalcopyrite >150 | 2021-05-16 | MCON | 6 | 1.791073 | 3.359785 | 2.080795 | 100 | 0 | 0
CPS floating Cu | 2021-05-16 | MCON | 65 | 0.9664145 | 2.918622 | 0.4775205 | 17.58242 | 58.24176 | 24.17582
Cuprite | 2021-05-16 | MCON | 4 | 0.09866324 | 0.4461601 | 0.006221563 | 0 | 85.71429 | 14.28571
Delafossite | 2021-05-16 | MCON | 34 | 0.4375149 | 0.930256 | 0.4615958 | 20 | 40 | 40
Malachite | 2021-05-16 | MCON | 27 | 0.4302364 | 1.542206 | 0.009703087 | 18.36735 | 67.34694 | 14.28571
Fe_Ox | 2021-05-16 | MCON | 69 | 0.9270185 | 0.005907827 | 2.038806 | 34.17722 | 36.70886 | 29.11392
Fe_oxyhydroxides | 2021-05-16 | MCON | 16 | 0.2079553 | 0 | 0.3797879 | 55.55556 | 22.22222 | 22.22222
Haematite | 2021-05-16 | MCON | 15 | 0.2081864 | 0.005907827 | 0.4504825 | 41.17647 | 35.29412 | 23.52941
Magnesioferrite | 2021-05-16 | MCON | 9 | 0.1181879 | 0 | 0.175006 | 27.27273 | 72.72727 | 0
Magnetite | 2021-05-16 | MCON | 29 | 0.3926889 | 0 | 1.033529 | 21.21212 | 33.33333 | 45.45455
Tramp_Steel | 2021-05-16 | MCON | 0 | 0 | 0 | 0 | 0 | 0 | 0
Fe_Ti_Ox | 2021-05-16 | MCON | 23 | 0.6550592 | 0 | 0.4861415 | 63.93443 | 36.06557 | 0
Ilmenite | 2021-05-16 | MCON | 12 | 0.3327285 | 0 | 0.4861415 | 56.66667 | 43.33333 | 0
Rutile | 2021-05-16 | MCON | 11 | 0.3223307 | 0 | 0 | 70.96774 | 29.03226 | 0
Non floating Cu | 2021-05-16 | MCON | 21 | 0.190048 | 0.1416609 | 0.2985931 | 34.61538 | 42.30769 | 23.07692
Chrysocolla | 2021-05-16 | MCON | 5 | 0.02911374 | 0.04868368 | 0.003084263 | 50 | 16.66667 | 33.33333
Cu_Fe_Oxide | 2021-05-16 | MCON | 9 | 0.1261596 | 0.06280351 | 0.2702559 | 15.38462 | 69.23077 | 15.38462
CuFe_Silicate | 2021-05-16 | MCON | 7 | 0.03477475 | 0.03017375 | 0.0252529 | 57.14286 | 14.28571 | 28.57143
Other sulphides | 2021-05-16 | MCON | 39 | 0.7535607 | 0.06378634 | 0.1727671 | 63.7931 | 31.03448 | 5.172414
Arsenopyrite | 2021-05-16 | MCON | 1 | 0.01432581 | 0.002573261 | 0.01411418 | 100 | 0 | 0
Galena | 2021-05-16 | MCON | 10 | 0.1709855 | 0.01490526 | 0.03404465 | 60 | 20 | 20
Millerite | 2021-05-16 | MCON | 3 | 0.06204 | 0 | 0.002408661 | 80 | 20 | 0
Molybdenite | 2021-05-16 | MCON | 16 | 0.2795844 | 0.04630781 | 0.04685542 | 45.45455 | 50 | 4.545455
Monazite_Ce | 2021-05-16 | MCON | 2 | 0.05949832 | 0 | 0 | 100 | 0 | 0
Pentlandite | 2021-05-16 | MCON | 2 | 0.03327285 | 0 | 0.03850591 | 33.33333 | 66.66667 | 0
Siegenite | 2021-05-16 | MCON | 4 | 0.1227629 | 0 | 0.03464068 | 90.90909 | 9.090909 | 0
Sphalerite | 2021-05-16 | MCON | 0 | 0 | 0 | 0 | 0 | 0 | 0
vaesite | 2021-05-16 | MCON | 1 | 0.01109095 | 0 | 0.002197649 | 0 | 100 | 0
Pyrite | 2021-05-16 | MCON | 673 | 18.73026 | 0.08405553 | 31.13306 | 79.66625 | 18.4796 | 1.854141
Pyrrhotite | 2021-05-16 | MCON | 278 | 6.881149 | 0.008639624 | 15.19733 | 46.90402 | 51.23839 | 1.857585
Sec. Cu Sulphides | 2021-05-16 | MCON | 224 | 5.446765 | 20.07045 | 0.6864695 | 49.65358 | 45.26559 | 5.080831
Bornite | 2021-05-16 | MCON | 71 | 1.189504 | 3.581552 | 0.4614496 | 38.38384 | 50.50505 | 11.11111
Chalcocite | 2021-05-16 | MCON | 109 | 3.759832 | 15.04862 | 0.1970707 | 51.73611 | 45.83333 | 2.430556
Covellite | 2021-05-16 | MCON | 44 | 0.4974291 | 1.440278 | 0.02794923 | 60.86957 | 30.43478 | 8.695652
Silicate gangue | 2021-05-16 | MCON | 2054 | 18.99321 | 0.06376563 | 1.199279 | 59.41933 | 35.13692 | 5.443748
Amphibole | 2021-05-16 | MCON | 52 | 0.4605517 | 0.02906477 | 0.3930161 | 45.45455 | 42.42424 | 12.12121
Biotite | 2021-05-16 | MCON | 11 | 0.08680979 | 0.0009586186 | 0.06204414 | 23.07692 | 61.53846 | 15.38462
Garnets | 2021-05-16 | MCON | 436 | 3.452613 | 0.005300166 | 0.395638 | 34.2803 | 52.27273 | 13.44697
Kaolinite | 2021-05-16 | MCON | 441 | 4.363226 | 0.007954987 | 0.01466152 | 72.70195 | 26.32312 | 0.9749304
Muscovite | 2021-05-16 | MCON | 231 | 2.456507 | 0.009629203 | 0.06750222 | 74.27056 | 20.15915 | 5.570292
Orthoclase | 2021-05-16 | MCON | 0 | 0 | 0 | 0 | 0 | 0 | 0
Plagioclase | 2021-05-16 | MCON | 49 | 0.3003799 | 0.003139725 | 0.002182554 | 36 | 38 | 26
Quartz | 2021-05-16 | MCON | 746 | 7.18243 | 0.006883816 | 0.02153658 | 63.00085 | 35.37937 | 1.619778
Silicate gangue_generic | 2021-05-16 | MCON | 87 | 0.6711411 | 0.0008343446 | 0.2376111 | 27.18447 | 49.51456 | 23.30097
Chalcopyrite cl. | 2021-05-16 | MCON | 1608 | 43.37301 | 76.55255 | 48.02927 | 89.6875 | 9.620536 | 0.6919643
Native Copper | 2021-05-16 | MCON | 0 | 0 | 0 | 0 | 0 | 0 | 0
CuMn mineral | 2021-05-16 | MCON | 0 | 0 | 0 | 0 | 0 | 0 | 0
Accessory_phases | 2021-04-05 | MClnrT | 61 | 0.8320481 | 0.002351892 | 0.007471963 | 78.57143 | 18.25397 | 3.174603
Apatite | 2021-04-05 | MClnrT | 48 | 0.6821781 | 0.002351892 | 0.006442151 | 84.61538 | 11.53846 | 3.846154
Zircon | 2021-04-05 | MClnrT | 3 | 0.0878047 | 0 | 0 | 22.22222 | 77.77778 | 0
Carbonate gangue | 2021-04-05 | MClnrT | 1561 | 17.03548 | 0.6582514 | 2.783228 | 83.16464 | 14.37247 | 2.462888
Ankerite | 2021-04-05 | MClnrT | 226 | 1.870053 | 0.4509697 | 1.600883 | 44.75524 | 44.05594 | 11.18881
Calcite | 2021-04-05 | MClnrT | 1131 | 13.1126 | 0.1965474 | 0.3943719 | 90.60489 | 8.837409 | 0.5577006
Dolomite_ | 2021-04-05 | MClnrT | 204 | 2.052824 | 0.01073431 | 0.7879729 | 64.8415 | 27.08934 | 8.069164
Chalcopyrite | 2021-04-05 | MClnrT | 53 | 3.583345 | 27.62149 | 6.795476 | 82.52427 | 14.56311 | 2.912621
Chalcopyrite <20 | 2021-04-05 | MClnrT | 314 | 3.26154 | 20.25762 | 5.169993 | 79.2 | 14.93333 | 5.866667
Chalcopyrite >150 | 2021-04-05 | MClnrT | 3 | 0.930626 | 7.497108 | 1.786891 | 100 | 0 | 0
CPS floating Cu | 2021-04-05 | MClnrT | 33 | 0.6450635 | 9.222061 | 0.3074918 | 48 | 49.33333 | 2.666667
Cuprite | 2021-04-05 | MClnrT | 0 | 0 | 0 | 0 | 0 | 0 | 0
Delafossite | 2021-04-05 | MClnrT | 13 | 0.1796779 | 1.615218 | 0.2933154 | 31.25 | 56.25 | 12.5
Malachite | 2021-04-05 | MClnrT | 20 | 0.4653856 | 7.606844 | 0.01417645 | 52.54237 | 47.45763 | 0
Fe_Ox | 2021-04-05 | MClnrT | 167 | 2.723918 | 0.1290549 | 10.47349 | 29.64427 | 58.89328 | 11.46245
Fe_oxyhydroxides | 2021-04-05 | MClnrT | 29 | 0.321743 | 0.01883374 | 1.025815 | 29.03226 | 48.3871 | 22.58065
Haematite | 2021-04-05 | MClnrT | 73 | 1.375192 | 0.09417607 | 5.241013 | 36.8 | 55.2 | 8
Magnesioferrite | 2021-04-05 | MClnrT | 15 | 0.2413072 | 0 | 0.6068397 | 8 | 84 | 8
Magnetite | 2021-04-05 | MClnrT | 48 | 0.7483119 | 0.01604513 | 3.387929 | 24.28571 | 61.42857 | 14.28571
Tramp_Steel | 2021-04-05 | MClnrT | 2 | 0.0373637 | 0 | 0.211895 | 50 | 50 | 0
Fe_Ti_Ox | 2021-04-05 | MClnrT | 76 | 1.154538 | 0.07747605 | 0.9865684 | 72.72727 | 22.31405 | 4.958678
Ilmenite | 2021-04-05 | MClnrT | 29 | 0.3885825 | 0.009863813 | 0.9472857 | 69.23077 | 25.64103 | 5.128205
Rutile | 2021-04-05 | MClnrT | 47 | 0.7659559 | 0.06761223 | 0.0392827 | 74.39024 | 20.73171 | 4.878049
Non floating Cu | 2021-04-05 | MClnrT | 101 | 0.6140101 | 2.306621 | 0.8632488 | 49.58678 | 39.66942 | 10.7438
Chrysocolla | 2021-04-05 | MClnrT | 30 | 0.1656457 | 1.018025 | 0.0249879 | 36.84211 | 55.26316 | 7.894737
Cu_Fe_Oxide | 2021-04-05 | MClnrT | 9 | 0.130773 | 0.3235757 | 0.4959771 | 26.66667 | 60 | 13.33333
CuFe_Silicate | 2021-04-05 | MClnrT | 57 | 0.2677732 | 0.7524374 | 0.3006733 | 60 | 26.66667 | 13.33333
Other sulphides | 2021-04-05 | MClnrT | 32 | 0.4229571 | 0.1060681 | 0.4393735 | 44.11765 | 32.35294 | 23.52941
Arsenopyrite | 2021-04-05 | MClnrT | 1 | 0.01286972 | 0 | 0.02446882 | 0 | 0 | 100
Galena | 2021-04-05 | MClnrT | 11 | 0.168967 | 0.05261376 | 0.1099338 | 54.54545 | 45.45455 | 0
Millerite | 2021-04-05 | MClnrT | 0 | 0 | 0 | 0 | 0 | 0 | 0
Molybdenite | 2021-04-05 | MClnrT | 12 | 0.1370002 | 0.04042314 | 0.2765949 | 25 | 25 | 50
Monazite_Ce | 2021-04-05 | MClnrT | 4 | 0.06414102 | 0 | 0 | 66.66667 | 33.33333 | 0
Pentlandite | 2021-04-05 | MClnrT | 1 | 0.009963653 | 0 | 0.01420842 | 100 | 0 | 0
Siegenite | 2021-04-05 | MClnrT | 2 | 0.02005185 | 0.01303123 | 0.01136167 | 0 | 50 | 50
Sphalerite | 2021-04-05 | MClnrT | 0 | 0 | 0 | 0 | 0 | 0 | 0
vaesite | 2021-04-05 | MClnrT | 1 | 0.009963653 | 0 | 0.002805864 | 100 | 0 | 0
Pyrite | 2021-04-05 | MClnrT | 450 | 10.96114 | 0.2256057 | 31.0002 | 65.4649 | 31.49905 | 3.036053
Pyrrhotite | 2021-04-05 | MClnrT | 375 | 8.822857 | 0.003002197 | 32.74726 | 57.59219 | 41.54013 | 0.867679
Sec. Cu Sulphides | 2021-04-05 | MClnrT | 103 | 1.981771 | 30.92428 | 0.2684492 | 70.39106 | 13.96648 | 15.64246
Bornite | 2021-04-05 | MClnrT | 31 | 0.3346127 | 4.196553 | 0.1684706 | 61.29032 | 16.12903 | 22.58065
Chalcocite | 2021-04-05 | MClnrT | 34 | 1.219717 | 21.2525 | 0.04926088 | 81.73077 | 7.692308 | 10.57692
Covellite | 2021-04-05 | MClnrT | 38 | 0.4274407 | 5.475221 | 0.05071772 | 50 | 27.27273 | 22.72727
Silicate gangue | 2021-04-05 | MClnrT | 6028 | 47.03071 | 0.9690098 | 6.370857 | 71.35129 | 25.12623 | 3.522481
Amphibole | 2021-04-05 | MClnrT | 182 | 1.285104 | 0.5007614 | 1.271931 | 50.2439 | 34.63415 | 15.12195
Biotite | 2021-04-05 | MClnrT | 74 | 0.6538855 | 0 | 0.6711565 | 36.69725 | 50.45872 | 12.84404
Garnets | 2021-04-05 | MClnrT | 871 | 5.986018 | 0.121246 | 2.435521 | 53.48381 | 38.27282 | 8.243376
Kaolinite | 2021-04-05 | MClnrT | 1819 | 14.76182 | 0.1217666 | 0.10445 | 75.48077 | 23.52071 | 0.9985207
Muscovite | 2021-04-05 | MClnrT | 1174 | 11.30924 | 0.1576994 | 0.440379 | 78.15735 | 20.44513 | 1.397516
Orthoclase | 2021-04-05 | MClnrT | 0 | 0 | 0 | 0 | 0 | 0 | 0
Plagioclase | 2021-04-05 | MClnrT | 148 | 0.8041499 | 0.03629799 | 0.02315156 | 42.28188 | 44.2953 | 13.42282
Quartz | 2021-04-05 | MClnrT | 1444 | 10.09391 | 0.02219051 | 0.05363272 | 79.07357 | 18.58311 | 2.343324
Silicate gangue_generic | 2021-04-05 | MClnrT | 283 | 1.826338 | 0.009047971 | 1.216803 | 44.55128 | 41.34615 | 14.10256
Chalcopyrite cl. | 2021-04-05 | MClnrT | 370 | 7.775511 | 55.37622 | 13.75236 | 83.22148 | 12.97539 | 3.803132
Native Copper | 2021-04-05 | MClnrT | 0 | 0 | 0 | 0 | 0 | 0 | 0
CuMn mineral | 2021-04-05 | MClnrT | 5 | 0.04981827 | 0.2125827 | 0.04161043 | 75 | 25 | 0
Accessory_phases | 2021-04-05 | MRoT | 40 | 0.543382 | 0.07694852 | 0.01264252 | 78.49462 | 20.43011 | 1.075269
Apatite | 2021-04-05 | MRoT | 33 | 0.5004727 | 0.07694852 | 0.01264252 | 81.39535 | 18.60465 | 0
Zircon | 2021-04-05 | MRoT | 3 | 0.02596654 | 0 | 0 | 33.33333 | 66.66667 | 0
Carbonate gangue | 2021-04-05 | MRoT | 1775 | 23.20526 | 1.120675 | 10.3225 | 81.84009 | 15.61884 | 2.541073
Ankerite | 2021-04-05 | MRoT | 185 | 1.786719 | 0.2052142 | 4.652585 | 35.71429 | 51.2987 | 12.98701
Calcite | 2021-04-05 | MRoT | 1304 | 17.89676 | 0.9154605 | 1.274002 | 90.65811 | 8.142777 | 1.199108
Dolomite_ | 2021-04-05 | MRoT | 286 | 3.52178 | 0 | 4.39591 | 55.88674 | 39.19523 | 4.918033
Chalcopyrite | 2021-04-05 | MRoT | 6 | 0.2623541 | 23.69398 | 1.638557 | 100 | 0 | 0
Chalcopyrite <20 | 2021-04-05 | MRoT | 58 | 0.5401408 | 44.20979 | 2.989942 | 84.28571 | 10 | 5.714286
Chalcopyrite >150 | 2021-04-05 | MRoT | 0 | 0 | 0 | 0 | 0 | 0 | 0
CPS floating Cu | 2021-04-05 | MRoT | 3 | 0.04388529 | 7.243057 | 0.1840673 | 100 | 0 | 0
Cuprite | 2021-04-05 | MRoT | 0 | 0 | 0 | 0 | 0 | 0 | 0
Delafossite | 2021-04-05 | MRoT | 2 | 0.02988914 | 3.865601 | 0.1797236 | 100 | 0 | 0
Malachite | 2021-04-05 | MRoT | 1 | 0.01399615 | 3.377456 | 0.004343724 | 100 | 0 | 0
Fe_Ox | 2021-04-05 | MRoT | 107 | 1.453205 | 0.4760397 | 16.70559 | 50 | 40.90909 | 9.090909
Fe_oxyhydroxides | 2021-04-05 | MRoT | 25 | 0.2946557 | 0.08663265 | 2.659677 | 46.875 | 28.125 | 25
Haematite | 2021-04-05 | MRoT | 35 | 0.4392212 | 0.3894071 | 5.158435 | 44.44444 | 46.66667 | 8.888889
Magnesioferrite | 2021-04-05 | MRoT | 23 | 0.2997201 | 0 | 2.400226 | 54.28571 | 45.71429 | 0
Magnetite | 2021-04-05 | MRoT | 21 | 0.369885 | 0 | 5.522773 | 53.84615 | 41.02564 | 5.128205
Tramp_Steel | 2021-04-05 | MRoT | 3 | 0.04972315 | 0 | 0.9644781 | 66.66667 | 33.33333 | 0
Fe_Ti_Ox | 2021-04-05 | MRoT | 74 | 1.564069 | 0 | 6.322915 | 86.88525 | 10.38251 | 2.73224
Ilmenite | 2021-04-05 | MRoT | 29 | 0.7602118 | 0 | 6.265338 | 89.53488 | 10.46512 | 0
Rutile | 2021-04-05 | MRoT | 45 | 0.8038576 | 0 | 0.05757715 | 84.53608 | 10.30928 | 5.154639
Non floating Cu | 2021-04-05 | MRoT | 23 | 0.1884876 | 10.88086 | 0.7096392 | 25 | 75 | 0
Chrysocolla | 2021-04-05 | MRoT | 7 | 0.05414299 | 6.329147 | 0 | 28.57143 | 71.42857 | 0
Cu_Fe_Oxide | 2021-04-05 | MRoT | 3 | 0.03867356 | 1.021307 | 0.4737186 | 0 | 100 | 0
CuFe_Silicate | 2021-04-05 | MRoT | 10 | 0.05147267 | 1.887124 | 0.1975736 | 46.15385 | 53.84615 | 0
Other sulphides | 2021-04-05 | MRoT | 15 | 0.2432015 | 0 | 0.1472527 | 72.72727 | 18.18182 | 9.090909
Arsenopyrite | 2021-04-05 | MRoT | 0 | 0 | 0 | 0 | 0 | 0 | 0
Galena | 2021-04-05 | MRoT | 8 | 0.1090226 | 0 | 0.03330347 | 62.5 | 25 | 12.5
Millerite | 2021-04-05 | MRoT | 0 | 0 | 0 | 0 | 0 | 0 | 0
Molybdenite | 2021-04-05 | MRoT | 4 | 0.04051516 | 0 | 0.09962233 | 75 | 0 | 25
Monazite_Ce | 2021-04-05 | MRoT | 2 | 0.07587385 | 0 | 0 | 100 | 0 | 0
Pentlandite | 2021-04-05 | MRoT | 0 | 0 | 0 | 0 | 0 | 0 | 0
Siegenite | 2021-04-05 | MRoT | 1 | 0.01778984 | 0 | 0.01432692 | 0 | 100 | 0
Sphalerite | 2021-04-05 | MRoT | 0 | 0 | 0 | 0 | 0 | 0 | 0
vaesite | 2021-04-05 | MRoT | 0 | 0 | 0 | 0 | 0 | 0 | 0
Pyrite | 2021-04-05 | MRoT | 85 | 1.107169 | 0 | 10.22388 | 85 | 8.333333 | 6.666667
Pyrrhotite | 2021-04-05 | MRoT | 78 | 1.613056 | 0.06482859 | 19.3719 | 67.89474 | 30.52632 | 1.578947
Sec. Cu Sulphides | 2021-04-05 | MRoT | 7 | 0.06581872 | 9.908476 | 0.03379378 | 85.71429 | 14.28571 | 0
Bornite | 2021-04-05 | MRoT | 2 | 0.01915262 | 2.398948 | 0.03379378 | 50 | 50 | 0
Chalcocite | 2021-04-05 | MRoT | 2 | 0.02081006 | 4.008399 | 0 | 100 | 0 | 0
Covellite | 2021-04-05 | MRoT | 3 | 0.02585604 | 3.501129 | 0 | 100 | 0 | 0
Silicate gangue | 2021-04-05 | MRoT | 6970 | 69.16997 | 2.325349 | 31.33732 | 58.66011 | 33.90971 | 7.430184
Amphibole | 2021-04-05 | MRoT | 108 | 0.878737 | 0.4381171 | 3.986807 | 56.32911 | 18.98734 | 24.68354
Biotite | 2021-04-05 | MRoT | 167 | 1.612632 | 0.05689728 | 5.893857 | 22.44224 | 71.61716 | 5.940594
Garnets | 2021-04-05 | MRoT | 1185 | 8.557649 | 0.1882684 | 13.09456 | 40.49939 | 34.40926 | 25.09135
Kaolinite | 2021-04-05 | MRoT | 1768 | 19.45111 | 0.5470165 | 0.1309852 | 60.38347 | 37.4502 | 2.166335
Muscovite | 2021-04-05 | MRoT | 1377 | 15.51241 | 0.4541403 | 1.002845 | 79.61165 | 16.7392 | 3.649146
Orthoclase | 2021-04-05 | MRoT | 2 | 0.009428983 | 0 | 0 | 50 | 50 | 0
Plagioclase | 2021-04-05 | MRoT | 298 | 1.474752 | 0.08279271 | 0.02693227 | 15.25974 | 37.66234 | 47.07792
Quartz | 2021-04-05 | MRoT | 1670 | 18.83771 | 0.4629692 | 0.05413063 | 57.95337 | 39.84456 | 2.202073
Silicate gangue_generic | 2021-04-05 | MRoT | 360 | 2.414888 | 0.09514792 | 6.58165 | 29.03226 | 43.44086 | 27.52688
Chalcopyrite cl. | 2021-04-05 | MRoT | 64 | 0.8024948 | 67.90377 | 4.628498 | 89.42308 | 6.730769 | 3.846154
Native Copper | 2021-04-05 | MRoT | 0 | 0 | 0 | 0 | 0 | 0 | 0
CuMn mineral | 2021-04-05 | MRoT | 3 | 0.04419836 | 1.643277 | 0.03834692 | 0 | 100 | 0
Accessory_phases | 2021-04-05 | MFT | 42 | 0.4777764 | 0.2235733 | 0.01997599 | 93.54839 | 5.376344 | 1.075269
Apatite | 2021-04-05 | MFT | 36 | 0.4510544 | 0 | 0.01784546 | 94.18605 | 4.651163 | 1.162791
Zircon | 2021-04-05 | MFT | 0 | 0 | 0 | 0 | 0 | 0 | 0
Carbonate gangue | 2021-04-05 | MFT | 2479 | 26.59067 | 3.508424 | 12.46279 | 86.9326 | 10.76341 | 2.303989
Ankerite | 2021-04-05 | MFT | 267 | 1.85079 | 1.742011 | 5.704218 | 47.45763 | 36.44068 | 16.10169
Calcite | 2021-04-05 | MFT | 1899 | 21.23473 | 1.741702 | 1.990584 | 91.5484 | 7.667867 | 0.7837323
Dolomite_ | 2021-04-05 | MFT | 313 | 3.505149 | 0.02471111 | 4.767991 | 76.38327 | 18.21862 | 5.398111
Chalcopyrite | 2021-04-05 | MFT | 1 | 0.02781746 | 5.372754 | 0.1929068 | 0 | 100 | 0
Chalcopyrite <20 | 2021-04-05 | MFT | 30 | 0.2503571 | 41.40527 | 1.605709 | 61.11111 | 36.11111 | 2.777778
Chalcopyrite >150 | 2021-04-05 | MFT | 0 | 0 | 0 | 0 | 0 | 0 | 0
CPS floating Cu | 2021-04-05 | MFT | 1 | 0.00630706 | 2.580938 | 0 | 100 | 0 | 0
Cuprite | 2021-04-05 | MFT | 0 | 0 | 0 | 0 | 0 | 0 | 0
Delafossite | 2021-04-05 | MFT | 0 | 0 | 0 | 0 | 0 | 0 | 0
Malachite | 2021-04-05 | MFT | 1 | 0.00630706 | 2.580938 | 0 | 100 | 0 | 0
Fe_Ox | 2021-04-05 | MFT | 171 | 2.041413 | 2.267279 | 30.57238 | 37.81513 | 53.78151 | 8.403361
Fe_oxyhydroxides | 2021-04-05 | MFT | 41 | 0.3734444 | 0.6742377 | 4.656725 | 46.66667 | 33.33333 | 20
Haematite | 2021-04-05 | MFT | 80 | 0.9764325 | 1.593042 | 14.71174 | 45.04505 | 47.74775 | 7.207207
Magnesioferrite | 2021-04-05 | MFT | 14 | 0.1466392 | 0 | 1.469813 | 31.57895 | 68.42105 | 0
Magnetite | 2021-04-05 | MFT | 35 | 0.529959 | 0 | 9.432584 | 19.35484 | 75.80645 | 4.83871
Tramp_Steel | 2021-04-05 | MFT | 1 | 0.01493777 | 0 | 0.3015164 | 100 | 0 | 0
Fe_Ti_Ox | 2021-04-05 | MFT | 83 | 1.411122 | 0 | 3.528319 | 77.95699 | 13.97849 | 8.064516
Ilmenite | 2021-04-05 | MFT | 16 | 0.3505398 | 0 | 3.49474 | 70.45455 | 22.72727 | 6.818182
Rutile | 2021-04-05 | MFT | 67 | 1.060582 | 0 | 0.03357864 | 80.28169 | 11.26761 | 8.450704
Non floating Cu | 2021-04-05 | MFT | 45 | 0.2254774 | 19.21901 | 1.416965 | 43.63636 | 43.63636 | 12.72727
Chrysocolla | 2021-04-05 | MFT | 8 | 0.03485481 | 6.248813 | 0.02304313 | 50 | 40 | 10
Cu_Fe_Oxide | 2021-04-05 | MFT | 7 | 0.05576769 | 2.714008 | 0.7819858 | 62.5 | 37.5 | 0
CuFe_Silicate | 2021-04-05 | MFT | 28 | 0.1248964 | 9.394909 | 0.5889564 | 40 | 45.71429 | 14.28571
Other sulphides | 2021-04-05 | MFT | 25 | 0.3349049 | 0.1572263 | 0.2179055 | 58.82353 | 38.23529 | 2.941176
Arsenopyrite | 2021-04-05 | MFT | 0 | 0 | 0 | 0 | 0 | 0 | 0
Galena | 2021-04-05 | MFT | 12 | 0.147386 | 0 | 0.08860445 | 58.33333 | 33.33333 | 8.333333
Millerite | 2021-04-05 | MFT | 0 | 0 | 0 | 0 | 0 | 0 | 0
Molybdenite | 2021-04-05 | MFT | 1 | 0.00912864 | 0 | 0.05476802 | 0 | 100 | 0
Monazite_Ce | 2021-04-05 | MFT | 10 | 0.1624068 | 0 | 0 | 63.15789 | 36.84211 | 0
Pentlandite | 2021-04-05 | MFT | 1 | 0.007966813 | 0.1572263 | 0.03154251 | 0 | 100 | 0
Siegenite | 2021-04-05 | MFT | 1 | 0.008016605 | 0 | 0.04299052 | 100 | 0 | 0
Sphalerite | 2021-04-05 | MFT | 0 | 0 | 0 | 0 | 0 | 0 | 0
vaesite | 2021-04-05 | MFT | 0 | 0 | 0 | 0 | 0 | 0 | 0
Pyrite | 2021-04-05 | MFT | 59 | 0.598706 | 0.7188377 | 6.419664 | 81.94444 | 12.5 | 5.555556
Pyrrhotite | 2021-04-05 | MFT | 17 | 0.382573 | 0 | 5.760126 | 38 | 46 | 16
Sec. Cu Sulphides | 2021-04-05 | MFT | 5 | 0.0429212 | 15.59596 | 0.009023472 | 100 | 0 | 0
Bornite | 2021-04-05 | MFT | 1 | 0.008630714 | 3.329744 | 0.009023472 | 100 | 0 | 0
Chalcocite | 2021-04-05 | MFT | 2 | 0.01875521 | 7.919839 | 0 | 100 | 0 | 0
Covellite | 2021-04-05 | MFT | 2 | 0.01553529 | 4.346381 | 0 | 100 | 0 | 0
Silicate gangue | 2021-04-05 | MFT | 7581 | 67.60996 | 8.950726 | 37.79423 | 57.37945 | 34.72564 | 7.894912
Amphibole | 2021-04-05 | MFT | 203 | 1.177926 | 3.531488 | 5.337835 | 46.80851 | 35.31915 | 17.87234
Biotite | 2021-04-05 | MFT | 223 | 1.769977 | 0.8718662 | 7.633016 | 23.03523 | 68.02168 | 8.943089
Garnets | 2021-04-05 | MFT | 1199 | 7.139592 | 0.4008945 | 10.9495 | 37.30263 | 31.90789 | 30.78947
Kaolinite | 2021-04-05 | MFT | 2306 | 23.28807 | 1.545577 | 0.3285009 | 62.19306 | 35.85754 | 1.949391
Muscovite | 2021-04-05 | MFT | 1312 | 11.71062 | 1.135611 | 1.791371 | 79.13669 | 16.02718 | 4.836131
Orthoclase | 2021-04-05 | MFT | 1 | 0.004248967 | 0 | 0 | 100 | 0 | 0
Plagioclase | 2021-04-05 | MFT | 335 | 1.501744 | 0.1302512 | 0.07284076 | 16.95402 | 35.91954 | 47.12644
Quartz | 2021-04-05 | MFT | 1430 | 17.10956 | 0.5284584 | 0.09261289 | 58.509 | 39.2545 | 2.236504
Silicate gangue_generic | 2021-04-05 | MFT | 471 | 2.845746 | 0.6490057 | 9.549851 | 26.15132 | 49.34211 | 24.50658
Chalcopyrite cl. | 2021-04-05 | MFT | 31 | 0.2781746 | 46.77802 | 1.798616 | 55 | 42.5 | 2.5
Native Copper | 2021-04-05 | MFT | 0 | 0 | 0 | 0 | 0 | 0 | 0
CuMn mineral | 2021-04-05 | MFT | 2 | 0.009958516 | 0.8612761 | 0.02297959 | 0 | 50 | 50
Accessory_phases | 2021-04-05 | MCON | 42 | 0.2683322 | 0.01279675 | 0.004207866 | 83.87097 | 9.677419 | 6.451613
Apatite | 2021-04-05 | MCON | 22 | 0.1966268 | 0.003277558 | 0.001641738 | 88.09524 | 7.142857 | 4.761905
Zircon | 2021-04-05 | MCON | 1 | 0.006963125 | 0 | 0.0009368588 | 0 | 100 | 0
Carbonate gangue | 2021-04-05 | MCON | 650 | 3.406094 | 0.132135 | 0.4269164 | 79.92701 | 17.27494 | 2.798054
Ankerite | 2021-04-05 | MCON | 138 | 0.6953495 | 0.07252898 | 0.3080139 | 59.73154 | 29.5302 | 10.73826
Calcite | 2021-04-05 | MCON | 480 | 2.533407 | 0.05579448 | 0.08856771 | 84.94453 | 14.1046 | 0.9508716
Dolomite_ | 2021-04-05 | MCON | 32 | 0.1773375 | 0.003811546 | 0.03033483 | 76.19048 | 21.42857 | 2.380952
Chalcopyrite | 2021-04-05 | MCON | 449 | 19.08201 | 25.08018 | 21.37921 | 88.61418 | 11.38582 | 0
Chalcopyrite <20 | 2021-04-05 | MCON | 3059 | 26.89111 | 33.26569 | 28.61981 | 86.61127 | 11.93444 | 1.454294
Chalcopyrite >150 | 2021-04-05 | MCON | 5 | 0.9807932 | 1.290481 | 1.114229 | 100 | 0 | 0
CPS floating Cu | 2021-04-05 | MCON | 210 | 1.61143 | 3.759794 | 0.6228788 | 52.4 | 37.6 | 10
Cuprite | 2021-04-05 | MCON | 7 | 0.07229798 | 0.2358829 | 0.007487526 | 0 | 62.5 | 37.5
Delafossite | 2021-04-05 | MCON | 62 | 0.5530351 | 0.866258 | 0.589039 | 34.78261 | 52.17391 | 13.04348
Malachite | 2021-04-05 | MCON | 139 | 0.9626891 | 2.571402 | 0.02635229 | 62.5731 | 30.99415 | 6.432749
Fe_Ox | 2021-04-05 | MCON | 99 | 0.9803932 | 0.005697464 | 2.36155 | 32.25806 | 51.6129 | 16.12903
Fe_oxyhydroxides | 2021-04-05 | MCON | 19 | 0.1629668 | 0 | 0.301666 | 27.27273 | 50 | 22.72727
Haematite | 2021-04-05 | MCON | 36 | 0.3768977 | 0.004544805 | 0.8179241 | 41.66667 | 50 | 8.333333
Magnesioferrite | 2021-04-05 | MCON | 0 | 0 | 0 | 0 | 0 | 0 | 0
Magnetite | 2021-04-05 | MCON | 39 | 0.3738605 | 0.001152659 | 1.006287 | 28.57143 | 53.06122 | 18.36735
Tramp_Steel | 2021-04-05 | MCON | 5 | 0.06666822 | 0 | 0.235673 | 0 | 60 | 40
Fe_Ti_Ox | 2021-04-05 | MCON | 31 | 0.3920091 | 0.003365447 | 0.129904 | 63.7931 | 27.58621 | 8.62069
Ilmenite | 2021-04-05 | MCON | 10 | 0.08533532 | 0 | 0.1237903 | 50 | 33.33333 | 16.66667
Rutile | 2021-04-05 | MCON | 21 | 0.3066738 | 0.003365447 | 0.006113712 | 67.3913 | 26.08696 | 6.521739
Non floating Cu | 2021-04-05 | MCON | 99 | 0.452529 | 0.3522003 | 0.4378639 | 36.13445 | 47.05882 | 16.80672
Chrysocolla | 2021-04-05 | MCON | 34 | 0.1337809 | 0.171597 | 0.0152746 | 41.86047 | 46.51163 | 11.62791
Cu_Fe_Oxide | 2021-04-05 | MCON | 22 | 0.1493368 | 0.06497873 | 0.3233042 | 33.33333 | 41.66667 | 25
CuFe_Silicate | 2021-04-05 | MCON | 41 | 0.1560777 | 0.1060277 | 0.09821504 | 28.57143 | 53.06122 | 18.36735
Other sulphides | 2021-04-05 | MCON | 65 | 0.6437039 | 0.08583564 | 0.396652 | 55.84416 | 32.46753 | 11.68831
Arsenopyrite | 2021-04-05 | MCON | 3 | 0.0275562 | 0 | 0.04301055 | 33.33333 | 66.66667 | 0
Galena | 2021-04-05 | MCON | 12 | 0.1315586 | 0.05335766 | 0.05375611 | 41.66667 | 58.33333 | 0
Millerite | 2021-04-05 | MCON | 0 | 0 | 0 | 0 | 0 | 0 | 0
Molybdenite | 2021-04-05 | MCON | 41 | 0.3666752 | 0.02920692 | 0.2246942 | 51.11111 | 31.11111 | 17.77778
Monazite_Ce | 2021-04-05 | MCON | 0 | 0 | 0 | 0 | 0 | 0 | 0
Pentlandite | 2021-04-05 | MCON | 4 | 0.06400149 | 0 | 0.05995706 | 77.77778 | 22.22222 | 0
Siegenite | 2021-04-05 | MCON | 4 | 0.03577861 | 0.003271063 | 0.01373663 | 80 | 0 | 20
Sphalerite | 2021-04-05 | MCON | 1 | 0.01813376 | 0 | 0.001497408 | 100 | 0 | 0
vaesite | 2021-04-05 | MCON | 0 | 0 | 0 | 0 | 0 | 0 | 0
Pyrite | 2021-04-05 | MCON | 1156 | 20.72333 | 0.1728623 | 34.59828 | 78.25931 | 20.23639 | 1.504298
Pyrrhotite | 2021-04-05 | MCON | 303 | 3.380745 | 0.01371775 | 7.388337 | 64.44444 | 33.53535 | 2.020202
Sec. Cu Sulphides | 2021-04-05 | MCON | 1145 | 13.64315 | 35.74679 | 1.837915 | 67.74956 | 27.58417 | 4.666273
Bornite | 2021-04-05 | MCON | 349 | 3.081553 | 6.682214 | 1.152368 | 51.5 | 35.25 | 13.25
Chalcocite | 2021-04-05 | MCON | 617 | 9.299698 | 26.30763 | 0.6446671 | 73.35734 | 25.38254 | 1.260126
Covellite | 2021-04-05 | MCON | 179 | 1.261896 | 2.756944 | 0.04087946 | 69.23077 | 24.17582 | 6.593407
Silicate gangue | 2021-04-05 | MCON | 1398 | 7.544368 | 0.07845455 | 0.682235 | 70.91591 | 25.54901 | 3.535083
Amphibole | 2021-04-05 | MCON | 61 | 0.2908216 | 0.03739065 | 0.1214128 | 49.23077 | 40 | 10.76923
Biotite | 2021-04-05 | MCON | 6 | 0.02568949 | 0.0002524222 | 0.01338923 | 66.66667 | 33.33333 | 0
Garnets | 2021-04-05 | MCON | 216 | 1.035594 | 0.007371298 | 0.2569582 | 49.39271 | 40.89069 | 9.716599
Kaolinite | 2021-04-05 | MCON | 337 | 1.862473 | 0.004796754 | 0.01579617 | 75.31381 | 24.05858 | 0.6276151
Muscovite | 2021-04-05 | MCON | 255 | 1.621015 | 0.01388935 | 0.06476329 | 78.09278 | 20.36082 | 1.546392
Orthoclase | 2021-04-05 | MCON | 0 | 0 | 0 | 0 | 0 | 0 | 0
Plagioclase | 2021-04-05 | MCON | 36 | 0.1386699 | 0.00338932 | 0.006392244 | 36.11111 | 50 | 13.88889
Quartz | 2021-04-05 | MCON | 375 | 2.072937 | 0.005700349 | 0.009284446 | 80.87121 | 17.80303 | 1.325758
Silicate gangue_generic | 2021-04-05 | MCON | 107 | 0.4595662 | 0.005664413 | 0.1824801 | 51.81818 | 35.45455 | 12.72727
Chalcopyrite cl. | 2021-04-05 | MCON | 3513 | 46.95392 | 59.63635 | 51.11326 | 87.70492 | 11.46219 | 0.8328926
Native Copper | 2021-04-05 | MCON | 2 | 0.02340795 | 0.08625153 | 0 | 0 | 0 | 100
CuMn mineral | 2021-04-05 | MCON | 2 | 0.01333364 | 0.009596848 | 0.001070096 | 100 | 0 | 0
Accessory_phases | 2021-04-05 | MCOF | 111 | 1.154894 | 0.09758561 | 0.08383125 | 71.91011 | 27.52809 | 0.5617978
Apatite | 2021-04-05 | MCOF | 37 | 0.7052673 | 0.01759355 | 0.06313359 | 68.75 | 31.25 | 0
Zircon | 2021-04-05 | MCOF | 2 | 0.02185361 | 0 | 0 | 50 | 50 | 0
Carbonate gangue | 2021-04-05 | MCOF | 3721 | 44.81228 | 1.068112 | 13.63544 | 85.81855 | 12.66457 | 1.516886
Ankerite | 2021-04-05 | MCOF | 442 | 4.005837 | 0.5274921 | 6.985339 | 53.5649 | 35.64899 | 10.78611
Calcite | 2021-04-05 | MCOF | 2921 | 36.20811 | 0.5088745 | 2.716068 | 91.24761 | 8.247781 | 0.5046111
Dolomite_ | 2021-04-05 | MCOF | 358 | 4.598326 | 0.03174547 | 3.934033 | 66.28242 | 31.12392 | 2.59366
Chalcopyrite | 2021-04-05 | MCOF | 35 | 2.104085 | 20.92058 | 8.665593 | 95.37037 | 4.62963 | 0
Chalcopyrite <20 | 2021-04-05 | MCOF | 387 | 5.153059 | 44.36084 | 18.99175 | 86.57845 | 12.47637 | 0.9451796
Chalcopyrite >150 | 2021-04-05 | MCOF | 2 | 0.6429147 | 6.449812 | 2.708555 | 100 | 0 | 0
CPS floating Cu | 2021-04-05 | MCOF | 11 | 0.1209853 | 1.947799 | 0.1937046 | 75 | 25 | 0
Cuprite | 2021-04-05 | MCOF | 0 | 0 | 0 | 0 | 0 | 0 | 0
Delafossite | 2021-04-05 | MCOF | 4 | 0.05030981 | 0.5409967 | 0.1896482 | 50 | 50 | 0
Malachite | 2021-04-05 | MCOF | 7 | 0.07067552 | 1.406802 | 0.004056411 | 87.5 | 12.5 | 0
Fe_Ox | 2021-04-05 | MCOF | 117 | 1.724343 | 0.1032265 | 14.26368 | 53.84615 | 34.26573 | 11.88811
Fe_oxyhydroxides | 2021-04-05 | MCOF | 40 | 0.4998433 | 0.02852142 | 3.4538 | 39.53488 | 37.2093 | 23.25581
Haematite | 2021-04-05 | MCOF | 49 | 0.7269814 | 0.04233763 | 5.850305 | 55.9322 | 35.59322 | 8.474576
Magnesioferrite | 2021-04-05 | MCOF | 2 | 0.02162113 | 0 | 0.1208983 | 50 | 50 | 0
Magnetite | 2021-04-05 | MCOF | 25 | 0.4549737 | 0.03236748 | 4.564187 | 68.42105 | 26.31579 | 5.263158
Tramp_Steel | 2021-04-05 | MCOF | 1 | 0.02092367 | 0 | 0.274494 | 0 | 100 | 0
Fe_Ti_Ox | 2021-04-05 | MCOF | 71 | 1.338418 | 0 | 1.777566 | 66.66667 | 29.36508 | 3.968254
Ilmenite | 2021-04-05 | MCOF | 20 | 0.3236195 | 0 | 1.739011 | 89.65517 | 3.448276 | 6.896552
Rutile | 2021-04-05 | MCOF | 51 | 1.014798 | 0 | 0.03855585 | 59.79381 | 37.1134 | 3.092784
Non floating Cu | 2021-04-05 | MCOF | 45 | 0.2924665 | 1.597193 | 0.8445067 | 62.7451 | 33.33333 | 3.921569
Chrysocolla | 2021-04-05 | MCOF | 18 | 0.1074082 | 1.001279 | 0.02420756 | 81.81818 | 18.18182 | 0
Cu_Fe_Oxide | 2021-04-05 | MCOF | 8 | 0.07811505 | 0.1939924 | 0.5963803 | 25 | 50 | 25
CuFe_Silicate | 2021-04-05 | MCOF | 18 | 0.09996866 | 0.3596314 | 0.2239189 | 55 | 45 | 0
Other sulphides | 2021-04-05 | MCOF | 23 | 0.4792916 | 0.2613801 | 0.2137784 | 40 | 51.42857 | 8.571429
Arsenopyrite | 2021-04-05 | MCOF | 0 | 0 | 0 | 0 | 0 | 0 | 0
Galena | 2021-04-05 | MCOF | 11 | 0.189243 | 0.2022392 | 0.09782359 | 45.45455 | 36.36364 | 18.18182
Millerite | 2021-04-05 | MCOF | 1 | 0.06242229 | 0 | 0 | 100 | 0 | 0
Molybdenite | 2021-04-05 | MCOF | 2 | 0.02557338 | 0.05914096 | 0.0753181 | 50 | 50 | 0
Monazite_Ce | 2021-04-05 | MCOF | 7 | 0.1795949 | 0 | 0 | 13.33333 | 80 | 6.666667
Pentlandite | 2021-04-05 | MCOF | 0 | 0 | 0 | 0 | 0 | 0 | 0
Siegenite | 2021-04-05 | MCOF | 2 | 0.02245808 | 0 | 0.04063671 | 50 | 50 | 0
Sphalerite | 2021-04-05 | MCOF | 0 | 0 | 0 | 0 | 0 | 0 | 0
vaesite | 2021-04-05 | MCOF | 0 | 0 | 0 | 0 | 0 | 0 | 0
Pyrite | 2021-04-05 | MCOF | 111 | 2.143142 | 0.04133565 | 13.03917 | 88.58696 | 10.86957 | 0.5434783
Pyrrhotite | 2021-04-05 | MCOF | 29 | 0.4072677 | 0 | 3.297058 | 86.84211 | 10.52632 | 2.631579
Sec. Cu Sulphides | 2021-04-05 | MCOF | 76 | 1.154034 | 22.4002 | 0.2976853 | 65.5914 | 26.88172 | 7.526882
Bornite | 2021-04-05 | MCOF | 14 | 0.1813385 | 2.876913 | 0.2177893 | 40 | 46.66667 | 13.33333
Chalcocite | 2021-04-05 | MCOF | 40 | 0.7224479 | 15.75273 | 0.04050066 | 76.36364 | 21.81818 | 1.818182
Covellite | 2021-04-05 | MCOF | 22 | 0.2502471 | 3.770555 | 0.03939538 | 56.52174 | 26.08696 | 17.3913
Silicate gangue | 2021-04-05 | MCOF | 4247 | 38.47282 | 0.7519304 | 21.98767 | 67.99799 | 27.57353 | 4.428476
Amphibole | 2021-04-05 | MCOF | 292 | 2.316948 | 0.3609111 | 5.16831 | 49.39394 | 37.87879 | 12.72727
Biotite | 2021-04-05 | MCOF | 150 | 1.746894 | 0.04240537 | 4.440319 | 43.07692 | 48.07692 | 8.846154
Garnets | 2021-04-05 | MCOF | 610 | 5.283204 | 0.06228934 | 5.588231 | 49.56413 | 44.58281 | 5.853051
Kaolinite | 2021-04-05 | MCOF | 1179 | 9.679036 | 0.04962098 | 0.1643428 | 78.20594 | 20.27795 | 1.516109
Muscovite | 2021-04-05 | MCOF | 1056 | 12.20087 | 0.1714182 | 1.177291 | 82.2676 | 16.60398 | 1.128426
Orthoclase | 2021-04-05 | MCOF | 4 | 0.02380649 | 0 | 0 | 0 | 50 | 50
Plagioclase | 2021-04-05 | MCOF | 105 | 0.6588632 | 0.01703434 | 0.02966248 | 44.0367 | 44.0367 | 11.92661
Quartz | 2021-04-05 | MCOF | 462 | 3.363829 | 0.02256768 | 0.05011535 | 67.03297 | 28.02198 | 4.945055
Silicate gangue_generic | 2021-04-05 | MCOF | 354 | 2.799448 | 0.02568337 | 4.975582 | 41.45199 | 44.0281 | 14.51991
Chalcopyrite cl. | 2021-04-05 | MCOF | 424 | 7.900058 | 71.73123 | 30.3659 | 90.01233 | 9.371147 | 0.6165228
Native Copper | 2021-04-05 | MCOF | 0 | 0 | 0 | 0 | 0 | 0 | 0
CuMn mineral | 2021-04-05 | MCOF | 1 | 0.006974558 | 0.04229038 | 0 | 100 | 0 | 0
Accessory_phases | 2021-04-05 | MRoST | 27 | 0.5623742 | 0 | 0.03893727 | 83.92857 | 10.71429 | 5.357143
Apatite | 2021-04-05 | MRoST | 25 | 0.5402135 | 0 | 0.03893727 | 85.18519 | 9.259259 | 5.555556
Zircon | 2021-04-05 | MRoST | 1 | 0.0148793 | 0 | 0 | 100 | 0 | 0
Carbonate gangue | 2021-04-05 | MRoST | 1426 | 30.53425 | 2.623138 | 13.10157 | 85.70203 | 12.81098 | 1.486989
Ankerite | 2021-04-05 | MRoST | 150 | 2.373406 | 1.144673 | 6.420284 | 36.97479 | 55.04202 | 7.983193
Calcite | 2021-04-05 | MRoST | 1072 | 24.07363 | 1.478465 | 1.796991 | 92.65859 | 6.985032 | 0.3563792
Dolomite_ | 2021-04-05 | MRoST | 204 | 4.087217 | 0 | 4.88429 | 68.21192 | 26.71082 | 5.077263
Chalcopyrite | 2021-04-05 | MRoST | 1 | 0.06632368 | 6.892797 | 0.4253152 | 100 | 0 | 0
Chalcopyrite <20 | 2021-04-05 | MRoST | 28 | 0.451001 | 38.71748 | 2.427903 | 82.35294 | 14.70588 | 2.941176
Chalcopyrite >150 | 2021-04-05 | MRoST | 0 | 0 | 0 | 0 | 0 | 0 | 0
CPS floating Cu | 2021-04-05 | MRoST | 2 | 0.06524731 | 15.22588 | 0.09858964 | 20 | 80 | 0
Cuprite | 2021-04-05 | MRoST | 0 | 0 | 0 | 0 | 0 | 0 | 0
Delafossite | 2021-04-05 | MRoST | 1 | 0.01712702 | 2.651436 | 0.09858964 | 100 | 0 | 0
Malachite | 2021-04-05 | MRoST | 1 | 0.04812029 | 12.57444 | 0 | 0 | 100 | 0
Fe_Ox | 2021-04-05 | MRoST | 81 | 1.871151 | 2.030845 | 22.66498 | 47.82609 | 47.82609 | 4.347826
Fe_oxyhydroxides | 2021-04-05 | MRoST | 22 | 0.4432132 | 0.2772458 | 4.551693 | 50 | 42.85714 | 7.142857
Haematite | 2021-04-05 | MRoST | 34 | 0.8389392 | 1.583182 | 10.23914 | 54 | 40 | 6
Magnesioferrite | 2021-04-05 | MRoST | 7 | 0.1324891 | 0 | 1.105858 | 66.66667 | 33.33333 | 0
Magnetite | 2021-04-05 | MRoST | 18 | 0.4565096 | 0.1704167 | 6.768295 | 28.57143 | 71.42857 | 0
Tramp_Steel | 2021-04-05 | MRoST | 0 | 0 | 0 | 0 | 0 | 0 | 0
Fe_Ti_Ox | 2021-04-05 | MRoST | 63 | 1.867194 | 0.2814361 | 4.084014 | 58.13953 | 37.2093 | 4.651163
Ilmenite | 2021-04-05 | MRoST | 14 | 0.4710723 | 0 | 4.001141 | 93.54839 | 6.451613 | 0
Rutile | 2021-04-05 | MRoST | 49 | 1.396121 | 0.2814361 | 0.08287292 | 46.93878 | 46.93878 | 6.122449
Non floating Cu | 2021-04-05 | MRoST | 31 | 0.2922041 | 9.688376 | 1.929436 | 55.55556 | 30.55556 | 13.88889
Chrysocolla | 2021-04-05 | MRoST | 5 | 0.03988918 | 3.18894 | 0.03020396 | 83.33333 | 16.66667 | 0
Cu_Fe_Oxide | 2021-04-05 | MRoST | 5 | 0.09307476 | 2.216043 | 1.212218 | 14.28571 | 14.28571 | 71.42857
CuFe_Silicate | 2021-04-05 | MRoST | 20 | 0.1497427 | 3.795082 | 0.6547774 | 59.09091 | 40.90909 | 0
Other sulphides | 2021-04-05 | MRoST | 5 | 0.0957657 | 0 | 0 | 60 | 20 | 20
Arsenopyrite | 2021-04-05 | MRoST | 0 | 0 | 0 | 0 | 0 | 0 | 0
Galena | 2021-04-05 | MRoST | 2 | 0.04685396 | 0 | 0 | 0 | 50 | 50
Millerite | 2021-04-05 | MRoST | 0 | 0 | 0 | 0 | 0 | 0 | 0
Molybdenite | 2021-04-05 | MRoST | 0 | 0 | 0 | 0 | 0 | 0 | 0
Monazite_Ce | 2021-04-05 | MRoST | 3 | 0.04891174 | 0 | 0 | 100 | 0 | 0
Pentlandite | 2021-04-05 | MRoST | 0 | 0 | 0 | 0 | 0 | 0 | 0
Siegenite | 2021-04-05 | MRoST | 0 | 0 | 0 | 0 | 0 | 0 | 0
Sphalerite | 2021-04-05 | MRoST | 0 | 0 | 0 | 0 | 0 | 0 | 0
vaesite | 2021-04-05 | MRoST | 0 | 0 | 0 | 0 | 0 | 0 | 0
Pyrite | 2021-04-05 | MRoST | 48 | 1.189552 | 0.1119044 | 10.92343 | 80 | 6.666667 | 13.33333
Pyrrhotite | 2021-04-05 | MRoST | 36 | 1.094578 | 0 | 13.33739 | 57.33333 | 40 | 2.666667
Sec. Cu Sulphides | 2021-04-05 | MRoST | 5 | 0.1147922 | 20.75588 | 0.07911316 | 100 | 0 | 0
Bornite | 2021-04-05 | MRoST | 2 | 0.04938661 | 7.396784 | 0.07911316 | 100 | 0 | 0
Chalcocite | 2021-04-05 | MRoST | 1 | 0.03577363 | 8.190959 | 0 | 100 | 0 | 0
Covellite | 2021-04-05 | MRoST | 2 | 0.02963197 | 5.168132 | 0 | 100 | 0 | 0
Silicate gangue | 2021-04-05 | MRoST | 4808 | 61.79556 | 3.672273 | 30.88932 | 71.15358 | 24.36881 | 4.477612
Amphibole | 2021-04-05 | MRoST | 91 | 0.9560741 | 0.6131933 | 3.707215 | 54 | 27 | 19
Biotite | 2021-04-05 | MRoST | 95 | 1.674301 | 0.05691915 | 6.256943 | 25.13661 | 67.75956 | 7.103825
Garnets | 2021-04-05 | MRoST | 545 | 6.773183 | 0.3544952 | 12.25623 | 54.89418 | 35.31746 | 9.78836
Kaolinite | 2021-04-05 | MRoST | 1777 | 21.62282 | 1.030487 | 0.2387712 | 81.78668 | 16.17251 | 2.040816
Muscovite | 2021-04-05 | MRoST | 874 | 16.07857 | 1.182781 | 1.434804 | 71.4603 | 27.15158 | 1.388118
Orthoclase | 2021-04-05 | MRoST | 0 | 0 | 0 | 0 | 0 | 0 | 0
Plagioclase | 2021-04-05 | MRoST | 141 | 1.185279 | 0 | 0.03772131 | 42.36111 | 40.27778 | 17.36111
Quartz | 2021-04-05 | MRoST | 1022 | 10.46996 | 0.2630705 | 0.0947573 | 79.96795 | 16.42628 | 3.605769
Silicate gangue_generic | 2021-04-05 | MRoST | 233 | 2.526505 | 0.1713276 | 6.247307 | 27.20848 | 49.46996 | 23.32155
Chalcopyrite cl. | 2021-04-05 | MRoST | 29 | 0.5173247 | 45.61028 | 2.853218 | 84.61538 | 12.82051 | 2.564103
Native Copper | 2021-04-05 | MRoST | 0 | 0 | 0 | 0 | 0 | 0 | 0
CuMn mineral | 2021-04-05 | MRoST | 1 | 0.009497425 | 0.4883104 | 0.03223691 | 100 | 0 | 0
Accessory_phases | 2021-05-24 | MCON | 9 | 0.1558354 | 0.02423953 | 0.001453984 | 100 | 0 | 0
Apatite | 2021-05-24 | MCON | 8 | 0.1475731 | 0.02423953 | 0.001453984 | 100 | 0 | 0
Zircon | 2021-05-24 | MCON | 0 | 0 | 0 | 0 | 0 | 0 | 0
Carbonate gangue | 2021-05-24 | MCON | 97 | 1.579477 | 0.04645569 | 0.1910262 | 81.64557 | 15.82278 | 2.531646
Ankerite | 2021-05-24 | MCON | 14 | 0.2489487 | 0.01228276 | 0.1318265 | 59.09091 | 36.36364 | 4.545455
Calcite | 2021-05-24 | MCON | 74 | 1.197432 | 0.03417293 | 0.03353113 | 86.99187 | 10.56911 | 2.439024
Dolomite_ | 2021-05-24 | MCON | 9 | 0.133096 | 0 | 0.02566859 | 69.23077 | 30.76923 | 0
Chalcopyrite | 2021-05-24 | MCON | 203 | 21.05758 | 29.2705 | 23.37178 | 92.70908 | 7.290922 | 0
Chalcopyrite <20 | 2021-05-24 | MCON | 1717 | 35.55253 | 45.96301 | 36.31474 | 90.0508 | 9.441152 | 0.508044
Chalcopyrite >150 | 2021-05-24 | MCON | 2 | 1.098787 | 1.555656 | 1.225051 | 100 | 0 | 0
CPS floating Cu | 2021-05-24 | MCON | 63 | 1.504613 | 3.936365 | 0.6308302 | 27.63158 | 50 | 22.36842
Cuprite | 2021-05-24 | MCON | 5 | 0.1314794 | 0.466386 | 0.01515209 | 0 | 33.33333 | 66.66667
Delafossite | 2021-05-24 | MCON | 32 | 0.6607738 | 1.040899 | 0.5780518 | 35.29412 | 41.17647 | 23.52941
Malachite | 2021-05-24 | MCON | 20 | 0.2866682 | 0.8140552 | 0.01397177 | 42.85714 | 38.09524 | 19.04762
Fe_Ox | 2021-05-24 | MCON | 20 | 0.4756249 | 0.008937358 | 1.021597 | 44 | 40 | 16
Fe_oxyhydroxides | 2021-05-24 | MCON | 1 | 0.01796167 | 0 | 0.03028253 | 0 | 100 | 0
Haematite | 2021-05-24 | MCON | 9 | 0.2475118 | 0 | 0.5029375 | 46.15385 | 30.76923 | 23.07692
Magnesioferrite | 2021-05-24 | MCON | 4 | 0.0668174 | 0.008937358 | 0.08398892 | 25 | 50 | 25
Magnetite | 2021-05-24 | MCON | 5 | 0.1110031 | 0 | 0.2925787 | 66.66667 | 33.33333 | 0
Tramp_Steel | 2021-05-24 | MCON | 1 | 0.032331 | 0 | 0.1118095 | 0 | 100 | 0
Fe_Ti_Ox | 2021-05-24 | MCON | 11 | 0.3416309 | 0.006949893 | 0.05879691 | 100 | 0 | 0
Ilmenite | 2021-05-24 | MCON | 2 | 0.0344864 | 0 | 0.05879691 | 100 | 0 | 0
Rutile | 2021-05-24 | MCON | 9 | 0.3071445 | 0.006949893 | 0 | 100 | 0 | 0
Non floating Cu | 2021-05-24 | MCON | 17 | 0.1600385 | 0.1071628 | 0.1685494 | 17.64706 | 52.94118 | 29.41176
Chrysocolla | 2021-05-24 | MCON | 4 | 0.0301756 | 0.03477008 | 0.006470259 | 25 | 50 | 25
Cu_Fe_Oxide | 2021-05-24 | MCON | 4 | 0.0603512 | 0.03973491 | 0.128514 | 50 | 50 | 0
CuFe_Silicate | 2021-05-24 | MCON | 9 | 0.06951165 | 0.03265781 | 0.03356516 | 0 | 55.55556 | 44.44444
Other sulphides | 2021-05-24 | MCON | 42 | 0.9658348 | 0.1421225 | 0.5205919 | 63.04348 | 26.08696 | 10.86957
Arsenopyrite | 2021-05-24 | MCON | 1 | 0.02227247 | 0 | 0.0202574 | 100 | 0 | 0
Galena | 2021-05-24 | MCON | 13 | 0.3455825 | 0.1098288 | 0.1187696 | 61.53846 | 38.46154 | 0
Millerite | 2021-05-24 | MCON | 1 | 0.01929083 | 0 | 0.002935373 | 100 | 0 | 0
Molybdenite | 2021-05-24 | MCON | 21 | 0.4149145 | 0.0322937 | 0.3215694 | 52.38095 | 23.80952 | 23.80952
Monazite_Ce | 2021-05-24 | MCON | 1 | 0.01850052 | 0 | 0 | 100 | 0 | 0
Pentlandite | 2021-05-24 | MCON | 1 | 0.0172432 | 0 | 0.01971839 | 0 | 100 | 0
Siegenite | 2021-05-24 | MCON | 2 | 0.06940388 | 0 | 0.0201588 | 100 | 0 | 0
Sphalerite | 2021-05-24 | MCON | 2 | 0.05862688 | 0 | 0.01718289 | 75 | 25 | 0
vaesite | 2021-05-24 | MCON | 0 | 0 | 0 | 0 | 0 | 0 | 0
Pyrite | 2021-05-24 | MCON | 470 | 19.27542 | 0.07389715 | 31.37262 | 79.36508 | 19.98133 | 0.6535948
Pyrrhotite | 2021-05-24 | MCON | 51 | 1.573262 | 0.0152049 | 3.381177 | 62.10526 | 30.52632 | 7.368421
Sec. Cu Sulphides | 2021-05-24 | MCON | 263 | 7.197527 | 18.80824 | 1.475946 | 66.84492 | 28.60963 | 4.545455
Bornite | 2021-05-24 | MCON | 110 | 2.895421 | 6.679049 | 1.086944 | 64.51613 | 32.25806 | 3.225806
Chalcocite | 2021-05-24 | MCON | 113 | 3.61281 | 10.59617 | 0.3759783 | 67.41573 | 28.08989 | 4.494382
Covellite | 2021-05-24 | MCON | 40 | 0.6892969 | 1.533016 | 0.01302457 | 73.17073 | 17.07317 | 9.756098
Silicate gangue | 2021-05-24 | MCON | 742 | 9.061841 | 0.04126288 | 0.2658374 | 64.48498 | 31.33047 | 4.184549
Amphibole | 2021-05-24 | MCON | 8 | 0.08679077 | 0 | 0.03922224 | 87.5 | 12.5 | 0
Biotite | 2021-05-24 | MCON | 0 | 0 | 0 | 0 | 0 | 0 | 0
Garnets | 2021-05-24 | MCON | 163 | 1.941764 | 0.01083312 | 0.1406392 | 47.64398 | 46.59686 | 5.759162
Kaolinite | 2021-05-24 | MCON | 243 | 3.004412 | 0.007137659 | 0.01712514 | 76.41509 | 20.12579 | 3.459119
Muscovite | 2021-05-24 | MCON | 82 | 1.023168 | 0.007886563 | 0.03492972 | 77.22772 | 17.82178 | 4.950495
Orthoclase | 2021-05-24 | MCON | 0 | 0 | 0 | 0 | 0 | 0 | 0
Plagioclase | 2021-05-24 | MCON | 26 | 0.2521818 | 0.01194092 | 0.00594427 | 55.55556 | 37.03704 | 7.407407
Quartz | 2021-05-24 | MCON | 186 | 2.39896 | 0.003464613 | 0.01175473 | 62.30159 | 36.11111 | 1.587302
Silicate gangue_generic | 2021-05-24 | MCON | 33 | 0.3343025 | 0 | 0.01432833 | 24.24242 | 57.57576 | 18.18182
Chalcopyrite cl. | 2021-05-24 | MCON | 1922 | 57.7089 | 76.78916 | 60.91158 | 91.21022 | 8.476787 | 0.312989
Native Copper | 2021-05-24 | MCON | 6 | 0.4256915 | 1.615025 | 0.02365455 | 0 | 93.33333 | 6.666667
CuMn mineral | 2021-05-24 | MCON | 0 | 0 | 0 | 0 | 0 | 0 | 0
Accessory_phases | 2021-05-24 | MCOF | 29 | 0.3304118 | 0.07748897 | 0.009998776 | 83.07692 | 9.230769 | 7.692308
Apatite | 2021-05-24 | MCOF | 26 | 0.3191711 | 0 | 0.009998776 | 83.87097 | 8.064516 | 8.064516
Zircon | 2021-05-24 | MCOF | 0 | 0 | 0 | 0 | 0 | 0 | 0
Carbonate gangue | 2021-05-24 | MCOF | 3859 | 42.64413 | 1.703368 | 12.22067 | 91.39571 | 7.182436 | 1.42185
Ankerite | 2021-05-24 | MCOF | 285 | 1.621595 | 1.132566 | 5.340086 | 54.43038 | 28.48101 | 17.08861
Calcite | 2021-05-24 | MCOF | 3253 | 37.15963 | 0.5437271 | 3.630132 | 94.13093 | 5.179993 | 0.6890816
Dolomite_ | 2021-05-24 | MCOF | 321 | 3.862896 | 0.02707537 | 3.250449 | 77.76442 | 19.35096 | 2.884615
Chalcopyrite | 2021-05-24 | MCOF | 16 | 0.5733742 | 12.45535 | 4.405365 | 59.52381 | 40.47619 | 0
Chalcopyrite <20 | 2021-05-24 | MCOF | 209 | 1.808859 | 35.39832 | 12.31368 | 85.66038 | 10.56604 | 3.773585
Chalcopyrite >150 | 2021-05-24 | MCOF | 0 | 0 | 0 | 0 | 0 | 0 | 0
CPS floating Cu | 2021-05-24 | MCOF | 8 | 0.07184283 | 3.136674 | 0.009657591 | 72.72727 | 27.27273 | 0
Cuprite | 2021-05-24 | MCOF | 1 | 0.009937443 | 0.5140905 | 0.009657591 | 0 | 100 | 0
Delafossite | 2021-05-24 | MCOF | 0 | 0 | 0 | 0 | 0 | 0 | 0
Malachite | 2021-05-24 | MCOF | 7 | 0.06190538 | 2.622584 | 0 | 80 | 20 | 0
Fe_Ox | 2021-05-24 | MCOF | 119 | 1.356217 | 0.01999259 | 19.62453 | 47.20497 | 45.96273 | 6.832298
Fe_oxyhydroxides | 2021-05-24 | MCOF | 40 | 0.4154177 | 0.01999259 | 5.266812 | 45.09804 | 47.05882 | 7.843137
Haematite | 2021-05-24 | MCOF | 61 | 0.7770755 | 0 | 11.73498 | 50 | 46.66667 | 3.333333
Magnesioferrite | 2021-05-24 | MCOF | 4 | 0.03787632 | 0 | 0.3930407 | 60 | 0 | 40
Magnetite | 2021-05-24 | MCOF | 14 | 0.1258471 | 0 | 2.229693 | 33.33333 | 53.33333 | 13.33333
Tramp_Steel | 2021-05-24 | MCOF | 0 | 0 | 0 | 0 | 0 | 0 | 0
Fe_Ti_Ox | 2021-05-24 | MCOF | 43 | 0.8034667 | 0 | 3.98788 | 61.32075 | 32.07547 | 6.603774
Ilmenite | 2021-05-24 | MCOF | 15 | 0.4222599 | 0 | 3.976481 | 44.44444 | 55.55556 | 0
Rutile | 2021-05-24 | MCOF | 28 | 0.3812068 | 0 | 0.01139912 | 78.84615 | 7.692308 | 13.46154
Non floating Cu | 2021-05-24 | MCOF | 32 | 0.1308158 | 1.296437 | 0.7818649 | 48.48485 | 39.39394 | 12.12121
Chrysocolla | 2021-05-24 | MCOF | 10 | 0.03763196 | 0.6437359 | 0.0425004 | 63.63636 | 36.36364 | 0
Cu_Fe_Oxide | 2021-05-24 | MCOF | 4 | 0.0273687 | 0.1591591 | 0.4133656 | 50 | 50 | 0
CuFe_Silicate | 2021-05-24 | MCOF | 16 | 0.05604066 | 0.386471 | 0.2895454 | 43.75 | 31.25 | 25
Other sulphides | 2021-05-24 | MCOF | 37 | 0.5074938 | 0 | 0.2961872 | 44.89796 | 42.85714 | 12.2449
Arsenopyrite | 2021-05-24 | MCOF | 0 | 0 | 0 | 0 | 0 | 0 | 0
Galena | 2021-05-24 | MCOF | 25 | 0.3013815 | 0 | 0.2864321 | 56 | 28 | 16
Millerite | 2021-05-24 | MCOF | 0 | 0 | 0 | 0 | 0 | 0 | 0
Molybdenite | 2021-05-24 | MCOF | 5 | 0.1164799 | 0 | 0 | 7.692308 | 84.61538 | 7.692308
Monazite_Ce | 2021-05-24 | MCOF | 4 | 0.05033885 | 0 | 0 | 83.33333 | 0 | 16.66667
Pentlandite | 2021-05-24 | MCOF | 0 | 0 | 0 | 0 | 0 | 0 | 0
Siegenite | 2021-05-24 | MCOF | 2 | 0.031474 | 0 | 0.009755172 | 25 | 75 | 0
Sphalerite | 2021-05-24 | MCOF | 0 | 0 | 0 | 0 | 0 | 0 | 0
vaesite | 2021-05-24 | MCOF | 1 | 0.007819627 | 0 | 0 | 100 | 0 | 0
Pyrite | 2021-05-24 | MCOF | 67 | 1.232422 | 0.01853197 | 13.63817 | 78.1457 | 20.5298 | 1.324503
Pyrrhotite | 2021-05-24 | MCOF | 25 | 0.3454646 | 0 | 5.191795 | 56.52174 | 43.47826 | 0
Sec. Cu Sulphides | 2021-05-24 | MCOF | 83 | 1.039522 | 45.00403 | 0.7458117 | 63.33333 | 30.83333 | 5.833333
Bornite | 2021-05-24 | MCOF | 13 | 0.2033103 | 7.823836 | 0.6026843 | 45.83333 | 45.83333 | 8.333333
Chalcocite | 2021-05-24 | MCOF | 40 | 0.6074873 | 28.952 | 0.1334855 | 62.12121 | 34.84848 | 3.030303
Covellite | 2021-05-24 | MCOF | 30 | 0.2287241 | 8.228191 | 0.009641902 | 80 | 10 | 10
Silicate gangue | 2021-05-24 | MCOF | 6136 | 49.15599 | 0.8898054 | 26.7744 | 41.38617 | 47.18603 | 11.4278
Amphibole | 2021-05-24 | MCOF | 388 | 2.27297 | 0.6121501 | 9.865789 | 49.78355 | 27.70563 | 22.51082
Biotite | 2021-05-24 | MCOF | 128 | 0.9698619 | 0 | 4.216982 | 16.01942 | 68.93204 | 15.04854
Garnets | 2021-05-24 | MCOF | 1310 | 10.2303 | 0.08287078 | 5.866418 | 18.65705 | 63.22668 | 18.11627
Kaolinite | 2021-05-24 | MCOF | 1985 | 18.192 | 0.1275052 | 0.2708496 | 50.14131 | 47.26802 | 2.590674
Muscovite | 2021-05-24 | MCOF | 751 | 6.923205 | 0.04484054 | 1.003458 | 70.53749 | 24.61845 | 4.844061
Orthoclase | 2021-05-24 | MCOF | 3 | 0.01668187 | 0 | 0 | 50 | 50 | 0
Plagioclase | 2021-05-24 | MCOF | 244 | 1.063143 | 0 | 0.009772739 | 18.32669 | 37.84861 | 43.8247
Quartz | 2021-05-24 | MCOF | 878 | 6.570605 | 0.006087259 | 0.06565535 | 35.41393 | 51.64258 | 12.9435
Silicate gangue_generic | 2021-05-24 | MCOF | 407 | 2.535905 | 0.01635156 | 4.776301 | 17.02899 | 40.94203 | 42.02899
Chalcopyrite cl. | 2021-05-24 | MCOF | 225 | 2.382233 | 47.85368 | 16.71904 | 79.36963 | 17.76504 | 2.86533
Native Copper | 2021-05-24 | MCOF | 0 | 0 | 0 | 0 | 0 | 0 | 0
CuMn mineral | 2021-05-24 | MCOF | 2 | 0.009774534 | 0.1070709 | 0.03645345 | 0 | 100 | 0
Accessory_phases | 2021-05-24 | CCD6T3 | 14 | 0.1312629 | 0 | 0.002433297 | 79.16667 | 12.5 | 8.333333
Apatite | 2021-05-24 | CCD6T3 | 7 | 0.09136358 | 0 | 0.001303073 | 93.33333 | 0 | 6.666667
Zircon | 2021-05-24 | CCD6T3 | 0 | 0 | 0 | 0 | 0 | 0 | 0
Carbonate gangue | 2021-05-24 | CCD6T3 | 76 | 1.924051 | 0 | 0.2897903 | 81.36986 | 16.43836 | 2.191781
Ankerite | 2021-05-24 | CCD6T3 | 17 | 0.115361 | 0 | 0.2144047 | 47.36842 | 36.84211 | 15.78947
Calcite | 2021-05-24 | CCD6T3 | 56 | 1.781224 | 0 | 0.05650239 | 83.57771 | 14.95601 | 1.466276
Dolomite_ | 2021-05-24 | CCD6T3 | 3 | 0.0274669 | 0 | 0.01888327 | 60 | 40 | 0
Chalcopyrite | 2021-05-24 | CCD6T3 | 2 | 0.08883855 | 12.97286 | 0.3263532 | 36.36364 | 0 | 63.63636
Chalcopyrite <20 | 2021-05-24 | CCD6T3 | 12 | 0.1372959 | 23.29347 | 0.3839038 | 64.70588 | 29.41176 | 5.882353
Chalcopyrite >150 | 2021-05-24 | CCD6T3 | 0 | 0 | 0 | 0 | 0 | 0 | 0
CPS floating Cu | 2021-05-24 | CCD6T3 | 0 | 0 | 0 | 0 | 0 | 0 | 0
Cuprite | 2021-05-24 | CCD6T3 | 0 | 0 | 0 | 0 | 0 | 0 | 0
Delafossite | 2021-05-24 | CCD6T3 | 0 | 0 | 0 | 0 | 0 | 0 | 0
Malachite | 2021-05-24 | CCD6T3 | 0 | 0 | 0 | 0 | 0 | 0 | 0
Fe_Ox | 2021-05-24 | CCD6T3 | 648 | 9.019397 | 7.946456 | 58.20334 | 35.99114 | 51.16279 | 12.84607
Fe_oxyhydroxides | 2021-05-24 | CCD6T3 | 180 | 2.216627 | 1.195242 | 11.55098 | 38.26087 | 46.95652 | 14.78261
Haematite | 2021-05-24 | CCD6T3 | 290 | 4.280403 | 5.651599 | 27.39441 | 31.74224 | 56.56325 | 11.69451
Magnesioferrite | 2021-05-24 | CCD6T3 | 2 | 0.01792577 | 0 | 0.04768314 | 50 | 0 | 50
Magnetite | 2021-05-24 | CCD6T3 | 173 | 2.451878 | 1.099615 | 18.83852 | 40.48583 | 46.5587 | 12.95547
Tramp_Steel | 2021-05-24 | CCD6T3 | 2 | 0.03469503 | 0 | 0.2910409 | 0 | 100 | 0
Fe_Ti_Ox | 2021-05-24 | CCD6T3 | 88 | 2.263851 | 0 | 2.21835 | 63.81323 | 29.57198 | 6.614786
Ilmenite | 2021-05-24 | CCD6T3 | 22 | 0.5551205 | 0 | 2.164486 | 35 | 58.33333 | 6.666667
Rutile | 2021-05-24 | CCD6T3 | 66 | 1.70873 | 0 | 0.05386367 | 72.58883 | 20.81218 | 6.598985
Non floating Cu | 2021-05-24 | CCD6T3 | 78 | 0.5158958 | 30.43326 | 1.961848 | 21.64948 | 55.6701 | 22.68041
Chrysocolla | 2021-05-24 | CCD6T3 | 6 | 0.02833427 | 3.945682 | 0.01466079 | 28.57143 | 42.85714 | 28.57143
Cu_Fe_Oxide | 2021-05-24 | CCD6T3 | 28 | 0.2347697 | 12.55719 | 1.430453 | 27.58621 | 44.82759 | 27.58621
CuFe_Silicate | 2021-05-24 | CCD6T3 | 44 | 0.2527918 | 13.93038 | 0.516734 | 18.03279 | 62.29508 | 19.67213
Other sulphides | 2021-05-24 | CCD6T3 | 25 | 0.413931 | 0 | 0.1576271 | 38.23529 | 50 | 11.76471
Arsenopyrite | 2021-05-24 | CCD6T3 | 0 | 0 | 0 | 0 | 0 | 0 | 0
Galena | 2021-05-24 | CCD6T3 | 17 | 0.2424797 | 0 | 0.05527248 | 47.05882 | 35.29412 | 17.64706
Millerite | 2021-05-24 | CCD6T3 | 0 | 0 | 0 | 0 | 0 | 0 | 0
Molybdenite | 2021-05-24 | CCD6T3 | 4 | 0.04240504 | 0 | 0.1023546 | 50 | 25 | 25
Monazite_Ce | 2021-05-24 | CCD6T3 | 4 | 0.1290462 | 0 | 0 | 23.07692 | 76.92308 | 0
Pentlandite | 2021-05-24 | CCD6T3 | 0 | 0 | 0 | 0 | 0 | 0 | 0
Siegenite | 2021-05-24 | CCD6T3 | 0 | 0 | 0 | 0 | 0 | 0 | 0
Sphalerite | 2021-05-24 | CCD6T3 | 0 | 0 | 0 | 0 | 0 | 0 | 0
vaesite | 2021-05-24 | CCD6T3 | 0 | 0 | 0 | 0 | 0 | 0 | 0
Pyrite | 2021-05-24 | CCD6T3 | 27 | 0.936708 | 3.590724 | 4.440899 | 50.51546 | 44.3299 | 5.154639
Pyrrhotite | 2021-05-24 | CCD6T3 | 9 | 0.1332867 | 0 | 0.8547855 | 60 | 40 | 0
Sec. Cu Sulphides | 2021-05-24 | CCD6T3 | 1 | 0.009020708 | 3.491475 | 0 | 100 | 0 | 0
Bornite | 2021-05-24 | CCD6T3 | 0 | 0 | 0 | 0 | 0 | 0 | 0
Chalcocite | 2021-05-24 | CCD6T3 | 0 | 0 | 0 | 0 | 0 | 0 | 0
Covellite | 2021-05-24 | CCD6T3 | 1 | 0.009020708 | 3.491475 | 0 | 100 | 0 | 0
Silicate gangue | 2021-05-24 | CCD6T3 | 9038 | 84.42646 | 18.27176 | 31.16067 | 46.92522 | 44.16677 | 8.90801
Amphibole | 2021-05-24 | CCD6T3 | 246 | 1.851095 | 2.445842 | 3.620225 | 56.28931 | 23.27044 | 20.44025
Biotite | 2021-05-24 | CCD6T3 | 212 | 2.038796 | 3.516981 | 3.438292 | 15.02732 | 71.85792 | 13.11475
Garnets | 2021-05-24 | CCD6T3 | 2127 | 21.012 | 2.678075 | 10.39022 | 22.58567 | 69.05504 | 8.359294
Kaolinite | 2021-05-24 | CCD6T3 | 1105 | 10.67601 | 1.88894 | 0.4492295 | 55.12821 | 40.88319 | 3.988604
Muscovite | 2021-05-24 | CCD6T3 | 2262 | 24.75895 | 3.255916 | 3.239452 | 76.70692 | 20.2854 | 3.007684
Orthoclase | 2021-05-24 | CCD6T3 | 0 | 0 | 0 | 0 | 0 | 0 | 0
Plagioclase | 2021-05-24 | CCD6T3 | 88 | 0.4510354 | 0 | 0.032809 | 22.22222 | 33.33333 | 44.44444
Quartz | 2021-05-24 | CCD6T3 | 1870 | 14.41444 | 0.2758619 | 0.1455287 | 43.16088 | 43.8696 | 12.96953
Silicate gangue_generic | 2021-05-24 | CCD6T3 | 1098 | 8.854519 | 4.210143 | 9.649273 | 25.10743 | 54.08226 | 20.81031
Chalcopyrite cl. | 2021-05-24 | CCD6T3 | 14 | 0.2261345 | 36.26633 | 0.7102571 | 53.57143 | 17.85714 | 28.57143
Native Copper | 2021-05-24 | CCD6T3 | 0 | 0 | 0 | 0 | 0 | 0 | 0
CuMn mineral | 2021-05-24 | CCD6T3 | 0 | 0 | 0 | 0 | 0 | 0 | 0
Accessory_phases | 2021-05-24 | CCD6T1 | 35 | 0.6084926 | 0 | 0.02020172 | 60.24096 | 33.73494 | 6.024096
Apatite | 2021-05-24 | CCD6T1 | 10 | 0.3413031 | 0 | 0.002149438 | 83.33333 | 16.66667 | 0
Zircon | 2021-05-24 | CCD6T1 | 4 | 0.04834613 | 0 | 0.01070283 | 75 | 0 | 25
Carbonate gangue | 2021-05-24 | CCD6T1 | 118 | 3.06139 | 0.3156778 | 0.8451774 | 86.27907 | 9.302326 | 4.418605
Ankerite | 2021-05-24 | CCD6T1 | 43 | 0.3807257 | 0.2220088 | 0.6630904 | 38.29787 | 40.42553 | 21.2766
Calcite | 2021-05-24 | CCD6T1 | 59 | 2.446134 | 0.09366893 | 0.09680216 | 95.1567 | 2.849003 | 1.994302
Dolomite_ | 2021-05-24 | CCD6T1 | 16 | 0.2345301 | 0 | 0.08528481 | 59.375 | 34.375 | 6.25
Chalcopyrite | 2021-05-24 | CCD6T1 | 1 | 0.04310006 | 7.704409 | 0.1566666 | 100 | 0 | 0
Chalcopyrite <20 | 2021-05-24 | CCD6T1 | 19 | 0.2370503 | 32.21083 | 0.7319922 | 86.36364 | 4.545455 | 9.090909
Chalcopyrite >150 | 2021-05-24 | CCD6T1 | 0 | 0 | 0 | 0 | 0 | 0 | 0
CPS floating Cu | 2021-05-24 | CCD6T1 | 0 | 0 | 0 | 0 | 0 | 0 | 0
Cuprite | 2021-05-24 | CCD6T1 | 0 | 0 | 0 | 0 | 0 | 0 | 0
Delafossite | 2021-05-24 | CCD6T1 | 0 | 0 | 0 | 0 | 0 | 0 | 0
Malachite | 2021-05-24 | CCD6T1 | 0 | 0 | 0 | 0 | 0 | 0 | 0
Fe_Ox | 2021-05-24 | CCD6T1 | 443 | 8.356602 | 6.565136 | 61.73531 | 40.28892 | 48.31461 | 11.39647
Fe_oxyhydroxides | 2021-05-24 | CCD6T1 | 103 | 1.465813 | 0.3644796 | 8.698351 | 36.84211 | 38.59649 | 24.5614
Haematite | 2021-05-24 | CCD6T1 | 219 | 4.634028 | 5.713052 | 33.46459 | 40.88235 | 52.35294 | 6.764706
Magnesioferrite | 2021-05-24 | CCD6T1 | 1 | 0.0478318 | 0 | 0.2366704 | 100 | 0 | 0
Magnetite | 2021-05-24 | CCD6T1 | 114 | 2.092513 | 0.4876038 | 18.19361 | 39.87342 | 47.46835 | 12.65823
Tramp_Steel | 2021-05-24 | CCD6T1 | 4 | 0.09257769 | 0 | 1.042572 | 50 | 50 | 0
Fe_Ti_Ox | 2021-05-24 | CCD6T1 | 71 | 2.529685 | 0.1841581 | 2.927504 | 73.48837 | 23.72093 | 2.790698
Ilmenite | 2021-05-24 | CCD6T1 | 22 | 0.6665593 | 0.1841581 | 2.79536 | 40.74074 | 53.7037 | 5.555556
Rutile | 2021-05-24 | CCD6T1 | 49 | 1.863126 | 0 | 0.1321435 | 84.47205 | 13.6646 | 1.863354
Non floating Cu | 2021-05-24 | CCD6T1 | 73 | 0.7127196 | 30.83784 | 2.49377 | 14.41441 | 66.66667 | 18.91892
Chrysocolla | 2021-05-24 | CCD6T1 | 4 | 0.04860329 | 4.521287 | 0.007392968 | 11.11111 | 88.88889 | 0
Cu_Fe_Oxide | 2021-05-24 | CCD6T1 | 18 | 0.2052139 | 7.055883 | 1.43795 | 42.10526 | 10.52632 | 47.36842
CuFe_Silicate | 2021-05-24 | CCD6T1 | 51 | 0.4589025 | 19.26067 | 1.048427 | 8.433735 | 77.10843 | 14.45783
Other sulphides | 2021-05-24 | CCD6T1 | 5 | 0.09682083 | 0 | 0.08710135 | 66.66667 | 0 | 33.33333
Arsenopyrite | 2021-05-24 | CCD6T1 | 0 | 0 | 0 | 0 | 0 | 0 | 0
Galena | 2021-05-24 | CCD6T1 | 3 | 0.05708957 | 0 | 0.08710135 | 33.33333 | 0 | 66.66667
Millerite | 2021-05-24 | CCD6T1 | 0 | 0 | 0 | 0 | 0 | 0 | 0
Molybdenite | 2021-05-24 | CCD6T1 | 0 | 0 | 0 | 0 | 0 | 0 | 0
Monazite_Ce | 2021-05-24 | CCD6T1 | 2 | 0.03973126 | 0 | 0 | 100 | 0 | 0
Pentlandite | 2021-05-24 | CCD6T1 | 0 | 0 | 0 | 0 | 0 | 0 | 0
Siegenite | 2021-05-24 | CCD6T1 | 0 | 0 | 0 | 0 | 0 | 0 | 0
Sphalerite | 2021-05-24 | CCD6T1 | 0 | 0 | 0 | 0 | 0 | 0 | 0
vaesite | 2021-05-24 | CCD6T1 | 0 | 0 | 0 | 0 | 0 | 0 | 0
Pyrite | 2021-05-24 | CCD6T1 | 9 | 0.2447908 | 0 | 1.320892 | 21.05263 | 57.89474 | 21.05263
Pyrrhotite | 2021-05-24 | CCD6T1 | 7 | 0.3912179 | 0 | 2.830066 | 60.60606 | 39.39394 | 0
Sec. Cu Sulphides | 2021-05-24 | CCD6T1 | 3 | 0.03859975 | 10.73576 | 0.005508564 | 100 | 0 | 0
Bornite | 2021-05-24 | CCD6T1 | 0 | 0 | 0 | 0 | 0 | 0 | 0
Chalcocite | 2021-05-24 | CCD6T1 | 1 | 0.01452955 | 4.942344 | 0.005508564 | 100 | 0 | 0
Covellite | 2021-05-24 | CCD6T1 | 2 | 0.0240702 | 5.793417 | 0 | 100 | 0 | 0
Silicate gangue | 2021-05-24 | CCD6T1 | 6530 | 83.67953 | 11.44619 | 26.84581 | 43.68973 | 46.65031 | 9.659956
Amphibole | 2021-05-24 | CCD6T1 | 181 | 1.887196 | 0.942707 | 4.065194 | 46.09053 | 35.80247 | 18.107
Biotite | 2021-05-24 | CCD6T1 | 163 | 1.984326 | 3.145738 | 3.756096 | 14.23221 | 69.66292 | 16.10487
Garnets | 2021-05-24 | CCD6T1 | 1500 | 19.91161 | 1.014791 | 7.003521 | 19.15205 | 68.93275 | 11.9152
Kaolinite | 2021-05-24 | CCD6T1 | 1133 | 17.11119 | 0.5856765 | 0.3754943 | 50 | 47.78656 | 2.213439
Muscovite | 2021-05-24 | CCD6T1 | 1311 | 19.00003 | 1.190973 | 2.173471 | 82.32824 | 14.00763 | 3.664122
Orthoclase | 2021-05-24 | CCD6T1 | 1 | 0.006583302 | 0 | 0 | 0 | 100 | 0
Plagioclase | 2021-05-24 | CCD6T1 | 120 | 0.8157123 | 0 | 0.003766883 | 16.39344 | 29.5082 | 54.09836
Quartz | 2021-05-24 | CCD6T1 | 1419 | 15.4354 | 0.2272915 | 0.1036701 | 35.62914 | 53.33333 | 11.03753
Silicate gangue_generic | 2021-05-24 | CCD6T1 | 657 | 7.019857 | 4.219879 | 8.97517 | 22.83058 | 51.65289 | 25.51653
Chalcopyrite cl. | 2021-05-24 | CCD6T1 | 20 | 0.2801504 | 39.91524 | 0.8886588 | 88.46154 | 3.846154 | 7.692308
Native Copper | 2021-05-24 | CCD6T1 | 0 | 0 | 0 | 0 | 0 | 0 | 0
CuMn mineral | 2021-05-24 | CCD6T1 | 0 | 0 | 0 | 0 | 0 | 0 | 0
Accessory_phases | 2021-05-24 | LF | 14 | 0.2222309 | 0 | 0.005178186 | 88.23529 | 5.882353 | 5.882353
Apatite | 2021-05-24 | LF | 11 | 0.1942686 | 0 | 0 | 93.54839 | 3.225806 | 3.225806
Zircon | 2021-05-24 | LF | 3 | 0.0279623 | 0 | 0.005178186 | 33.33333 | 33.33333 | 33.33333
Carbonate gangue | 2021-05-24 | LF | 586 | 8.869919 | 0.1769947 | 1.147999 | 87.5765 | 10.64871 | 1.774786
Ankerite | 2021-05-24 | LF | 55 | 0.3935545 | 0.03839597 | 0.5248281 | 41.26984 | 33.33333 | 25.39683
Calcite | 2021-05-24 | LF | 485 | 7.79813 | 0.1385987 | 0.2471037 | 92.07443 | 7.305307 | 0.6202619
Dolomite_ | 2021-05-24 | LF | 46 | 0.6782345 | 0 | 0.3760668 | 57.5 | 39.16667 | 3.333333
Chalcopyrite | 2021-05-24 | LF | 0 | 0 | 0 | 0 | 0 | 0 | 0
Chalcopyrite <20 | 2021-05-24 | LF | 12 | 0.1163311 | 8.019779 | 0.3160337 | 57.14286 | 35.71429 | 7.142857
Chalcopyrite >150 | 2021-05-24 | LF | 0 | 0 | 0 | 0 | 0 | 0 | 0
CPS floating Cu | 2021-05-24 | LF | 11 | 0.1571045 | 25.88677 | 0.03798309 | 85 | 10 | 5
Cuprite | 2021-05-24 | LF | 0 | 0 | 0 | 0 | 0 | 0 | 0
Delafossite | 2021-05-24 | LF | 1 | 0.02145759 | 2.914426 | 0.03798309 | 100 | 0 | 0
Malachite | 2021-05-24 | LF | 10 | 0.1356469 | 22.97234 | 0 | 83.33333 | 11.11111 | 5.555556
Fe_Ox | 2021-05-24 | LF | 689 | 9.282789 | 6.097409 | 64.3218 | 42 | 50.11111 | 7.888889
Fe_oxyhydroxides | 2021-05-24 | LF | 171 | 1.834406 | 0.837348 | 10.28747 | 43.78378 | 41.08108 | 15.13514
Haematite | 2021-05-24 | LF | 349 | 4.992559 | 4.354535 | 34.00429 | 42.73684 | 53.05263 | 4.210526
Magnesioferrite | 2021-05-24 | LF | 3 | 0.02766483 | 0 | 0.1202918 | 33.33333 | 66.66667 | 0
Magnetite | 2021-05-24 | LF | 165 | 2.41031 | 0.9055255 | 19.71533 | 39.40678 | 51.27119 | 9.322034
Tramp_Steel | 2021-05-24 | LF | 1 | 0.01784828 | 0 | 0.194425 | 0 | 0 | 100
Fe_Ti_Ox | 2021-05-24 | LF | 88 | 1.937133 | 0 | 2.927598 | 75.9434 | 20.75472 | 3.301887
Ilmenite | 2021-05-24 | LF | 31 | 0.7234501 | 0 | 2.898333 | 69.73684 | 28.94737 | 1.315789
Rutile | 2021-05-24 | LF | 57 | 1.213683 | 0 | 0.02926495 | 79.41176 | 16.17647 | 4.411765
Non floating Cu | 2021-05-24 | LF | 191 | 1.616062 | 46.74879 | 4.993497 | 31.67702 | 57.76398 | 10.55901
Chrysocolla | 2021-05-24 | LF | 30 | 0.2373821 | 12.97393 | 0.1546731 | 36.84211 | 57.89474 | 5.263158
Cu_Fe_Oxide | 2021-05-24 | LF | 39 | 0.4164598 | 7.46799 | 2.819331 | 28 | 58 | 14
CuFe_Silicate | 2021-05-24 | LF | 109 | 0.8015859 | 18.46509 | 1.74011 | 25.53191 | 62.23404 | 12.23404
Other sulphides | 2021-05-24 | LF | 11 | 0.1569657 | 0 | 0.120657 | 45.45455 | 36.36364 | 18.18182
Arsenopyrite | 2021-05-24 | LF | 0 | 0 | 0 | 0 | 0 | 0 | 0
Galena | 2021-05-24 | LF | 10 | 0.1467525 | 0 | 0.120657 | 50 | 30 | 20
Millerite | 2021-05-24 | LF | 0 | 0 | 0 | 0 | 0 | 0 | 0
Molybdenite | 2021-05-24 | LF | 0 | 0 | 0 | 0 | 0 | 0 | 0
Monazite_Ce | 2021-05-24 | LF | 1 | 0.01021318 | 0 | 0 | 0 | 100 | 0
Pentlandite | 2021-05-24 | LF | 0 | 0 | 0 | 0 | 0 | 0 | 0
Siegenite | 2021-05-24 | LF | 0 | 0 | 0 | 0 | 0 | 0 | 0
Sphalerite | 2021-05-24 | LF | 0 | 0 | 0 | 0 | 0 | 0 | 0
vaesite | 2021-05-24 | LF | 0 | 0 | 0 | 0 | 0 | 0 | 0
Pyrite | 2021-05-24 | LF | 11 | 0.1987108 | 0 | 0.9735468 | 85 | 15 | 0
Pyrrhotite | 2021-05-24 | LF | 3 | 0.1554188 | 0 | 1.058396 | 100 | 0 | 0
Sec. Cu Sulphides | 2021-05-24 | LF | 2 | 0.02048585 | 3.568969 | 0 | 50 | 50 | 0
Bornite | 2021-05-24 | LF | 0 | 0 | 0 | 0 | 0 | 0 | 0
Chalcocite | 2021-05-24 | LF | 1 | 0.01120475 | 2.066755 | 0 | 0 | 100 | 0
Covellite | 2021-05-24 | LF | 1 | 0.009281103 | 1.502214 | 0 | 100 | 0 | 0
Silicate gangue | 2021-05-24 | LF | 7718 | 77.26685 | 9.501289 | 24.09731 | 45.62713 | 45.6058 | 8.767065
Amphibole | 2021-05-24 | LF | 114 | 0.8264941 | 0.76918 | 1.860508 | 50.72464 | 20.28986 | 28.98551
Biotite | 2021-05-24 | LF | 245 | 2.177886 | 1.666568 | 4.003442 | 17.63158 | 69.73684 | 12.63158
Garnets | 2021-05-24 | LF | 1860 | 19.82261 | 1.990041 | 7.261197 | 20.38505 | 70.18686 | 9.428086
Kaolinite | 2021-05-24 | LF | 1015 | 10.18619 | 1.57794 | 0.3523336 | 54.6339 | 42.54992 | 2.81618
Muscovite | 2021-05-24 | LF | 2016 | 23.09686 | 1.150663 | 2.435075 | 82.32446 | 15.27845 | 2.397094
Orthoclase | 2021-05-24 | LF | 0 | 0 | 0 | 0 | 0 | 0 | 0
Plagioclase | 2021-05-24 | LF | 86 | 0.4640552 | 0.02532818 | 0.01556198 | 21.11111 | 37.77778 | 41.11111
Quartz | 2021-05-24 | LF | 1507 | 12.2817 | 0.1265452 | 0.1055831 | 34.23192 | 50.74882 | 15.01926
Silicate gangue_generic | 2021-05-24 | LF | 842 | 7.986032 | 2.153816 | 7.82579 | 18.13725 | 62.95518 | 18.90756
Chalcopyrite cl. | 2021-05-24 | LF | 12 | 0.1163311 | 8.019779 | 0.3160337 | 57.14286 | 35.71429 | 7.142857
Native Copper | 2021-05-24 | LF | 0 | 0 | 0 | 0 | 0 | 0 | 0
CuMn mineral | 2021-05-24 | LF | 13 | 0.1606345 | 7.841777 | 0.2793834 | 70.37037 | 25.92593 | 3.703704
Accessory_phases | 2021-05-24 | MClnrT | 58 | 0.7518156 | 0.01739247 | 0.01956209 | 83.87097 | 12.09677 | 4.032258
Apatite | 2021-05-24 | MClnrT | 50 | 0.6811036 | 0.01739247 | 0.01770604 | 89.47368 | 8.77193 | 1.754386
Zircon | 2021-05-24 | MClnrT | 4 | 0.05331757 | 0 | 0 | 16.66667 | 33.33333 | 50
Carbonate gangue | 2021-05-24 | MClnrT | 1992 | 22.19019 | 0.393826 | 4.031157 | 91.08934 | 7.907628 | 1.003032
Ankerite | 2021-05-24 | MClnrT | 133 | 0.9707769 | 0.2342909 | 2.017307 | 60.7362 | 29.44785 | 9.815951
Calcite | 2021-05-24 | MClnrT | 1696 | 19.40888 | 0.1514085 | 1.014928 | 94.19219 | 5.253432 | 0.5543823
Dolomite_ | 2021-05-24 | MClnrT | 163 | 1.810529 | 0.008126594 | 0.9989215 | 70.83333 | 27.38095 | 1.785714
Chalcopyrite | 2021-05-24 | MClnrT | 43 | 3.145037 | 23.509 | 13.68646 | 79.59698 | 19.39547 | 1.007557
Chalcopyrite <20 | 2021-05-24 | MClnrT | 168 | 1.798296 | 11.64361 | 6.833897 | 82.37885 | 11.01322 | 6.60793
Chalcopyrite >150 | 2021-05-24 | MClnrT | 4 | 1.014017 | 7.694583 | 4.46328 | 100 | 0 | 0
CPS floating Cu | 2021-05-24 | MClnrT | 34 | 0.4944921 | 8.34998 | 0.1760626 | 30 | 53.33333 | 16.66667
Cuprite | 2021-05-24 | MClnrT | 7 | 0.1153323 | 2.207764 | 0.02192828 | 0 | 50 | 50
Delafossite | 2021-05-24 | MClnrT | 3 | 0.04091462 | 0.3254043 | 0.1293919 | 25 | 0 | 75
Malachite | 2021-05-24 | MClnrT | 23 | 0.3233087 | 5.504259 | 0.02474237 | 37.77778 | 60 | 2.222222
Fe_Ox | 2021-05-24 | MClnrT | 145 | 1.855792 | 0.04285217 | 15.78902 | 40.52632 | 51.05263 | 8.421053
Fe_oxyhydroxides | 2021-05-24 | MClnrT | 29 | 0.2836041 | 0.007912736 | 1.952244 | 50 | 30 | 20
Haematite | 2021-05-24 | MClnrT | 74 | 1.042151 | 0.02556679 | 8.897114 | 41.34615 | 53.84615 | 4.807692
Magnesioferrite | 2021-05-24 | MClnrT | 11 | 0.1055007 | 0 | 0.5636029 | 33.33333 | 58.33333 | 8.333333
Magnetite | 2021-05-24 | MClnrT | 30 | 0.4186942 | 0.009372636 | 4.346891 | 32.55814 | 58.13953 | 9.302326
Tramp_Steel | 2021-05-24 | MClnrT | 0 | 0 | 0 | 0 | 0 | 0 | 0
Fe_Ti_Ox | 2021-05-24 | MClnrT | 64 | 1.366972 | 0.01050416 | 1.175919 | 74.21384 | 18.23899 | 7.54717
Ilmenite | 2021-05-24 | MClnrT | 13 | 0.2087326 | 0 | 1.135108 | 78.26087 | 21.73913 | 0
Rutile | 2021-05-24 | MClnrT | 49 | 1.140089 | 0.01050416 | 0.01430328 | 73.8806 | 17.16418 | 8.955224
Non floating Cu | 2021-05-24 | MClnrT | 40 | 0.2265051 | 0.8227454 | 0.7551095 | 32.65306 | 38.77551 | 28.57143
Chrysocolla | 2021-05-24 | MClnrT | 13 | 0.05955686 | 0.3720712 | 0.03894348 | 53.33333 | 13.33333 | 33.33333
Cu_Fe_Oxide | 2021-05-24 | MClnrT | 5 | 0.05558641 | 0.1156464 | 0.4462651 | 28.57143 | 57.14286 | 14.28571
CuFe_Silicate | 2021-05-24 | MClnrT | 21 | 0.1056898 | 0.3254138 | 0.2585695 | 23.07692 | 46.15385 | 30.76923
Other sulphides | 2021-05-24 | MClnrT | 28 | 0.3466209 | 0 | 0.3172484 | 37.93103 | 44.82759 | 17.24138
Arsenopyrite | 2021-05-24 | MClnrT | 0 | 0 | 0 | 0 | 0 | 0 | 0
Galena | 2021-05-24 | MClnrT | 14 | 0.1958759 | 0 | 0.08038287 | 35.71429 | 42.85714 | 21.42857
Millerite | 2021-05-24 | MClnrT | 0 | 0 | 0 | 0 | 0 | 0 | 0
Molybdenite | 2021-05-24 | MClnrT | 8 | 0.08319054 | 0 | 0.224649 | 37.5 | 37.5 | 25
Monazite_Ce | 2021-05-24 | MClnrT | 5 | 0.05842245 | 0 | 0 | 50 | 50 | 0
Pentlandite | 2021-05-24 | MClnrT | 0 | 0 | 0 | 0 | 0 | 0 | 0
Siegenite | 2021-05-24 | MClnrT | 1 | 0.009132052 | 0 | 0.01221657 | 0 | 100 | 0
Sphalerite | 2021-05-24 | MClnrT | 0 | 0 | 0 | 0 | 0 | 0 | 0
vaesite | 2021-05-24 | MClnrT | 0 | 0 | 0 | 0 | 0 | 0 | 0
Pyrite | 2021-05-24 | MClnrT | 162 | 3.855258 | 0.02042359 | 25.2659 | 60.44226 | 35.38084 | 4.176904
Pyrrhotite | 2021-05-24 | MClnrT | 112 | 2.030851 | 0.007842709 | 17.32653 | 54.93562 | 43.77682 | 1.287554
Sec. Cu Sulphides | 2021-05-24 | MClnrT | 113 | 2.992383 | 47.06401 | 0.6283511 | 60.97561 | 26.48084 | 12.54355
Bornite | 2021-05-24 | MClnrT | 25 | 0.2556218 | 3.048833 | 0.3421202 | 34.61538 | 15.38462 | 50
Chalcocite | 2021-05-24 | MClnrT | 61 | 2.489004 | 41.03717 | 0.2611204 | 64.37768 | 30.04292 | 5.579399
Covellite | 2021-05-24 | MClnrT | 27 | 0.2477565 | 2.97801 | 0.02511055 | 57.14286 | 7.142857 | 35.71429
Silicate gangue | 2021-05-24 | MClnrT | 7419 | 57.93177 | 0.4232304 | 9.531506 | 52.22981 | 40.83695 | 6.933239
Amphibole | 2021-05-24 | MClnrT | 185 | 1.181948 | 0.1779953 | 2.475646 | 50.72464 | 31.40097 | 17.8744
Biotite | 2021-05-24 | MClnrT | 53 | 0.5190901 | 0 | 1.209843 | 29.47368 | 57.89474 | 12.63158
Garnets | 2021-05-24 | MClnrT | 1674 | 11.65375 | 0.03560104 | 2.915023 | 29.93572 | 57.07071 | 12.99357
Kaolinite | 2021-05-24 | MClnrT | 2251 | 19.91496 | 0.08429826 | 0.1484599 | 61.34831 | 37.17853 | 1.473159
Muscovite | 2021-05-24 | MClnrT | 991 | 8.584129 | 0.1030849 | 0.6424439 | 77.32919 | 18.13665 | 4.534161
Orthoclase | 2021-05-24 | MClnrT | 1 | 0.004840177 | 0 | 0 | 0 | 100 | 0
Plagioclase | 2021-05-24 | MClnrT | 277 | 1.381341 | 0.00462669 | 0.02898664 | 28.82562 | 40.92527 | 30.24911
Quartz | 2021-05-24 | MClnrT | 1578 | 12.17512 | 0.01093008 | 0.1008779 | 49.25926 | 47.11934 | 3.621399
Silicate gangue_generic | 2021-05-24 | MClnrT | 385 | 2.308651 | 0.006694175 | 1.83679 | 26.78984 | 40.64665 | 32.56351
Chalcopyrite cl. | 2021-05-24 | MClnrT | 215 | 5.95735 | 42.84719 | 24.98364 | 83.90957 | 13.56383 | 2.526596
Native Copper | 2021-05-24 | MClnrT | 1 | 0.01493648 | 0.3125531 | 0 | 0 | 0 | 100
CuMn mineral | 2021-05-24 | MClnrT | 1 | 0.005672082 | 0.009613975 | 0.01133144 | 0 | 100 | 0
Accessory_phases | 2021-05-24 | MRoST | 36 | 0.3829494 | 0.09076738 | 0.01790329 | 81.94444 | 9.722222 | 8.333333
Apatite | 2021-05-24 | MRoST | 32 | 0.3633353 | 0 | 0.01790329 | 85.29412 | 7.352941 | 7.352941
Zircon | 2021-05-24 | MRoST | 1 | 0.007947113 | 0 | 0 | 0 | 0 | 100
Carbonate gangue | 2021-05-24 | MRoST | 2860 | 36.24799 | 2.701131 | 9.401531 | 90.33533 | 8.198393 | 1.466276
Ankerite | 2021-05-24 | MRoST | 153 | 1.017315 | 1.377694 | 3.884902 | 53.40314 | 28.79581 | 17.80105
Calcite | 2021-05-24 | MRoST | 2452 | 31.82846 | 1.272364 | 2.020511 | 93.53585 | 5.888281 | 0.575871
Dolomite_ | 2021-05-24 | MRoST | 255 | 3.40221 | 0.05107285 | 3.496119 | 68.83853 | 25.35411 | 5.807365
Chalcopyrite | 2021-05-24 | MRoST | 4 | 0.1487801 | 13.41636 | 1.322091 | 100 | 0 | 0
Chalcopyrite <20 | 2021-05-24 | MRoST | 58 | 0.5455271 | 41.91296 | 4.065086 | 87.01299 | 9.090909 | 3.896104
Chalcopyrite >150 | 2021-05-24 | MRoST | 0 | 0 | 0 | 0 | 0 | 0 | 0
CPS floating Cu | 2021-05-24 | MRoST | 4 | 0.03757125 | 7.556929 | 0.1231373 | 40 | 60 | 0
Cuprite | 2021-05-24 | MRoST | 0 | 0 | 0 | 0 | 0 | 0 | 0
Delafossite | 2021-05-24 | MRoST | 2 | 0.01829527 | 2.621767 | 0.1231373 | 0 | 100 | 0
Malachite | 2021-05-24 | MRoST | 2 | 0.01927598 | 4.935162 | 0 | 66.66667 | 33.33333 | 0
Fe_Ox | 2021-05-24 | MRoST | 169 | 1.973201 | 0.3741236 | 33.0062 | 43.36283 | 47.34513 | 9.292035
Fe_oxyhydroxides | 2021-05-24 | MRoST | 52 | 0.4565363 | 0.08296425 | 6.397592 | 42.59259 | 37.03704 | 20.37037
Haematite | 2021-05-24 | MRoST | 70 | 0.9947419 | 0.1118221 | 16.85477 | 42.34234 | 53.15315 | 4.504505
Magnesioferrite | 2021-05-24 | MRoST | 13 | 0.110076 | 0.1793373 | 1.296807 | 42.85714 | 57.14286 | 0
Magnetite | 2021-05-24 | MRoST | 31 | 0.3657363 | 0 | 7.449895 | 40.47619 | 47.61905 | 11.90476
Tramp_Steel | 2021-05-24 | MRoST | 2 | 0.03043575 | 0 | 0.8239733 | 100 | 0 | 0
Fe_Ti_Ox | 2021-05-24 | MRoST | 73 | 1.310259 | 0 | 4.337381 | 79.88166 | 17.15976 | 2.95858
Ilmenite | 2021-05-24 | MRoST | 22 | 0.3895776 | 0 | 4.283108 | 91.66667 | 8.333333 | 0
Rutile | 2021-05-24 | MRoST | 51 | 0.9206816 | 0 | 0.05427263 | 75.20661 | 20.66116 | 4.132231
Non floating Cu | 2021-05-24 | MRoST | 35 | 0.2849125 | 19.85326 | 0.7403912 | 67.53247 | 24.67532 | 7.792208
Chrysocolla | 2021-05-24 | MRoST | 15 | 0.1775419 | 16.05207 | 0.08537078 | 76 | 24 | 0
Cu_Fe_Oxide | 2021-05-24 | MRoST | 1 | 0.007101676 | 0.1017097 | 0.1194685 | 100 | 0 | 0
CuFe_Silicate | 2021-05-24 | MRoST | 16 | 0.0799784 | 2.481863 | 0.4350399 | 54.54545 | 18.18182 | 27.27273
Other sulphides | 2021-05-24 | MRoST | 34 | 0.4227695 | 0.6139355 | 0.6846881 | 42.10526 | 44.73684 | 13.15789
Arsenopyrite | 2021-05-24 | MRoST | 1 | 0.01048343 | 0 | 0.08794731 | 0 | 100 | 0
Galena | 2021-05-24 | MRoST | 24 | 0.3002994 | 0.6139355 | 0.309364 | 29.16667 | 54.16667 | 16.66667
Millerite | 2021-05-24 | MRoST | 0 | 0 | 0 | 0 | 0 | 0 | 0
Molybdenite | 2021-05-24 | MRoST | 2 | 0.01859963 | 0 | 0.2156567 | 0 | 50 | 50
Monazite_Ce | 2021-05-24 | MRoST | 5 | 0.07837207 | 0 | 0 | 100 | 0 | 0
Pentlandite | 2021-05-24 | MRoST | 1 | 0.008116201 | 0 | 0.07172006 | 0 | 100 | 0
Siegenite | 2021-05-24 | MRoST | 0 | 0 | 0 | 0 | 0 | 0 | 0
Sphalerite | 2021-05-24 | MRoST | 1 | 0.006898771 | 0 | 0 | 0 | 100 | 0
vaesite | 2021-05-24 | MRoST | 0 | 0 | 0 | 0 | 0 | 0 | 0
Pyrite | 2021-05-24 | MRoST | 58 | 0.6692315 | 0 | 8.553873 | 73.41772 | 22.78481 | 3.797468
Pyrrhotite | 2021-05-24 | MRoST | 32 | 0.6080049 | 0 | 10.37347 | 67.94872 | 32.05128 | 0
Sec. Cu Sulphides | 2021-05-24 | MRoST | 8 | 0.06746592 | 11.0995 | 0.03093392 | 100 | 0 | 0
Bornite | 2021-05-24 | MRoST | 1 | 0.008792551 | 1.511115 | 0.0248533 | 100 | 0 | 0
Chalcocite | 2021-05-24 | MRoST | 2 | 0.01910689 | 3.68664 | 0 | 100 | 0 | 0
Covellite | 2021-05-24 | MRoST | 5 | 0.03956648 | 5.901745 | 0.006080613 | 100 | 0 | 0
Silicate gangue | 2021-05-24 | MRoST | 7499 | 57.30134 | 2.38103 | 27.34332 | 45.13409 | 45.14212 | 9.723784
Amphibole | 2021-05-24 | MRoST | 253 | 1.52172 | 1.081162 | 7.255702 | 51.00671 | 32.21477 | 16.77852
Biotite | 2021-05-24 | MRoST | 124 | 1.050625 | 0.1153472 | 5.198529 | 40 | 53.02326 | 6.976744
Garnets | 2021-05-24 | MRoST | 1655 | 11.48442 | 0.4558465 | 7.332274 | 22.5 | 57.04167 | 20.45833
Kaolinite | 2021-05-24 | MRoST | 2232 | 20.7675 | 0.3386049 | 0.2004927 | 48.99358 | 49.59315 | 1.413276
Muscovite | 2021-05-24 | MRoST | 920 | 7.815191 | 0.2392598 | 0.8856516 | 71.81208 | 22.3917 | 5.796217
Orthoclase | 2021-05-24 | MRoST | 3 | 0.01298592 | 0 | 0.005588765 | 0 | 66.66667 | 33.33333
Plagioclase | 2021-05-24 | MRoST | 242 | 1.08588 | 0 | 0.01436281 | 20.24291 | 34.41296 | 45.34413
Quartz | 2021-05-24 | MRoST | 1558 | 10.22523 | 0.1128702 | 0.0783559 | 50.56968 | 41.49869 | 7.931639
Silicate gangue_generic | 2021-05-24 | MRoST | 469 | 2.841888 | 0.03793933 | 5.490843 | 23.99329 | 43.79195 | 32.21477
Chalcopyrite cl. | 2021-05-24 | MRoST | 62 | 0.6943072 | 55.32932 | 5.387177 | 89.79592 | 7.142857 | 3.061224
Native Copper | 2021-05-24 | MRoST | 0 | 0 | 0 | 0 | 0 | 0 | 0
CuMn mineral | 2021-05-24 | MRoST | 3 | 0.0202905 | 1.217615 | 0.1005121 | 25 | 75 | 0
Accessory_phases | 2021-05-24 | MRoT | 28 | 0.8465968 | 0 | 0.006042073 | 90.90909 | 6.493506 | 2.597403
Apatite | 2021-05-24 | MRoT | 27 | 0.8303467 | 0 | 0.006042073 | 90.78947 | 6.578947 | 2.631579
Zircon | 2021-05-24 | MRoT | 1 | 0.01625012 | 0 | 0 | 100 | 0 | 0
Carbonate gangue | 2021-05-24 | MRoT | 2194 | 38.59729 | 2.406482 | 9.615058 | 92.98676 | 6.351153 | 0.6620893
Ankerite | 2021-05-24 | MRoT | 100 | 1.481181 | 0.627292 | 4.358913 | 58.82353 | 36.02941 | 5.147059
Calcite | 2021-05-24 | MRoT | 1900 | 33.44064 | 1.454434 | 1.883088 | 94.81648 | 4.931353 | 0.2521715
Dolomite_ | 2021-05-24 | MRoT | 194 | 3.675466 | 0.3247564 | 3.373056 | 87.93566 | 9.115282 | 2.949062
Chalcopyrite | 2021-05-24 | MRoT | 6 | 0.4780648 | 29.95996 | 3.205828 | 72.72727 | 27.27273 | 0
Chalcopyrite <20 | 2021-05-24 | MRoT | 34 | 0.5939592 | 32.15854 | 3.296776 | 85.36585 | 12.19512 | 2.439024
Chalcopyrite >150 | 2021-05-24 | MRoT | 0 | 0 | 0 | 0 | 0 | 0 | 0
CPS floating Cu | 2021-05-24 | MRoT | 2 | 0.02627679 | 2.898496 | 0 | 100 | 0 | 0
Cuprite | 2021-05-24 | MRoT | 0 | 0 | 0 | 0 | 0 | 0 | 0
Delafossite | 2021-05-24 | MRoT | 0 | 0 | 0 | 0 | 0 | 0 | 0
Malachite | 2021-05-24 | MRoT | 2 | 0.02627679 | 2.898496 | 0 | 100 | 0 | 0
Fe_Ox | 2021-05-24 | MRoT | 59 | 1.302603 | 0.1388314 | 17.71221 | 44.44444 | 41.66667 | 13.88889
Fe_oxyhydroxides | 2021-05-24 | MRoT | 12 | 0.2420231 | 0 | 2.685275 | 42.85714 | 28.57143 | 28.57143
Haematite | 2021-05-24 | MRoT | 25 | 0.5314136 | 0 | 6.901818 | 48.27586 | 48.27586 | 3.448276
Magnesioferrite | 2021-05-24 | MRoT | 6 | 0.128618 | 0 | 1.275363 | 12.5 | 37.5 | 50
Magnetite | 2021-05-24 | MRoT | 14 | 0.3383137 | 0.1388314 | 5.545218 | 52.63158 | 42.10526 | 5.263158
Tramp_Steel | 2021-05-24 | MRoT | 2 | 0.06223451 | 0 | 1.304532 | 50 | 50 | 0
Fe_Ti_Ox | 2021-05-24 | MRoT | 52 | 1.657512 | 0.3103218 | 2.798409 | 91.42857 | 5.714286 | 2.857143
Ilmenite | 2021-05-24 | MRoT | 10 | 0.3319174 | 0 | 2.79146 | 100 | 0 | 0
Rutile | 2021-05-24 | MRoT | 41 | 1.275807 | 0.3103218 | 0.00694956 | 89.02439 | 7.317073 | 3.658537
Non floating Cu | 2021-05-24 | MRoT | 10 | 0.1305196 | 4.640269 | 0.7482693 | 71.42857 | 21.42857 | 7.142857
Chrysocolla | 2021-05-24 | MRoT | 2 | 0.02904277 | 2.339737 | 0 | 100 | 0 | 0
Cu_Fe_Oxide | 2021-05-24 | MRoT | 2 | 0.04356416 | 0.7327558 | 0.5508437 | 0 | 66.66667 | 33.33333
CuFe_Silicate | 2021-05-24 | MRoT | 5 | 0.03716783 | 0.655311 | 0.1662869 | 80 | 20 | 0
Other sulphides | 2021-05-24 | MRoT | 19 | 0.4684876 | 0 | 0.7033911 | 72.72727 | 13.63636 | 13.63636
Arsenopyrite | 2021-05-24 | MRoT | 3 | 0.06430899 | 0 | 0.4085312 | 66.66667 | 33.33333 | 0
Galena | 2021-05-24 | MRoT | 8 | 0.2046824 | 0 | 0 | 75 | 12.5 | 12.5
Millerite | 2021-05-24 | MRoT | 0 | 0 | 0 | 0 | 0 | 0 | 0
Molybdenite | 2021-05-24 | MRoT | 3 | 0.0570483 | 0 | 0.2948599 | 33.33333 | 0 | 66.66667
Monazite_Ce | 2021-05-24 | MRoT | 5 | 0.1424479 | 0 | 0 | 87.5 | 12.5 | 0
Pentlandite | 2021-05-24 | MRoT | 0 | 0 | 0 | 0 | 0 | 0 | 0
Siegenite | 2021-05-24 | MRoT | 0 | 0 | 0 | 0 | 0 | 0 | 0
Sphalerite | 2021-05-24 | MRoT | 0 | 0 | 0 | 0 | 0 | 0 | 0
vaesite | 2021-05-24 | MRoT | 0 | 0 | 0 | 0 | 0 | 0 | 0
Pyrite | 2021-05-24 | MRoT | 69 | 1.714872 | 0.08712398 | 17.5895 | 68.68687 | 29.29293 | 2.020202
Pyrrhotite | 2021-05-24 | MRoT | 88 | 2.343026 | 0 | 30.8418 | 68.02721 | 31.29252 | 0.6802721
Sec. Cu Sulphides | 2021-05-24 | MRoT | 11 | 0.2196878 | 25.57909 | 0.141395 | 58.33333 | 25 | 16.66667
Bornite | 2021-05-24 | MRoT | 3 | 0.05393657 | 5.709094 | 0.1152183 | 100 | 0 | 0
Chalcocite | 2021-05-24 | MRoT | 5 | 0.1172083 | 15.26752 | 0.02617668 | 33.33333 | 33.33333 | 33.33333
Covellite | 2021-05-24 | MRoT | 3 | 0.04854292 | 4.602478 | 0 | 66.66667 | 33.33333 | 0
Silicate gangue | 2021-05-24 | MRoT | 3479 | 51.62111 | 1.820873 | 13.34132 | 53.36004 | 40.57549 | 6.064469
Amphibole | 2021-05-24 | MRoT | 101 | 1.211222 | 0.4853158 | 3.115904 | 46.55172 | 31.03448 | 22.41379
Biotite | 2021-05-24 | MRoT | 59 | 0.7693914 | 0 | 2.953196 | 36.36364 | 54.54545 | 9.090909
Garnets | 2021-05-24 | MRoT | 732 | 10.1956 | 0.1238066 | 1.95882 | 28.21497 | 62.28407 | 9.50096
Kaolinite | 2021-05-24 | MRoT | 1109 | 18.04082 | 0.6008008 | 0.1585463 | 65.72581 | 33.21573 | 1.058468
Muscovite | 2021-05-24 | MRoT | 413 | 7.049303 | 0.4007404 | 0.5431586 | 82.4343 | 15.3527 | 2.213001
Orthoclase | 2021-05-24 | MRoT | 1 | 0.00885113 | 0 | 0 | 0 | 100 | 0
Plagioclase | 2021-05-24 | MRoT | 126 | 1.168626 | 0 | 0.02638475 | 23.84615 | 45.38462 | 30.76923
Quartz | 2021-05-24 | MRoT | 721 | 10.10602 | 0.1763887 | 0.02922683 | 49.13871 | 44.87761 | 5.983681
Silicate gangue_generic | 2021-05-24 | MRoT | 185 | 2.242517 | 0.03382058 | 3.622097 | 26.95652 | 47.82609 | 25.21739
Chalcopyrite cl. | 2021-05-24 | MRoT | 40 | 1.072024 | 62.11851 | 6.502604 | 79.72973 | 18.91892 | 1.351351
Native Copper | 2021-05-24 | MRoT | 0 | 0 | 0 | 0 | 0 | 0 | 0
CuMn mineral | 2021-05-24 | MRoT | 1 | 0.02074484 | 0.9124654 | 0.0311387 | 100 | 0 | 0
Accessory_phases | 2021-05-01 | MCOF | 27 | 0.3266047 | 0.01074038 | 0 | 75.4386 | 24.5614 | 0
Apatite | 2021-05-01 | MCOF | 23 | 0.3095979 | 0.01074038 | 0 | 75.4717 | 24.5283 | 0
Zircon | 2021-05-01 | MCOF | 0 | 0 | 0 | 0 | 0 | 0 | 0
Carbonate gangue | 2021-05-01 | MCOF | 3631 | 41.2077 | 0.9115089 | 12.91929 | 87.83634 | 10.54184 | 1.621821
Ankerite | 2021-05-01 | MCOF | 228 | 1.496507 | 0.3051213 | 4.901974 | 47.47082 | 34.24125 | 18.28794
Calcite | 2021-05-01 | MCOF | 3012 | 35.12241 | 0.5966912 | 3.063835 | 90.5577 | 8.615034 | 0.8272714
Dolomite_ | 2021-05-01 | MCOF | 391 | 4.588788 | 0.009696422 | 4.953479 | 77.84156 | 19.05855 | 3.099885
Chalcopyrite | 2021-05-01 | MCOF | 24 | 1.223788 | 24.97364 | 9.602651 | 77.8481 | 22.1519 | 0
Chalcopyrite <20 | 2021-05-01 | MCOF | 210 | 2.331393 | 42.45751 | 16.26096 | 84.71761 | 12.95681 | 2.325581
Chalcopyrite >150 | 2021-05-01 | MCOF | 0 | 0 | 0 | 0 | 0 | 0 | 0
CPS floating Cu | 2021-05-01 | MCOF | 11 | 0.09429536 | 3.427006 | 0.0855965 | 69.23077 | 30.76923 | 0
Cuprite | 2021-05-01 | MCOF | 0 | 0 | 0 | 0 | 0 | 0 | 0
Delafossite | 2021-05-01 | MCOF | 1 | 0.01000074 | 0.1714076 | 0.0855965 | 100 | 0 | 0
Malachite | 2021-05-01 | MCOF | 10 | 0.08429462 | 3.255598 | 0 | 66.66667 | 33.33333 | 0
Fe_Ox | 2021-05-01 | MCOF | 72 | 0.8468836 | 0.04073824 | 13.06417 | 57.30337 | 33.70787 | 8.988764
Fe_oxyhydroxides | 2021-05-01 | MCOF | 17 | 0.1940995 | 0 | 2.455253 | 71.42857 | 9.52381 | 19.04762
Haematite | 2021-05-01 | MCOF | 32 | 0.3723012 | 0.008452473 | 5.694986 | 57.89474 | 31.57895 | 10.52632
Magnesioferrite | 2021-05-01 | MCOF | 4 | 0.04297916 | 0 | 0.4239472 | 20 | 80 | 0
Magnetite | 2021-05-01 | MCOF | 17 | 0.2094426 | 0.03228576 | 3.997879 | 45.45455 | 54.54545 | 0
Tramp_Steel | 2021-05-01 | MCOF | 1 | 0.0166371 | 0 | 0.375561 | 100 | 0 | 0
Fe_Ti_Ox | 2021-05-01 | MCOF | 61 | 1.10193 | 0.02294227 | 4.685535 | 68.21705 | 25.5814 | 6.20155
Ilmenite | 2021-05-01 | MCOF | 24 | 0.4614021 | 0 | 4.676248 | 65.38462 | 34.61538 | 0
Rutile | 2021-05-01 | MCOF | 37 | 0.6405282 | 0.02294227 | 0.009286769 | 70.12987 | 19.48052 | 10.38961
Non floating Cu | 2021-05-01 | MCOF | 14 | 0.08965546 | 1.360529 | 0.5054613 | 45 | 45 | 10
Chrysocolla | 2021-05-01 | MCOF | 7 | 0.05046586 | 1.165795 | 0.01887025 | 61.53846 | 30.76923 | 7.692308
Cu_Fe_Oxide | 2021-05-01 | MCOF | 3 | 0.02329193 | 0.08930915 | 0.3636561 | 33.33333 | 66.66667 | 0
CuFe_Silicate | 2021-05-01 | MCOF | 4 | 0.01589767 | 0.1054246 | 0.1229349 | 0 | 75 | 25
Other sulphides | 2021-05-01 | MCOF | 56 | 0.7988579 | 0.2216464 | 0.3701102 | 47.61905 | 39.68254 | 12.69841
Arsenopyrite | 2021-05-01 | MCOF | 0 | 0 | 0 | 0 | 0 | 0 | 0
Galena | 2021-05-01 | MCOF | 46 | 0.6292519 | 0.154466 | 0.1517462 | 47.82609 | 39.13043 | 13.04348
Millerite | 2021-05-01 | MCOF | 0 | 0 | 0 | 0 | 0 | 0 | 0
Molybdenite | 2021-05-01 | MCOF | 6 | 0.1321725 | 0.06718048 | 0.2183639 | 38.46154 | 53.84615 | 7.692308
Monazite_Ce | 2021-05-01 | MCOF | 3 | 0.02856035 | 0 | 0 | 100 | 0 | 0
Pentlandite | 2021-05-01 | MCOF | 0 | 0 | 0 | 0 | 0 | 0 | 0
Siegenite | 2021-05-01 | MCOF | 0 | 0 | 0 | 0 | 0 | 0 | 0
Sphalerite | 2021-05-01 | MCOF | 0 | 0 | 0 | 0 | 0 | 0 | 0
vaesite | 2021-05-01 | MCOF | 1 | 0.008873118 | 0 | 0 | 0 | 0 | 100
Pyrite | 2021-05-01 | MCOF | 70 | 1.231755 | 0.1502116 | 14.3428 | 75.93985 | 16.54135 | 7.518797
Pyrrhotite | 2021-05-01 | MCOF | 37 | 0.5624448 | 0 | 8.649052 | 54.54545 | 45.45455 | 0
Sec. Cu Sulphides | 2021-05-01 | MCOF | 57 | 0.6755955 | 25.99452 | 0.4826985 | 60 | 32.85714 | 7.142857
Bornite | 2021-05-01 | MCOF | 11 | 0.1441882 | 4.847 | 0.389902 | 33.33333 | 53.33333 | 13.33333
Chalcocite | 2021-05-01 | MCOF | 22 | 0.3237764 | 14.08212 | 0.0753999 | 64.51613 | 32.25806 | 3.225806
Covellite | 2021-05-01 | MCOF | 24 | 0.207631 | 7.065401 | 0.01739665 | 70.83333 | 20.83333 | 8.333333
Silicate gangue | 2021-05-01 | MCOF | 5859 | 49.50909 | 0.429012 | 19.03167 | 44.97808 | 46.09972 | 8.922198
Amphibole | 2021-05-01 | MCOF | 257 | 1.691549 | 0.1839002 | 5.483438 | 43.89439 | 33.33333 | 22.77228
Biotite | 2021-05-01 | MCOF | 88 | 0.7532722 | 0.01290517 | 3.305962 | 18.43972 | 73.75887 | 7.801418
Garnets | 2021-05-01 | MCOF | 1286 | 9.688631 | 0.0580474 | 3.913769 | 23.7581 | 58.15335 | 18.08855
Kaolinite | 2021-05-01 | MCOF | 1783 | 17.28345 | 0.1224574 | 0.2962236 | 49.00141 | 49.62025 | 1.37834
Muscovite | 2021-05-01 | MCOF | 897 | 9.258211 | 0.04409457 | 0.9642649 | 74.88739 | 20.4955 | 4.617117
Orthoclase | 2021-05-01 | MCOF | 1 | 0.004732329 | 0 | 0 | 0 | 100 | 0
Plagioclase | 2021-05-01 | MCOF | 244 | 1.206374 | 0 | 0.03396964 | 22.70916 | 37.4502 | 39.84064
Quartz | 2021-05-01 | MCOF | 861 | 6.667131 | 0.007607226 | 0.0390061 | 38.57458 | 53.63703 | 7.788391
Silicate gangue_generic | 2021-05-01 | MCOF | 408 | 2.622117 | 0 | 4.441616 | 25.84493 | 50.49702 | 23.65805
Chalcopyrite cl. | 2021-05-01 | MCOF | 234 | 3.555181 | 67.43115 | 25.86362 | 82.35294 | 16.122 | 1.525054
Native Copper | 2021-05-01 | MCOF | 0 | 0 | 0 | 0 | 0 | 0 | 0
CuMn mineral | 2021-05-01 | MCOF | 0 | 0 | 0 | 0 | 0 | 0 | 0
Accessory_phases | 2021-05-01 | MCON | 37 | 0.3594746 | 0.02181544 | 0.01112357 | 81.15942 | 15.94203 | 2.898551
Apatite | 2021-05-01 | MCON | 19 | 0.2826548 | 0.01827615 | 0.003118662 | 84.31373 | 13.72549 | 1.960784
Zircon | 2021-05-01 | MCON | 1 | 0.008243222 | 0 | 0 | 0 | 100 | 0
Carbonate gangue | 2021-05-01 | MCON | 521 | 5.116287 | 0.1121021 | 0.4400448 | 79.84863 | 17.69158 | 2.459792
Ankerite | 2021-05-01 | MCON | 66 | 0.3922546 | 0.08030785 | 0.2297325 | 61.97183 | 23.94366 | 14.08451
Calcite | 2021-05-01 | MCON | 384 | 3.959255 | 0.0299313 | 0.0776455 | 81.51261 | 16.68667 | 1.80072
Dolomite_ | 2021-05-01 | MCON | 71 | 0.7647781 | 0.001862994 | 0.1326668 | 79.08497 | 20.26144 | 0.6535948
Chalcopyrite | 2021-05-01 | MCON | 324 | 16.60816 | 29.78952 | 21.60086 | 86.76991 | 12.25664 | 0.9734513
Chalcopyrite <20 | 2021-05-01 | MCON | 2841 | 28.12365 | 45.81221 | 32.78167 | 87.66658 | 10.63496 | 1.698458
Chalcopyrite >150 | 2021-05-01 | MCON | 5 | 1.014127 | 1.832527 | 1.343531 | 80.43478 | 19.56522 | 0
CPS floating Cu | 2021-05-01 | MCON | 67 | 0.6721558 | 1.785093 | 0.4466855 | 33.33333 | 51.85185 | 14.81481
Cuprite | 2021-05-01 | MCON | 2 | 0.0213973 | 0.08975367 | 0.005406301 | 0 | 0 | 100
Delafossite | 2021-05-01 | MCON | 38 | 0.4174929 | 0.8758834 | 0.4338297 | 29.54545 | 52.27273 | 18.18182
Malachite | 2021-05-01 | MCON | 27 | 0.2332656 | 0.819456 | 0.007449516 | 40 | 54.28571 | 5.714286
Fe_Ox | 2021-05-01 | MCON | 63 | 0.8309869 | 0.004983564 | 1.973852 | 19.78022 | 61.53846 | 18.68132
Fe_oxyhydroxides | 2021-05-01 | MCON | 18 | 0.228004 | 0.001724264 | 0.4243156 | 23.07692 | 42.30769 | 34.61538
Haematite | 2021-05-01 | MCON | 23 | 0.3625264 | 0.002436959 | 0.8751936 | 15.38462 | 82.05128 | 2.564103
Magnesioferrite | 2021-05-01 | MCON | 6 | 0.07339975 | 0.0008223411 | 0.1306234 | 11.11111 | 88.88889 | 0
Magnetite | 2021-05-01 | MCON | 14 | 0.135487 | 0 | 0.4140196 | 26.66667 | 26.66667 | 46.66667
Tramp_Steel | 2021-05-01 | MCON | 2 | 0.03156979 | 0 | 0.1296993 | 50 | 50 | 0
Fe_Ti_Ox | 2021-05-01 | MCON | 16 | 0.2620292 | 0.004456558 | 0.04852052 | 81.81818 | 15.15152 | 3.030303
Ilmenite | 2021-05-01 | MCON | 2 | 0.02525583 | 0 | 0.04689928 | 100 | 0 | 0
Rutile | 2021-05-01 | MCON | 14 | 0.2367734 | 0.004456558 | 0.001621242 | 80 | 16.66667 | 3.333333
Non floating Cu | 2021-05-01 | MCON | 58 | 0.3369198 | 0.3446997 | 0.326547 | 28.94737 | 40.78947 | 30.26316
Chrysocolla | 2021-05-01 | MCON | 32 | 0.1510088 | 0.2190347 | 0.007097158 | 29.26829 | 43.90244 | 26.82927
Cu_Fe_Oxide | 2021-05-01 | MCON | 11 | 0.1104943 | 0.07725505 | 0.2644293 | 40 | 60 | 0
CuFe_Silicate | 2021-05-01 | MCON | 15 | 0.07541671 | 0.04840992 | 0.05502052 | 20 | 20 | 60
Other sulphides | 2021-05-01 | MCON | 137 | 1.578595 | 0.2553664 | 0.7447673 | 56.08108 | 28.37838 | 15.54054
Arsenopyrite | 2021-05-01 | MCON | 7 | 0.07611826 | 0 | 0.0911777 | 14.28571 | 71.42857 | 14.28571
Galena | 2021-05-01 | MCON | 49 | 0.6359558 | 0.1490695 | 0.1650201 | 57.14286 | 28.57143 | 14.28571
Millerite | 2021-05-01 | MCON | 1 | 0.00941832 | 0 | 0.00170252 | 100 | 0 | 0
Molybdenite | 2021-05-01 | MCON | 67 | 0.7234743 | 0.09964834 | 0.4414067 | 52 | 29.33333 | 18.66667
Monazite_Ce | 2021-05-01 | MCON | 4 | 0.03612987 | 0.006648584 | 0 | 75 | 25 | 0
Pentlandite | 2021-05-01 | MCON | 4 | 0.03367444 | 0 | 0.03134946 | 75 | 0 | 25
Siegenite | 2021-05-01 | MCON | 3 | 0.04235613 | 0 | 0.01287727 | 100 | 0 | 0
Sphalerite | 2021-05-01 | MCON | 2 | 0.02146745 | 0 | 0.001233504 | 100 | 0 | 0
vaesite | 2021-05-01 | MCON | 0 | 0 | 0 | 0 | 0 | 0 | 0
Pyrite | 2021-05-01 | MCON | 668 | 15.43863 | 0.09427446 | 29.65853 | 73.13603 | 24.7012 | 2.162777
Pyrrhotite | 2021-05-01 | MCON | 178 | 3.395857 | 0.001589771 | 8.649484 | 55.95238 | 42.61905 | 1.428571
Sec. Cu Sulphides | 2021-05-01 | MCON | 440 | 5.737826 | 19.84504 | 0.8143784 | 58.66013 | 30.39216 | 10.94771
Bornite | 2021-05-01 | MCON | 138 | 1.377144 | 3.964202 | 0.5462409 | 54.96689 | 25.16556 | 19.86755
Chalcocite | 2021-05-01 | MCON | 186 | 3.359288 | 12.98535 | 0.2530659 | 56.93215 | 37.16814 | 5.899705
Covellite | 2021-05-01 | MCON | 116 | 1.001394 | 2.895493 | 0.01507157 | 68.03279 | 18.03279 | 13.93443
Silicate gangue | 2021-05-01 | MCON | 2958 | 20.52531 | 0.09632574 | 1.160005 | 45.17032 | 45.05366 | 9.776015
Amphibole | 2021-05-01 | MCON | 82 | 0.4343301 | 0.03741149 | 0.1501466 | 32.92683 | 37.80488 | 29.26829
Biotite | 2021-05-01 | MCON | 5 | 0.03548093 | 0 | 0.02735361 | 14.28571 | 71.42857 | 14.28571
Garnets | 2021-05-01 | MCON | 801 | 5.171938 | 0.006908108 | 0.5707072 | 31.09405 | 56.238 | 12.66795
Kaolinite | 2021-05-01 | MCON | 587 | 4.451252 | 0.01361238 | 0.03505617 | 50.67358 | 43.93782 | 5.388601
Muscovite | 2021-05-01 | MCON | 391 | 3.066479 | 0.03017263 | 0.1137 | 66.6129 | 24.83871 | 8.548387
Orthoclase | 2021-05-01 | MCON | 0 | 0 | 0 | 0 | 0 | 0 | 0
Plagioclase | 2021-05-01 | MCON | 86 | 0.4058471 | 0.0005753299 | 0.005302709 | 41.57303 | 28.08989 | 30.33708
Quartz | 2021-05-01 | MCON | 777 | 5.688876 | 0.005601236 | 0.02948669 | 45.75163 | 49.10131 | 5.147059
Silicate gangue_generic | 2021-05-01 | MCON | 227 | 1.261213 | 0.002044564 | 0.2239829 | 32.94118 | 40.78431 | 26.27451
Chalcopyrite cl. | 2021-05-01 | MCON | 3170 | 45.74594 | 77.43425 | 55.72606 | 87.18072 | 11.42169 | 1.39759
Native Copper | 2021-05-01 | MCON | 0 | 0 | 0 | 0 | 0 | 0 | 0
CuMn mineral | 2021-05-01 | MCON | 0 | 0 | 0 | 0 | 0 | 0 | 0
Accessory_phases | 2021-05-01 | MFT | 24 | 0.5628402 | 0 | 0 | 73.58491 | 11.32075 | 15.09434
Apatite | 2021-05-01 | MFT | 18 | 0.4769719 | 0 | 0 | 75.55556 | 8.888889 | 15.55556
Zircon | 2021-05-01 | MFT | 2 | 0.04729468 | 0 | 0 | 0 | 66.66667 | 33.33333
Carbonate gangue | 2021-05-01 | MFT | 1762 | 38.47613 | 2.661599 | 17.966 | 85.87476 | 12.6912 | 1.434034
Ankerite | 2021-05-01 | MFT | 118 | 1.542611 | 1.048639 | 7.771185 | 34.24658 | 46.57534 | 19.17808
Calcite | 2021-05-01 | MFT | 1431 | 32.28757 | 1.576155 | 2.716869 | 90.31532 | 9.121622 | 0.5630631
Dolomite_ | 2021-05-01 | MFT | 213 | 4.645947 | 0.03680478 | 7.477944 | 68.93004 | 28.60082 | 2.469136
Chalcopyrite | 2021-05-01 | MFT | 0 | 0 | 0 | 0 | 0 | 0 | 0
Chalcopyrite <20 | 2021-05-01 | MFT | 46 | 0.7448744 | 67.42407 | 7.257483 | 75.4717 | 16.98113 | 7.54717
Chalcopyrite >150 | 2021-05-01 | MFT | 0 | 0 | 0 | 0 | 0 | 0 | 0
CPS floating Cu | 2021-05-01 | MFT | 2 | 0.03089248 | 6.11958 | 0.1294591 | 50 | 50 | 0
Cuprite | 2021-05-01 | MFT | 0 | 0 | 0 | 0 | 0 | 0 | 0
Delafossite | 2021-05-01 | MFT | 1 | 0.0181464 | 2.026071 | 0.1294591 | 100 | 0 | 0
Malachite | 2021-05-01 | MFT | 1 | 0.01274608 | 4.093509 | 0 | 0 | 100 | 0
Fe_Ox | 2021-05-01 | MFT | 42 | 0.8331913 | 0.4397291 | 18.83092 | 45.83333 | 39.58333 | 14.58333
Fe_oxyhydroxides | 2021-05-01 | MFT | 16 | 0.2683386 | 0.1885169 | 4.922826 | 50 | 25 | 25
Haematite | 2021-05-01 | MFT | 18 | 0.4266584 | 0.2512122 | 9.893912 | 37.5 | 54.16667 | 8.333333
Magnesioferrite | 2021-05-01 | MFT | 0 | 0 | 0 | 0 | 0 | 0 | 0
Magnetite | 2021-05-01 | MFT | 8 | 0.1381944 | 0 | 4.014185 | 62.5 | 25 | 12.5
Tramp_Steel | 2021-05-01 | MFT | 0 | 0 | 0 | 0 | 0 | 0 | 0
Fe_Ti_Ox | 2021-05-01 | MFT | 24 | 0.9499186 | 0 | 2.847547 | 95.16129 | 3.225806 | 1.612903
Ilmenite | 2021-05-01 | MFT | 6 | 0.2254044 | 0 | 2.847547 | 100 | 0 | 0
Rutile | 2021-05-01 | MFT | 18 | 0.7245142 | 0 | 0 | 93.75 | 4.166667 | 2.083333
Non floating Cu | 2021-05-01 | MFT | 10 | 0.1148825 | 5.192313 | 1.506549 | 63.63636 | 18.18182 | 18.18182
Chrysocolla | 2021-05-01 | MFT | 3 | 0.02113166 | 2.384361 | 0.01979988 | 33.33333 | 66.66667 | 0
Cu_Fe_Oxide | 2021-05-01 | MFT | 4 | 0.0563511 | 1.144616 | 1.30837 | 75 | 0 | 25
CuFe_Silicate | 2021-05-01 | MFT | 1 | 0.0072116 | 0.3887101 | 0.09140341 | 0 | 0 | 100
Other sulphides | 2021-05-01 | MFT | 27 | 0.6272415 | 0.6377256 | 0.7567499 | 48.14815 | 29.62963 | 22.22222
Arsenopyrite | 2021-05-01 | MFT | 0 | 0 | 0 | 0 | 0 | 0 | 0
Galena | 2021-05-01 | MFT | 21 | 0.5212477 | 0.6377256 | 0.3411945 | 38.09524 | 38.09524 | 23.80952
Millerite | 2021-05-01 | MFT | 0 | 0 | 0 | 0 | 0 | 0 | 0
Molybdenite | 2021-05-01 | MFT | 2 | 0.03689656 | 0 | 0.4155554 | 100 | 0 | 0
Monazite_Ce | 2021-05-01 | MFT | 4 | 0.06909719 | 0 | 0 | 75 | 0 | 25
Pentlandite | 2021-05-01 | MFT | 0 | 0 | 0 | 0 | 0 | 0 | 0
Siegenite | 2021-05-01 | MFT | 0 | 0 | 0 | 0 | 0 | 0 | 0
Sphalerite | 2021-05-01 | MFT | 0 | 0 | 0 | 0 | 0 | 0 | 0
vaesite | 2021-05-01 | MFT | 0 | 0 | 0 | 0 | 0 | 0 | 0
Pyrite | 2021-05-01 | MFT | 26 | 0.5545552 | 0 | 9.429675 | 66.66667 | 21.21212 | 12.12121
Pyrrhotite | 2021-05-01 | MFT | 13 | 0.4329643 | 0 | 10.1903 | 25 | 75 | 0
Sec. Cu Sulphides | 2021-05-01 | MFT | 3 | 0.07104264 | 15.31078 | 0.06165534 | 25 | 75 | 0
Bornite | 2021-05-01 | MFT | 1 | 0.01744201 | 3.644713 | 0.04509811 | 0 | 100 | 0
Chalcocite | 2021-05-01 | MFT | 1 | 0.03790283 | 9.397404 | 0.01655723 | 0 | 100 | 0
Covellite | 2021-05-01 | MFT | 1 | 0.01569781 | 2.268666 | 0 | 100 | 0 | 0
Silicate gangue | 2021-05-01 | MFT | 3554 | 56.60146 | 2.214202 | 31.02366 | 43.52884 | 47.0189 | 9.452254
Amphibole | 2021-05-01 | MFT | 109 | 1.549857 | 0.4391904 | 8.327254 | 51.63399 | 28.75817 | 19.60784
Biotite | 2021-05-01 | MFT | 51 | 0.7076424 | 0 | 4.448671 | 9.589041 | 71.23288 | 19.17808
Garnets | 2021-05-01 | MFT | 769 | 10.18543 | 0.4147177 | 5.268508 | 27.21342 | 53.58807 | 19.19851
Kaolinite | 2021-05-01 | MFT | 1026 | 19.74281 | 0.7986622 | 0.1963695 | 41.91242 | 56.61305 | 1.474531
Muscovite | 2021-05-01 | MFT | 551 | 10.83994 | 0.2491707 | 1.627989 | 74.86911 | 20.06981 | 5.061082
Orthoclase | 2021-05-01 | MFT | 2 | 0.01717367 | 0 | 0 | 0 | 0 | 100
Plagioclase | 2021-05-01 | MFT | 147 | 1.29943 | 0.0504148 | 0.03777099 | 26.84564 | 29.5302 | 43.62416
Quartz | 2021-05-01 | MFT | 595 | 8.693164 | 0.1254806 | 0.1539867 | 37.83231 | 55.21472 | 6.952965
Silicate gangue_generic | 2021-05-01 | MFT | 279 | 3.074154 | 0.1365651 | 9.420661 | 32 | 36.61538 | 31.38462
Chalcopyrite cl. | 2021-05-01 | MFT | 46 | 0.7448744 | 67.42407 | 7.257483 | 75.4717 | 16.98113 | 7.54717
Native Copper | 2021-05-01 | MFT | 0 | 0 | 0 | 0 | 0 | 0 | 0
CuMn mineral | 2021-05-01 | MFT | 2 | 0.03018809 | 1.274625 | 0.0869761 | 100 | 0 | 0
Accessory_phases | 2021-05-27 | MCOF | 21 | 0.3115209 | 0.02788205 | 0.01031673 | 88.09524 | 11.90476 | 0
Apatite | 2021-05-27 | MCOF | 18 | 0.2740872 | 0.02788205 | 0.01031673 | 94.73684 | 5.263158 | 0
Zircon | 2021-05-27 | MCOF | 2 | 0.03218379 | 0 | 0 | 0 | 100 | 0
Carbonate gangue | 2021-05-27 | MCOF | 2041 | 35.99604 | 0.833419 | 16.35917 | 85.16445 | 12.0014 | 2.83415
Ankerite | 2021-05-27 | MCOF | 261 | 3.508718 | 0.3694409 | 9.3713 | 34.01639 | 54.09836 | 11.88525
Calcite | 2021-05-27 | MCOF | 1537 | 29.46239 | 0.4592356 | 2.577667 | 94.01638 | 4.933865 | 1.049759
Dolomite_ | 2021-05-27 | MCOF | 243 | 3.024934 | 0.004742543 | 4.410203 | 48.17204 | 40.21505 | 11.6129
Chalcopyrite | 2021-05-27 | MCOF | 16 | 1.224171 | 23.22694 | 6.998259 | 92.96875 | 7.03125 | 0
Chalcopyrite <20 | 2021-05-27 | MCOF | 109 | 1.434575 | 25.91578 | 7.583529 | 85.33333 | 14 | 0.6666667
Chalcopyrite >150 | 2021-05-27 | MCOF | 1 | 0.3825535 | 7.545281 | 2.253609 | 100 | 0 | 0
CPS floating Cu | 2021-05-27 | MCOF | 9 | 0.1303558 | 5.584416 | 0.07005717 | 28.57143 | 64.28571 | 7.142857
Cuprite | 2021-05-27 | MCOF | 1 | 0.01392349 | 0.7246597 | 0.01837052 | 0 | 100 | 0
Delafossite | 2021-05-27 | MCOF | 1 | 0.01234853 | 0.4782531 | 0.02911389 | 0 | 0 | 100
Malachite | 2021-05-27 | MCOF | 7 | 0.1040838 | 4.381503 | 0.02257276 | 33.33333 | 66.66667 | 0
Fe_Ox | 2021-05-27 | MCOF | 113 | 1.901925 | 0.1397465 | 24.20412 | 36.25 | 46.875 | 16.875
Fe_oxyhydroxides | 2021-05-27 | MCOF | 35 | 0.5021585 | 0.01918138 | 5.464115 | 29.54545 | 31.81818 | 38.63636
Haematite | 2021-05-27 | MCOF | 31 | 0.5080931 | 0.04945892 | 6.110063 | 35.71429 | 54.7619 | 9.52381
Magnesioferrite | 2021-05-27 | MCOF | 1 | 0.04245522 | 0 | 0.3706055 | 0 | 100 | 0
Magnetite | 2021-05-27 | MCOF | 44 | 0.7875899 | 0.07110618 | 11.15994 | 41.79104 | 50.74627 | 7.462687
Tramp_Steel | 2021-05-27 | MCOF | 2 | 0.06162854 | 0 | 1.099392 | 66.66667 | 0 | 33.33333
Fe_Ti_Ox | 2021-05-27 | MCOF | 36 | 0.9901652 | 0 | 1.953534 | 67.36842 | 30.52632 | 2.105263
Ilmenite | 2021-05-27 | MCOF | 7 | 0.2300799 | 0 | 1.938462 | 42.85714 | 57.14286 | 0
Rutile | 2021-05-27 | MCOF | 29 | 0.7600853 | 0 | 0.01507234 | 74.32432 | 22.97297 | 2.702703
Non floating Cu | 2021-05-27 | MCOF | 30 | 0.2371558 | 2.356053 | 1.399036 | 58.97436 | 28.20513 | 12.82051
Chrysocolla | 2021-05-27 | MCOF | 10 | 0.05751997 | 1.09071 | 0.01095936 | 83.33333 | 0 | 16.66667
Cu_Fe_Oxide | 2021-05-27 | MCOF | 7 | 0.0766933 | 0.3195694 | 0.9808657 | 50 | 25 | 25
CuFe_Silicate | 2021-05-27 | MCOF | 11 | 0.06870441 | 0.477094 | 0.3171396 | 28.57143 | 64.28571 | 7.142857
Other sulphides | 2021-05-27 | MCOF | 16 | 0.2579269 | 0 | 0.1900719 | 47.05882 | 29.41176 | 23.52941
Arsenopyrite | 2021-05-27 | MCOF | 0 | 0 | 0 | 0 | 0 | 0 | 0
Galena | 2021-05-27 | MCOF | 11 | 0.1857986 | 0 | 0.1833065 | 36.36364 | 36.36364 | 27.27273
Millerite | 2021-05-27 | MCOF | 0 | 0 | 0 | 0 | 0 | 0 | 0
Molybdenite | 2021-05-27 | MCOF | 2 | 0.02510792 | 0 | 0.006765408 | 100 | 0 | 0
Monazite_Ce | 2021-05-27 | MCOF | 3 | 0.04702029 | 0 | 0 | 50 | 25 | 25
Pentlandite | 2021-05-27 | MCOF | 0 | 0 | 0 | 0 | 0 | 0 | 0
Siegenite | 2021-05-27 | MCOF | 0 | 0 | 0 | 0 | 0 | 0 | 0
Sphalerite | 2021-05-27 | MCOF | 0 | 0 | 0 | 0 | 0 | 0 | 0
vaesite | 2021-05-27 | MCOF | 0 | 0 | 0 | 0 | 0 | 0 | 0
Pyrite | 2021-05-27 | MCOF | 44 | 0.8119218 | 0 | 6.729642 | 56.33803 | 38.02817 | 5.633803
Pyrrhotite | 2021-05-27 | MCOF | 12 | 0.4103776 | 0 | 4.673946 | 76.92308 | 20.51282 | 2.564103
Sec. Cu Sulphides | 2021-05-27 | MCOF | 45 | 0.8519803 | 33.88653 | 0.3005588 | 79.71014 | 15.94203 | 4.347826
Bornite | 2021-05-27 | MCOF | 11 | 0.1305612 | 3.989999 | 0.2408928 | 72.72727 | 9.090909 | 18.18182
Chalcocite | 2021-05-27 | MCOF | 23 | 0.5932318 | 25.67026 | 0.05966602 | 78.26087 | 19.56522 | 2.173913
Covellite | 2021-05-27 | MCOF | 11 | 0.1281874 | 4.226269 | 0 | 91.66667 | 8.333333 | 0
Silicate gangue | 2021-05-27 | MCOF | 3890 | 55.05933 | 0.483957 | 27.27415 | 51.20394 | 39.4893 | 9.306753
Amphibole | 2021-05-27 | MCOF | 108 | 0.9030179 | 0.2637648 | 3.803068 | 37.40458 | 38.16794 | 24.42748
Biotite | 2021-05-27 | MCOF | 165 | 2.38135 | 0.02143605 | 8.868384 | 22.43767 | 70.36011 | 7.202216
Garnets | 2021-05-27 | MCOF | 657 | 5.490646 | 0.03835842 | 7.01317 | 26.58824 | 32.82353 | 40.58824
Kaolinite | 2021-05-27 | MCOF | 1340 | 20.84868 | 0.04907993 | 0.3406977 | 52.17391 | 45.69536 | 2.130723
Muscovite | 2021-05-27 | MCOF | 440 | 7.395836 | 0.0558387 | 1.205745 | 80.06963 | 13.66406 | 6.266319
Orthoclase | 2021-05-27 | MCOF | 10 | 0.09933608 | 0 | 0 | 35.29412 | 47.05882 | 17.64706
Plagioclase | 2021-05-27 | MCOF | 177 | 1.121639 | 0 | 0.03695713 | 11.64021 | 30.15873 | 58.20106
Quartz | 2021-05-27 | MCOF | 756 | 14.65607 | 0.03490372 | 0.08744802 | 57.11927 | 40.94098 | 1.939744
Silicate gangue_generic | 2021-05-27 | MCOF | 214 | 1.834476 | 0.02057534 | 5.534596 | 17.19298 | 41.75439 | 41.05263
Chalcopyrite cl. | 2021-05-27 | MCOF | 126 | 3.0413 | 56.688 | 16.8354 | 90.25157 | 9.433962 | 0.3144654
Native Copper | 2021-05-27 | MCOF | 0 | 0 | 0 | 0 | 0 | 0 | 0
CuMn mineral | 2021-05-27 | MCOF | 2 | 0.03423808 | 0.4686795 | 0.0900716 | 100 | 0 | 0
Accessory_phases | 2021-05-27 | MCON | 24 | 0.2075255 | 0.004062746 | 0 | 86.36364 | 11.36364 | 2.272727
Apatite | 2021-05-27 | MCON | 22 | 0.2005737 | 0 | 0 | 88.09524 | 11.90476 | 0
Zircon | 2021-05-27 | MCON | 0 | 0 | 0 | 0 | 0 | 0 | 0
Carbonate gangue | 2021-05-27 | MCON | 301 | 2.048506 | 0.0801869 | 0.3495831 | 80.57851 | 16.1157 | 3.305785
Ankerite | 2021-05-27 | MCON | 68 | 0.4093989 | 0.03521593 | 0.2408166 | 48.83721 | 39.53488 | 11.62791
Calcite | 2021-05-27 | MCON | 200 | 1.453903 | 0.04351234 | 0.05459165 | 92.95775 | 5.633803 | 1.408451
Dolomite_ | 2021-05-27 | MCON | 33 | 0.1852043 | 0.001458632 | 0.05417481 | 41.86047 | 55.81395 | 2.325581
Chalcopyrite | 2021-05-27 | MCON | 445 | 19.42073 | 24.75678 | 23.36806 | 89.69677 | 10.1402 | 0.1630258
Chalcopyrite <20 | 2021-05-27 | MCON | 3354 | 29.34322 | 35.35603 | 33.08275 | 90.8934 | 7.962883 | 1.14372
Chalcopyrite >150 | 2021-05-27 | MCON | 5 | 1.171449 | 1.49789 | 1.424876 | 85.94595 | 14.05405 | 0
CPS floating Cu | 2021-05-27 | MCON | 193 | 2.030386 | 5.62338 | 0.4803741 | 34.20074 | 45.72491 | 20.07435
Cuprite | 2021-05-27 | MCON | 15 | 0.2028104 | 0.6440585 | 0.01965472 | 0 | 50 | 50
Delafossite | 2021-05-27 | MCON | 46 | 0.4169703 | 0.743626 | 0.3867684 | 41.17647 | 23.52941 | 35.29412
Malachite | 2021-05-27 | MCON | 118 | 0.8614152 | 2.324161 | 0.04553296 | 47.33333 | 38.66667 | 14
Fe_Ox | 2021-05-27 | MCON | 44 | 0.5453363 | 0.00227232 | 1.436251 | 38.80597 | 47.76119 | 13.43284
Fe_oxyhydroxides | 2021-05-27 | MCON | 5 | 0.04533764 | 0.0002935124 | 0.10054 | 83.33333 | 16.66667 | 0
Haematite | 2021-05-27 | MCON | 15 | 0.1762123 | 0 | 0.3905779 | 27.27273 | 68.18182 | 4.545455
Magnesioferrite | 2021-05-27 | MCON | 3 | 0.02810934 | 0 | 0.0481678 | 25 | 50 | 25
Magnetite | 2021-05-27 | MCON | 17 | 0.2412718 | 0.001978808 | 0.6960558 | 32.25806 | 45.16129 | 22.58065
Tramp_Steel | 2021-05-27 | MCON | 4 | 0.05440517 | 0 | 0.2009096 | 100 | 0 | 0
Fe_Ti_Ox | 2021-05-27 | MCON | 25 | 0.2738394 | 0.002074866 | 0.2443689 | 87.17949 | 10.25641 | 2.564103
Ilmenite | 2021-05-27 | MCON | 13 | 0.1378264 | 0.002074866 | 0.2439843 | 78.94737 | 15.78947 | 5.263158
Rutile | 2021-05-27 | MCON | 12 | 0.1360129 | 0 | 0.000384582 | 95 | 5 | 0
Non floating Cu | 2021-05-27 | MCON | 33 | 0.1474229 | 0.128457 | 0.1521639 | 17.94872 | 48.71795 | 33.33333
Chrysocolla | 2021-05-27 | MCON | 12 | 0.04125726 | 0.04961498 | 0.00542519 | 15.38462 | 61.53846 | 23.07692
Cu_Fe_Oxide | 2021-05-27 | MCON | 6 | 0.04443089 | 0.02404977 | 0.1016223 | 28.57143 | 14.28571 | 57.14286
CuFe_Silicate | 2021-05-27 | MCON | 15 | 0.06173476 | 0.0547922 | 0.04511644 | 15.78947 | 52.63158 | 31.57895
Other sulphides | 2021-05-27 | MCON | 114 | 1.1447 | 0.09995851 | 0.5732522 | 48.87218 | 36.84211 | 14.28571
Arsenopyrite | 2021-05-27 | MCON | 5 | 0.0468489 | 0 | 0.05581859 | 60 | 40 | 0
Galena | 2021-05-27 | MCON | 22 | 0.2460323 | 0.06647087 | 0.09118826 | 54.54545 | 27.27273 | 18.18182
Millerite | 2021-05-27 | MCON | 0 | 0 | 0 | 0 | 0 | 0 | 0
Molybdenite | 2021-05-27 | MCON | 73 | 0.6566402 | 0.0322504 | 0.3173006 | 53.16456 | 31.64557 | 15.18987
Monazite_Ce | 2021-05-27 | MCON | 0 | 0 | 0 | 0 | 0 | 0 | 0
Pentlandite | 2021-05-27 | MCON | 7 | 0.1015563 | 0 | 0.09018565 | 14.28571 | 71.42857 | 14.28571
Siegenite | 2021-05-27 | MCON | 4 | 0.06569424 | 0.001237235 | 0.0171745 | 22.22222 | 66.66667 | 11.11111
Sphalerite | 2021-05-27 | MCON | 1 | 0.006165919 | 0 | 0 | 100 | 0 | 0
vaesite | 2021-05-27 | MCON | 2 | 0.02176207 | 0 | 0.001584601 | 100 | 0 | 0
Pyrite | 2021-05-27 | MCON | 978 | 16.42991 | 0.06729113 | 29.13069 | 84.14747 | 14.74654 | 1.105991
Pyrrhotite | 2021-05-27 | MCON | 228 | 3.08633 | 0.009892515 | 7.20403 | 66.36569 | 31.37698 | 2.257336
Sec. Cu Sulphides | 2021-05-27 | MCON | 1020 | 12.6718 | 32.3361 | 1.932861 | 66.14276 | 29.2076 | 4.64964
Bornite | 2021-05-27 | MCON | 256 | 2.373274 | 4.912737 | 1.021594 | 54.63576 | 31.45695 | 13.90728
Chalcocite | 2021-05-27 | MCON | 658 | 9.520527 | 25.82304 | 0.8979505 | 69.59641 | 28.78924 | 1.61435
Covellite | 2021-05-27 | MCON | 106 | 0.777994 | 1.600322 | 0.01331643 | 62.72727 | 27.27273 | 10
Silicate gangue | 2021-05-27 | MCON | 1961 | 11.47886 | 0.03561876 | 0.6207383 | 71.32223 | 24.743 | 3.934775
Amphibole | 2021-05-27 | MCON | 16 | 0.07758782 | 0.007140723 | 0.06061841 | 70.58824 | 23.52941 | 5.882353
Biotite | 2021-05-27 | MCON | 8 | 0.05241032 | 0 | 0.04220165 | 58.33333 | 41.66667 | 0
Garnets | 2021-05-27 | MCON | 279 | 1.364315 | 0.00342674 | 0.2484057 | 47.96238 | 36.9906 | 15.04702
Kaolinite | 2021-05-27 | MCON | 655 | 3.926905 | 0.006262313 | 0.01956422 | 75.7085 | 22.87449 | 1.417004
Muscovite | 2021-05-27 | MCON | 234 | 1.585367 | 0.009045075 | 0.05545759 | 84.4086 | 12.63441 | 2.956989
Orthoclase | 2021-05-27 | MCON | 0 | 0 | 0 | 0 | 0 | 0 | 0
Plagioclase | 2021-05-27 | MCON | 85 | 0.3339873 | 0.004993537 | 0.009160024 | 44.70588 | 47.05882 | 8.235294
Quartz | 2021-05-27 | MCON | 613 | 3.78456 | 0.004058109 | 0.01867459 | 75.02646 | 23.49206 | 1.481481
Silicate gangue_generic | 2021-05-27 | MCON | 70 | 0.3409391 | 0.0006922624 | 0.1628359 | 38.75 | 41.25 | 20
Chalcopyrite cl. | 2021-05-27 | MCON | 3804 | 49.93539 | 61.6107 | 57.87569 | 90.31195 | 8.952574 | 0.7354806
Native Copper | 2021-05-27 | MCON | 14 | 0.54919 | 1.911534 | 0.02841809 | 0 | 91.30435 | 8.695652
CuMn mineral | 2021-05-27 | MCON | 0 | 0 | 0 | 0 | 0 | 0 | 0
Accessory_phases | 2021-05-27 | MFT | 35 | 0.3405384 | 0 | 0.006807276 | 77.21519 | 21.51899 | 1.265823
Apatite | 2021-05-27 | MFT | 30 | 0.3214318 | 0 | 0.006366614 | 75.67568 | 22.97297 | 1.351351
Zircon | 2021-05-27 | MFT | 1 | 0.006460526 | 0 | 0 | 100 | 0 | 0
Carbonate gangue | 2021-05-27 | MFT | 3698 | 37.3053 | 6.065004 | 21.56575 | 84.66789 | 12.67319 | 2.658924
Ankerite | 2021-05-27 | MFT | 545 | 4.100441 | 2.1006 | 12.74307 | 40.44351 | 51.00317 | 8.553326
Calcite | 2021-05-27 | MFT | 2732 | 29.80834 | 3.719423 | 3.382169 | 92.98925 | 5.973507 | 1.037241
Dolomite_ | 2021-05-27 | MFT | 421 | 3.396518 | 0.2449817 | 5.440517 | 56.1707 | 32.64129 | 11.188
Chalcopyrite | 2021-05-27 | MFT | 2 | 0.06335439 | 9.275828 | 0.4534394 | 36.36364 | 63.63636 | 0
Chalcopyrite <20 | 2021-05-27 | MFT | 43 | 0.293734 | 34.14406 | 1.702447 | 76.47059 | 13.72549 | 9.803922
Chalcopyrite >150 | 2021-05-27 | MFT | 0 | 0 | 0 | 0 | 0 | 0 | 0
CPS floating Cu | 2021-05-27 | MFT | 6 | 0.0481103 | 14.56828 | 0.02119385 | 25 | 0 | 75
Cuprite | 2021-05-27 | MFT | 2 | 0.01676987 | 6.043021 | 0.00722148 | 0 | 0 | 100
Delafossite | 2021-05-27 | MFT | 0 | 0 | 0 | 0 | 0 | 0 | 0
Malachite | 2021-05-27 | MFT | 4 | 0.03134042 | 8.52526 | 0.01397237 | 33.33333 | 0 | 66.66667
Fe_Ox | 2021-05-27 | MFT | 180 | 1.797607 | 1.200096 | 27.23961 | 44.66403 | 45.8498 | 9.486166
Fe_oxyhydroxides | 2021-05-27 | MFT | 72 | 0.6529254 | 0.3371002 | 8.740142 | 35.78947 | 55.78947 | 8.421053
Haematite | 2021-05-27 | MFT | 62 | 0.5099691 | 0.4649672 | 7.274454 | 37.14286 | 47.14286 | 15.71429
Magnesioferrite | 2021-05-27 | MFT | 4 | 0.03835078 | 0 | 0.356788 | 83.33333 | 16.66667 | 0
Magnetite | 2021-05-27 | MFT | 41 | 0.5592478 | 0.3980289 | 10.01671 | 60.75949 | 32.91139 | 6.329114
Tramp_Steel | 2021-05-27 | MFT | 1 | 0.03711366 | 0 | 0.851519 | 0 | 100 | 0
Fe_Ti_Ox | 2021-05-27 | MFT | 61 | 1.527021 | 0 | 1.827202 | 73.46939 | 22.85714 | 3.673469
Ilmenite | 2021-05-27 | MFT | 12 | 0.1847435 | 0 | 1.780617 | 46.42857 | 46.42857 | 7.142857
Rutile | 2021-05-27 | MFT | 49 | 1.342277 | 0 | 0.04658501 | 76.95853 | 19.81567 | 3.225806
Non floating Cu | 2021-05-27 | MFT | 45 | 0.2293487 | 15.14112 | 1.866277 | 58.33333 | 33.33333 | 8.333333
Chrysocolla | 2021-05-27 | MFT | 4 | 0.01154647 | 1.413548 | 0.01797931 | 25 | 75 | 0
Cu_Fe_Oxide | 2021-05-27 | MFT | 9 | 0.0808253 | 3.579628 | 1.226078 | 50 | 50 | 0
CuFe_Silicate | 2021-05-27 | MFT | 28 | 0.09161575 | 5.429725 | 0.5419532 | 51.6129 | 32.25806 | 16.12903
Other sulphides | 2021-05-27 | MFT | 31 | 0.33537 | 0 | 0.2650756 | 56.41026 | 20.51282 | 23.07692
Arsenopyrite | 2021-05-27 | MFT | 0 | 0 | 0 | 0 | 0 | 0 | 0
Galena | 2021-05-27 | MFT | 19 | 0.1932659 | 0 | 0.2007322 | 42.10526 | 21.05263 | 36.84211
Millerite | 2021-05-27 | MFT | 0 | 0 | 0 | 0 | 0 | 0 | 0
Molybdenite | 2021-05-27 | MFT | 2 | 0.01512038 | 0 | 0.06434338 | 50 | 50 | 0
Monazite_Ce | 2021-05-27 | MFT | 9 | 0.1203445 | 0 | 0 | 70.58824 | 17.64706 | 11.76471
Pentlandite | 2021-05-27 | MFT | 0 | 0 | 0 | 0 | 0 | 0 | 0
Siegenite | 2021-05-27 | MFT | 1 | 0.006639221 | 0 | 0 | 100 | 0 | 0
Sphalerite | 2021-05-27 | MFT | 0 | 0 | 0 | 0 | 0 | 0 | 0
vaesite | 2021-05-27 | MFT | 0 | 0 | 0 | 0 | 0 | 0 | 0
Pyrite | 2021-05-27 | MFT | 57 | 0.5371583 | 0.4890068 | 5.511607 | 75.64103 | 16.66667 | 7.692308
Pyrrhotite | 2021-05-27 | MFT | 14 | 0.1837676 | 0.1285873 | 2.652959 | 68.96552 | 10.34483 | 20.68966
Sec. Cu Sulphides | 2021-05-27 | MFT | 9 | 0.05923065 | 15.26933 | 0 | 77.77778 | 22.22222 | 0
Bornite | 2021-05-27 | MFT | 0 | 0 | 0 | 0 | 0 | 0 | 0
Chalcocite | 2021-05-27 | MFT | 1 | 0.007766376 | 2.3583 | 0 | 0 | 100 | 0
Covellite | 2021-05-27 | MFT | 8 | 0.05146427 | 12.91103 | 0 | 87.5 | 12.5 | 0
Silicate gangue | 2021-05-27 | MFT | 7003 | 57.27946 | 3.718685 | 36.88762 | 50.64378 | 40.30433 | 9.051892
Amphibole | 2021-05-27 | MFT | 247 | 1.158194 | 1.221291 | 4.660635 | 38.35125 | 38.70968 | 22.93907
Biotite | 2021-05-27 | MFT | 313 | 2.661599 | 0.02852124 | 12.17828 | 22.83582 | 72.68657 | 4.477612
Garnets | 2021-05-27 | MFT | 1284 | 6.597544 | 0.6231675 | 10.93251 | 30.60142 | 35.90802 | 33.49057
Kaolinite | 2021-05-27 | MFT | 2120 | 19.30487 | 0.7516416 | 0.6242561 | 53.01498 | 44.83146 | 2.153558
Muscovite | 2021-05-27 | MFT | 873 | 8.268181 | 0.7264394 | 1.645705 | 78.71542 | 16.9714 | 4.313174
Orthoclase | 2021-05-27 | MFT | 7 | 0.03167032 | 0 | 0.001634918 | 11.11111 | 66.66667 | 22.22222
Plagioclase | 2021-05-27 | MFT | 306 | 1.118633 | 0.06805752 | 0.04976096 | 14.377 | 25.23962 | 60.38339
Quartz | 2021-05-27 | MFT | 1391 | 15.62691 | 0.209437 | 0.07276687 | 52.14452 | 44.84848 | 3.006993
Silicate gangue_generic | 2021-05-27 | MFT | 418 | 1.84125 | 0.09012962 | 5.866297 | 19.78947 | 38.31579 | 41.89474
Chalcopyrite cl. | 2021-05-27 | MFT | 45 | 0.3570884 | 43.41989 | 2.155886 | 69.35484 | 22.58065 | 8.064516
Native Copper | 2021-05-27 | MFT | 0 | 0 | 0 | 0 | 0 | 0 | 0
CuMn mineral | 2021-05-27 | MFT | 4 | 0.04536114 | 4.718217 | 0.08026703 | 100 | 0 | 0
Accessory_phases | 2021-05-26 | MCOF | 16 | 0.4087381 | 0.02071137 | 0 | 78 | 20 | 2
Apatite | 2021-05-26 | MCOF | 16 | 0.4087381 | 0.02071137 | 0 | 78 | 20 | 2
Zircon | 2021-05-26 | MCOF | 0 | 0 | 0 | 0 | 0 | 0 | 0
Carbonate gangue | 2021-05-26 | MCOF | 2066 | 39.71923 | 0.401311 | 17.34073 | 83.4142 | 13.78257 | 2.803235
Ankerite | 2021-05-26 | MCOF | 284 | 4.261871 | 0.1331695 | 11.47307 | 32.31358 | 60.80306 | 6.883365
Calcite | 2021-05-26 | MCOF | 1565 | 33.2234 | 0.2681415 | 2.438451 | 92.17134 | 6.879088 | 0.9495674
Dolomite_ | 2021-05-26 | MCOF | 217 | 2.233961 | 0 | 3.429214 | 34.65347 | 40.59406 | 24.75248
Chalcopyrite | 2021-05-26 | MCOF | 26 | 2.438847 | 43.44764 | 14.71829 | 97.77778 | 2.222222 | 0
Chalcopyrite <20 | 2021-05-26 | MCOF | 113 | 1.604219 | 26.02247 | 8.758127 | 94.59459 | 5.405405 | 0
Chalcopyrite >150 | 2021-05-26 | MCOF | 0 | 0 | 0 | 0 | 0 | 0 | 0
CPS floating Cu | 2021-05-26 | MCOF | 2 | 0.02949123 | 0.7861518 | 0.009214611 | 0 | 33.33333 | 66.66667
Cuprite | 2021-05-26 | MCOF | 0 | 0 | 0 | 0 | 0 | 0 | 0
Delafossite | 2021-05-26 | MCOF | 0 | 0 | 0 | 0 | 0 | 0 | 0
Malachite | 2021-05-26 | MCOF | 2 | 0.02949123 | 0.7861518 | 0.009214611 | 0 | 33.33333 | 66.66667
Fe_Ox | 2021-05-26 | MCOF | 59 | 1.295286 | 0.1635666 | 16.51604 | 48.45361 | 38.14433 | 13.40206
Fe_oxyhydroxides | 2021-05-26 | MCOF | 24 | 0.4268467 | 0 | 4.294702 | 30.30303 | 39.39394 | 30.30303
Haematite | 2021-05-26 | MCOF | 15 | 0.2056625 | 0 | 2.391154 | 66.66667 | 20 | 13.33333
Magnesioferrite | 2021-05-26 | MCOF | 0 | 0 | 0 | 0 | 0 | 0 | 0
Magnetite | 2021-05-26 | MCOF | 19 | 0.639494 | 0.1635666 | 9.393577 | 54.16667 | 43.75 | 2.083333
Tramp_Steel | 2021-05-26 | MCOF | 1 | 0.02328255 | 0 | 0.4366062 | 100 | 0 | 0
Fe_Ti_Ox | 2021-05-26 | MCOF | 29 | 1.18353 | 0 | 1.011457 | 84.15842 | 13.86139 | 1.980198
Ilmenite | 2021-05-26 | MCOF | 5 | 0.1241736 | 0 | 0.9978683 | 60 | 30 | 10
Rutile | 2021-05-26 | MCOF | 24 | 1.059356 | 0 | 0.01358825 | 86.81319 | 12.08791 | 1.098901
Non floating Cu | 2021-05-26 | MCOF | 31 | 0.298146 | 2.228057 | 2.423137 | 24.39024 | 63.41463 | 12.19512
Chrysocolla | 2021-05-26 | MCOF | 5 | 0.04346076 | 0.6029574 | 0.03408742 | 25 | 75 | 0
Cu_Fe_Oxide | 2021-05-26 | MCOF | 10 | 0.1412475 | 0.5828218 | 1.873723 | 23.07692 | 53.84615 | 23.07692
CuFe_Silicate | 2021-05-26 | MCOF | 15 | 0.1056769 | 0.8992405 | 0.4869331 | 26.31579 | 63.15789 | 10.52632
Other sulphides | 2021-05-26 | MCOF | 10 | 0.2064386 | 0 | 0.07253009 | 25 | 75 | 0
Arsenopyrite | 2021-05-26 | MCOF | 0 | 0 | 0 | 0 | 0 | 0 | 0
Galena | 2021-05-26 | MCOF | 8 | 0.1531474 | 0 | 0.07253009 | 25 | 75 | 0
Millerite | 2021-05-26 | MCOF | 0 | 0 | 0 | 0 | 0 | 0 | 0
Molybdenite | 2021-05-26 | MCOF | 0 | 0 | 0 | 0 | 0 | 0 | 0
Monazite_Ce | 2021-05-26 | MCOF | 2 | 0.05329117 | 0 | 0 | 25 | 75 | 0
Pentlandite | 2021-05-26 | MCOF | 0 | 0 | 0 | 0 | 0 | 0 | 0
Siegenite | 2021-05-26 | MCOF | 0 | 0 | 0 | 0 | 0 | 0 | 0
Sphalerite | 2021-05-26 | MCOF | 0 | 0 | 0 | 0 | 0 | 0 | 0
vaesite | 2021-05-26 | MCOF | 0 | 0 | 0 | 0 | 0 | 0 | 0
Pyrite | 2021-05-26 | MCOF | 30 | 0.5702673 | 0 | 4.976069 | 81.81818 | 15.90909 | 2.272727
Pyrrhotite | 2021-05-26 | MCOF | 3 | 0.03577752 | 0 | 0.4269687 | 66.66667 | 33.33333 | 0
Sec. Cu Sulphides | 2021-05-26 | MCOF | 33 | 0.7364788 | 26.59179 | 0.176758 | 73.07692 | 21.15385 | 5.769231
Bornite | 2021-05-26 | MCOF | 2 | 0.04035642 | 0.9456978 | 0.09395449 | 66.66667 | 33.33333 | 0
Chalcocite | 2021-05-26 | MCOF | 23 | 0.599267 | 23.02371 | 0.06797671 | 70.73171 | 24.39024 | 4.878049
Covellite | 2021-05-26 | MCOF | 8 | 0.09685541 | 2.62238 | 0.01482679 | 87.5 | 0 | 12.5
Silicate gangue | 2021-05-26 | MCOF | 3135 | 51.47355 | 0.3383016 | 33.57068 | 57.05922 | 34.37713 | 8.563649
Amphibole | 2021-05-26 | MCOF | 71 | 0.5781316 | 0.1623988 | 2.073813 | 29.72973 | 33.78378 | 36.48649
Biotite | 2021-05-26 | MCOF | 221 | 3.700761 | 0.00227528 | 14.09883 | 39.59596 | 54.94949 | 5.454545
Garnets | 2021-05-26 | MCOF | 517 | 5.615259 | 0.05236904 | 9.881921 | 38.59192 | 28.03129 | 33.37679
Kaolinite | 2021-05-26 | MCOF | 951 | 16.16554 | 0.0780058 | 0.2320404 | 55.72391 | 42.63468 | 1.641414
Muscovite | 2021-05-26 | MCOF | 328 | 6.492727 | 0.03108237 | 1.169435 | 79.32584 | 13.93258 | 6.741573
Orthoclase | 2021-05-26 | MCOF | 2 | 0.01324518 | 0 | 0 | 50 | 0 | 50
Plagioclase | 2021-05-26 | MCOF | 108 | 0.766772 | 0 | 0.006960508 | 14.03509 | 26.31579 | 59.64912
Quartz | 2021-05-26 | MCOF | 712 | 15.95256 | 0.01217026 | 0.06466842 | 65.96476 | 31.9725 | 2.062742
Silicate gangue_generic | 2021-05-26 | MCOF | 211 | 1.692486 | 0 | 5.198544 | 16.37931 | 40.51724 | 43.10345
Chalcopyrite cl. | 2021-05-26 | MCOF | 139 | 4.043067 | 69.47012 | 23.47642 | 96.51475 | 3.485255 | 0
Native Copper | 2021-05-26 | MCOF | 0 | 0 | 0 | 0 | 0 | 0 | 0
CuMn mineral | 2021-05-26 | MCOF | 1 | 0.00776085 | 0.1430369 | 0.02839295 | 0 | 100 | 0
Accessory_phases | 2021-05-26 | MCON | 43 | 0.366554 | 0.006076478 | 0.003112144 | 84.72222 | 15.27778 | 0
Apatite | 2021-05-26 | MCON | 37 | 0.336267 | 0.0003938222 | 0.002745274 | 90.76923 | 9.230769 | 0
Zircon | 2021-05-26 | MCON | 1 | 0.007694523 | 0 | 0 | 0 | 100 | 0
Carbonate gangue | 2021-05-26 | MCON | 393 | 2.867814 | 0.06375162 | 0.4342017 | 83.6248 | 14.78537 | 1.589825
Ankerite | 2021-05-26 | MCON | 72 | 0.4950689 | 0.03346324 | 0.3123587 | 57.29167 | 34.375 | 8.333333
Calcite | 2021-05-26 | MCON | 296 | 2.209441 | 0.03028838 | 0.07059003 | 89.95984 | 9.839357 | 0.2008032
Dolomite_ | 2021-05-26 | MCON | 25 | 0.163304 | 0 | 0.051253 | 65.71429 | 31.42857 | 2.857143
Chalcopyrite | 2021-05-26 | MCON | 427 | 21.48422 | 27.30871 | 27.32905 | 87.51596 | 12.48404 | 0
Chalcopyrite <20 | 2021-05-26 | MCON | 3044 | 28.58389 | 34.12456 | 33.8558 | 90.85673 | 7.727382 | 1.415887
Chalcopyrite >150 | 2021-05-26 | MCON | 10 | 2.105893 | 2.694374 | 2.704826 | 100 | 0 | 0
CPS floating Cu | 2021-05-26 | MCON | 122 | 1.231713 | 3.024552 | 0.3412804 | 42.94118 | 42.94118 | 14.11765
Cuprite | 2021-05-26 | MCON | 5 | 0.04993254 | 0.1595898 | 0.003196393 | 0 | 20 | 80
Delafossite | 2021-05-26 | MCON | 35 | 0.3188479 | 0.4675189 | 0.3007248 | 33.33333 | 44.44444 | 22.22222
Malachite | 2021-05-26 | MCON | 77 | 0.7465324 | 1.978824 | 0.035892 | 50.83333 | 40.83333 | 8.333333
Fe_Ox | 2021-05-26 | MCON | 59 | 0.634307 | 0.003276921 | 1.690919 | 36.48649 | 58.10811 | 5.405405
Fe_oxyhydroxides | 2021-05-26 | MCON | 13 | 0.1064136 | 0 | 0.232969 | 46.15385 | 46.15385 | 7.692308
Haematite | 2021-05-26 | MCON | 25 | 0.2863345 | 0.002236728 | 0.7044614 | 21.21212 | 78.78788 | 0
Magnesioferrite | 2021-05-26 | MCON | 1 | 0.007612666 | 0 | 0.01209045 | 100 | 0 | 0
Magnetite | 2021-05-26 | MCON | 19 | 0.219212 | 0.001040193 | 0.6817021 | 50 | 38.46154 | 11.53846
Tramp_Steel | 2021-05-26 | MCON | 1 | 0.01473419 | 0 | 0.05969608 | 0 | 100 | 0
Fe_Ti_Ox | 2021-05-26 | MCON | 16 | 0.2229774 | 0 | 0.05835292 | 80 | 20 | 0
Ilmenite | 2021-05-26 | MCON | 3 | 0.03143294 | 0 | 0.05730823 | 100 | 0 | 0
Rutile | 2021-05-26 | MCON | 13 | 0.1915445 | 0 | 0.001044681 | 76.92308 | 23.07692 | 0
Non floating Cu | 2021-05-26 | MCON | 42 | 0.2152011 | 0.1549618 | 0.2407584 | 49.0566 | 41.50943 | 9.433962
Chrysocolla | 2021-05-26 | MCON | 15 | 0.06532159 | 0.07743097 | 0.005891991 | 36.84211 | 57.89474 | 5.263158
Cu_Fe_Oxide | 2021-05-26 | MCON | 6 | 0.06188361 | 0.0204324 | 0.1695555 | 88.88889 | 0 | 11.11111
CuFe_Silicate | 2021-05-26 | MCON | 21 | 0.08799587 | 0.05709841 | 0.06531095 | 44 | 44 | 12
Other sulphides | 2021-05-26 | MCON | 79 | 0.885525 | 0.08798086 | 0.4702256 | 50.52632 | 35.78947 | 13.68421
Arsenopyrite | 2021-05-26 | MCON | 2 | 0.02030044 | 0 | 0.02299999 | 100 | 0 | 0
Galena | 2021-05-26 | MCON | 17 | 0.2059513 | 0.07007755 | 0.06621859 | 47.05882 | 29.41176 | 23.52941
Millerite | 2021-05-26 | MCON | 2 | 0.0263742 | 0 | 0.003274817 | 100 | 0 | 0
Molybdenite | 2021-05-26 | MCON | 42 | 0.4412072 | 0.0179033 | 0.3146725 | 44.89796 | 40.81633 | 14.28571
Monazite_Ce | 2021-05-26 | MCON | 4 | 0.07588109 | 0 | 0 | 66.66667 | 33.33333 | 0
Pentlandite | 2021-05-26 | MCON | 5 | 0.03929118 | 0 | 0.0422489 | 40 | 20 | 40
Siegenite | 2021-05-26 | MCON | 4 | 0.0474441 | 0 | 0.01367928 | 50 | 50 | 0
Sphalerite | 2021-05-26 | MCON | 2 | 0.013359 | 0 | 0.00146136 | 0 | 100 | 0
vaesite | 2021-05-26 | MCON | 1 | 0.01571647 | 0 | 0.005670112 | 100 | 0 | 0
Pyrite | 2021-05-26 | MCON | 801 | 13.64818 | 0.05988228 | 25.78348 | 75.24038 | 23.4375 | 1.322115
Pyrrhotite | 2021-05-26 | MCON | 121 | 1.833965 | 0.004572206 | 4.583347 | 62.55144 | 35.80247 | 1.646091
Sec. Cu Sulphides | 2021-05-26 | MCON | 922 | 12.58447 | 32.3938 | 1.826346 | 60.79545 | 33.09659 | 6.107955
Bornite | 2021-05-26 | MCON | 269 | 2.690136 | 5.674712 | 1.120528 | 50 | 35.44304 | 14.55696
Chalcocite | 2021-05-26 | MCON | 526 | 8.898306 | 24.59992 | 0.6705161 | 63.40956 | 34.40748 | 2.182952
Covellite | 2021-05-26 | MCON | 127 | 0.9960314 | 2.119169 | 0.03530146 | 67.69231 | 17.69231 | 14.61538
Silicate gangue | 2021-05-26 | MCON | 2141 | 13.33528 | 0.07350893 | 0.6782915 | 71.37657 | 25.34745 | 3.275976
Amphibole | 2021-05-26 | MCON | 28 | 0.1384359 | 0.03250293 | 0.07757292 | 32.14286 | 42.85714 | 25
Biotite | 2021-05-26 | MCON | 16 | 0.1466707 | 0 | 0.1237181 | 51.6129 | 41.93548 | 6.451613
Garnets | 2021-05-26 | MCON | 284 | 1.42699 | 0.004673299 | 0.2380491 | 42.85714 | 47.72727 | 9.415584
Kaolinite | 2021-05-26 | MCON | 685 | 4.189406 | 0.01453256 | 0.02647732 | 74.10072 | 24.66598 | 1.233299
Muscovite | 2021-05-26 | MCON | 307 | 2.040587 | 0.008289913 | 0.06671986 | 79.41176 | 15.61086 | 4.977376
Orthoclase | 2021-05-26 | MCON | 2 | 0.008382119 | 0 | 0 | 0 | 100 | 0
Plagioclase | 2021-05-26 | MCON | 71 | 0.3064712 | 0.004143539 | 0.009700912 | 45.83333 | 45.83333 | 8.333333
Quartz | 2021-05-26 | MCON | 679 | 4.750549 | 0.007305423 | 0.02569922 | 78.81279 | 20.54795 | 0.6392694
Silicate gangue_generic | 2021-05-26 | MCON | 68 | 0.32317 | 0.002061266 | 0.1089887 | 44.28571 | 35.71429 | 20
Chalcopyrite cl. | 2021-05-26 | MCON | 3481 | 52.17401 | 64.12764 | 63.88968 | 89.85012 | 9.374178 | 0.7757034
Native Copper | 2021-05-26 | MCON | 5 | 0.1164001 | 0.4186199 | 0.001467197 | 0 | 77.77778 | 22.22222
CuMn mineral | 2021-05-26 | MCON | 0 | 0 | 0 | 0 | 0 | 0 | 0
Accessory_phases | 2021-05-26 | MFT | 46 | 0.4796374 | 0 | 0.005427444 | 81.37255 | 9.803922 | 8.823529
Apatite | 2021-05-26 | MFT | 37 | 0.411335 | 0 | 0.003922003 | 86.51685 | 4.494382 | 8.988764
Zircon | 2021-05-26 | MFT | 3 | 0.04811877 | 0 | 0 | 14.28571 | 71.42857 | 14.28571
Carbonate gangue | 2021-05-26 | MFT | 3011 | 31.08253 | 2.106484 | 17.17634 | 87.62672 | 10.41071 | 1.962568
Ankerite | 2021-05-26 | MFT | 424 | 3.109803 | 0.4465926 | 9.777036 | 47.55556 | 45.33333 | 7.111111
Calcite | 2021-05-26 | MFT | 2240 | 24.87148 | 1.604755 | 2.809266 | 95.2988 | 3.808765 | 0.8924303
Dolomite_ | 2021-05-26 | MFT | 347 | 3.101247 | 0.05513634 | 4.590042 | 59.27419 | 34.4086 | 6.317204
Chalcopyrite | 2021-05-26 | MFT | 3 | 0.1103075 | 12.08981 | 0.7802053 | 100 | 0 | 0
Chalcopyrite <20 | 2021-05-26 | MFT | 77 | 0.5515376 | 50.6298 | 3.245391 | 82.22222 | 13.33333 | 4.444444
Chalcopyrite >150 | 2021-05-26 | MFT | 0 | 0 | 0 | 0 | 0 | 0 | 0
CPS floating Cu | 2021-05-26 | MFT | 2 | 0.01347033 | 2.048575 | 0.07694101 | 50 | 0 | 50
Cuprite | 2021-05-26 | MFT | 0 | 0 | 0 | 0 | 0 | 0 | 0
Delafossite | 2021-05-26 | MFT | 1 | 0.007912539 | 0.8056564 | 0.07694101 | 0 | 0 | 100
Malachite | 2021-05-26 | MFT | 1 | 0.005557791 | 1.242918 | 0 | 100 | 0 | 0
Fe_Ox | 2021-05-26 | MFT | 176 | 2.19094 | 2.099509 | 33.37466 | 37.45704 | 50.85911 | 11.68385
Fe_oxyhydroxides | 2021-05-26 | MFT | 60 | 0.5192147 | 0 | 6.424756 | 38.02817 | 38.02817 | 23.94366
Haematite | 2021-05-26 | MFT | 50 | 0.472851 | 0.343354 | 6.611291 | 49.18033 | 29.5082 | 21.31148
Magnesioferrite | 2021-05-26 | MFT | 6 | 0.04080589 | 0 | 0.3432465 | 33.33333 | 33.33333 | 33.33333
Magnetite | 2021-05-26 | MFT | 59 | 1.144905 | 1.756155 | 19.70877 | 32.23684 | 66.44737 | 1.315789
Tramp_Steel | 2021-05-26 | MFT | 1 | 0.01316319 | 0 | 0.2865978 | 100 | 0 | 0
Fe_Ti_Ox | 2021-05-26 | MFT | 67 | 1.010933 | 0 | 0.8363329 | 89.47368 | 9.210526 | 1.315789
Ilmenite | 2021-05-26 | MFT | 8 | 0.09126478 | 0 | 0.8064755 | 69.23077 | 30.76923 | 0
Rutile | 2021-05-26 | MFT | 57 | 0.8424441 | 0 | 0.02985738 | 90.625 | 7.8125 | 1.5625
Non floating Cu | 2021-05-26 | MFT | 47 | 0.2833742 | 15.11348 | 2.025835 | 53.52113 | 26.76056 | 19.71831
Chrysocolla | 2021-05-26 | MFT | 10 | 0.06449963 | 7.454051 | 0.02170085 | 90.47619 | 4.761905 | 4.761905
Cu_Fe_Oxide | 2021-05-26 | MFT | 12 | 0.09828514 | 1.978698 | 1.502275 | 12.5 | 18.75 | 68.75
CuFe_Silicate | 2021-05-26 | MFT | 20 | 0.07232441 | 2.828213 | 0.3259029 | 52.17391 | 39.13043 | 8.695652
Other sulphides | 2021-05-26 | MFT | 25 | 0.2950748 | 0 | 0.16644 | 50 | 43.33333 | 6.666667
Arsenopyrite | 2021-05-26 | MFT | 0 | 0 | 0 | 0 | 0 | 0 | 0
Galena | 2021-05-26 | MFT | 21 | 0.2272844 | 0 | 0.16644 | 57.14286 | 33.33333 | 9.52381
Millerite | 2021-05-26 | MFT | 0 | 0 | 0 | 0 | 0 | 0 | 0
Molybdenite | 2021-05-26 | MFT | 0 | 0 | 0 | 0 | 0 | 0 | 0
Monazite_Ce | 2021-05-26 | MFT | 4 | 0.06779042 | 0 | 0 | 33.33333 | 66.66667 | 0
Pentlandite | 2021-05-26 | MFT | 0 | 0 | 0 | 0 | 0 | 0 | 0
Siegenite | 2021-05-26 | MFT | 0 | 0 | 0 | 0 | 0 | 0 | 0
Sphalerite | 2021-05-26 | MFT | 0 | 0 | 0 | 0 | 0 | 0 | 0
vaesite | 2021-05-26 | MFT | 0 | 0 | 0 | 0 | 0 | 0 | 0
Pyrite | 2021-05-26 | MFT | 44 | 0.446978 | 0.2139878 | 4.444077 | 60.65574 | 36.06557 | 3.278689
Pyrrhotite | 2021-05-26 | MFT | 15 | 0.1753044 | 0 | 2.391965 | 57.69231 | 42.30769 | 0
Sec. Cu Sulphides | 2021-05-26 | MFT | 10 | 0.07519106 | 13.06485 | 0.08078253 | 80 | 0 | 20
Bornite | 2021-05-26 | MFT | 7 | 0.05323779 | 8.900709 | 0.08078253 | 71.42857 | 0 | 28.57143
Chalcocite | 2021-05-26 | MFT | 1 | 0.008263557 | 1.743802 | 0 | 100 | 0 | 0
Covellite | 2021-05-26 | MFT | 2 | 0.01368972 | 2.420339 | 0 | 100 | 0 | 0
Silicate gangue | 2021-05-26 | MFT | 7411 | 63.28472 | 2.633502 | 35.3956 | 52.97206 | 39.00244 | 8.025502
Amphibole | 2021-05-26 | MFT | 177 | 0.9364 | 0.883423 | 4.058588 | 44.33962 | 36.32075 | 19.33962
Biotite | 2021-05-26 | MFT | 319 | 2.946112 | 0.04420805 | 13.12472 | 27.25968 | 63.98852 | 8.751793
Garnets | 2021-05-26 | MFT | 1114 | 5.790589 | 0.1337478 | 8.321521 | 29.16369 | 33.09507 | 37.74124
Kaolinite | 2021-05-26 | MFT | 2454 | 22.59864 | 0.5737505 | 0.3712929 | 53.85532 | 45.19149 | 0.9531915
Muscovite | 2021-05-26 | MFT | 1069 | 9.972958 | 0.4982343 | 2.128879 | 77.99835 | 15.88089 | 6.120761
Orthoclase | 2021-05-26 | MFT | 22 | 0.1347911 | 0 | 0.00460335 | 13.88889 | 83.33333 | 2.777778
Plagioclase | 2021-05-26 | MFT | 312 | 1.216864 | 0.09826012 | 0.0252465 | 11.5625 | 26.875 | 61.5625
Quartz | 2021-05-26 | MFT | 1458 | 17.25906 | 0.3206783 | 0.1388106 | 57.33214 | 41.50011 | 1.167752
Silicate gangue_generic | 2021-05-26 | MFT | 440 | 2.115851 | 0.08119957 | 6.580703 | 21.4425 | 41.7154 | 36.84211
Chalcopyrite cl. | 2021-05-26 | MFT | 80 | 0.6618451 | 62.71961 | 4.025596 | 85.18519 | 11.11111 | 3.703704
Native Copper | 2021-05-26 | MFT | 0 | 0 | 0 | 0 | 0 | 0 | 0
CuMn mineral | 2021-05-26 | MFT | 5 | 0.04826503 | 2.852519 | 0.1759563 | 45.45455 | 54.54545 | 0
Accessory_phases | 2021-05-28 | MCOF | 42 | 0.4669627 | 0 | 0.03528612 | 73.64341 | 19.37984 | 6.976744
Apatite | 2021-05-28 | MCOF | 41 | 0.461599 | 0 | 0.03528612 | 74.21875 | 19.53125 | 6.25
Zircon | 2021-05-28 | MCOF | 1 | 0.005363715 | 0 | 0 | 0 | 0 | 100
Carbonate gangue | 2021-05-28 | MCOF | 3688 | 45.15505 | 0.7896734 | 17.02404 | 85.54576 | 11.67858 | 2.775657
Ankerite | 2021-05-28 | MCOF | 441 | 2.998088 | 0.3827372 | 8.739649 | 28.05755 | 56.23501 | 15.70743
Calcite | 2021-05-28 | MCOF | 2831 | 38.74838 | 0.402338 | 3.169078 | 92.49741 | 6.465001 | 1.037593
Dolomite_ | 2021-05-28 | MCOF | 416 | 3.408584 | 0.0045982 | 5.115312 | 48.18702 | 38.54962 | 13.26336
Chalcopyrite | 2021-05-28 | MCOF | 45 | 1.606649 | 37.27765 | 10.81526 | 86.0119 | 13.9881 | 0
Chalcopyrite <20 | 2021-05-28 | MCOF | 136 | 0.9276487 | 19.10171 | 5.563913 | 82.47423 | 13.40206 | 4.123711
Chalcopyrite >150 | 2021-05-28 | MCOF | 1 | 0.1386691 | 3.277029 | 0.9455698 | 100 | 0 | 0
CPS floating Cu | 2021-05-28 | MCOF | 21 | 0.1248148 | 5.440452 | 0.3009201 | 25 | 33.33333 | 41.66667
Cuprite | 2021-05-28 | MCOF | 2 | 0.02088425 | 1.239101 | 0 | 0 | 100 | 0
Delafossite | 2021-05-28 | MCOF | 7 | 0.04321785 | 1.11893 | 0.3009201 | 14.28571 | 28.57143 | 57.14286
Malachite | 2021-05-28 | MCOF | 12 | 0.06071268 | 3.082422 | 0 | 35.71429 | 21.42857 | 42.85714
Fe_Ox | 2021-05-28 | MCOF | 152 | 1.330429 | 0.01286693 | 21.0742 | 50.2439 | 38.53659 | 11.21951
Fe_oxyhydroxides | 2021-05-28 | MCOF | 34 | 0.2111249 | 0 | 2.515135 | 24.32432 | 48.64865 | 27.02703
Haematite | 2021-05-28 | MCOF | 44 | 0.3145191 | 0 | 4.099279 | 44.23077 | 34.61538 | 21.15385
Magnesioferrite | 2021-05-28 | MCOF | 0 | 0 | 0 | 0 | 0 | 0 | 0
Magnetite | 2021-05-28 | MCOF | 49 | 0.517199 | 0.01286693 | 8.470432 | 50 | 47.72727 | 2.272727
Tramp_Steel | 2021-05-28 | MCOF | 25 | 0.2875864 | 0 | 5.98935 | 96.42857 | 3.571429 | 0
Fe_Ti_Ox | 2021-05-28 | MCOF | 68 | 1.382127 | 0.01354412 | 4.579133 | 47.14829 | 42.96578 | 9.885932
Ilmenite | 2021-05-28 | MCOF | 19 | 0.5039609 | 0 | 4.539788 | 41.30435 | 48.91304 | 9.782609
Rutile | 2021-05-28 | MCOF | 49 | 0.8781656 | 0.01354412 | 0.03934573 | 50.2924 | 39.76608 | 9.94152
Non floating Cu | 2021-05-28 | MCOF | 26 | 0.1167464 | 0.9126819 | 1.007233 | 34.28571 | 45.71429 | 20
Chrysocolla | 2021-05-28 | MCOF | 2 | 0.004793107 | 0.1296782 | 0.003230533 | 50 | 0 | 50
Cu_Fe_Oxide | 2021-05-28 | MCOF | 6 | 0.05751728 | 0.3641696 | 0.7468309 | 8.333333 | 83.33333 | 8.333333
CuFe_Silicate | 2021-05-28 | MCOF | 16 | 0.04416505 | 0.2906059 | 0.217899 | 38.88889 | 33.33333 | 27.77778
Other sulphides | 2021-05-28 | MCOF | 33 | 0.321024 | 0 | 0.2896763 | 63.63636 | 18.18182 | 18.18182
Arsenopyrite | 2021-05-28 | MCOF | 0 | 0 | 0 | 0 | 0 | 0 | 0
Galena | 2021-05-28 | MCOF | 24 | 0.2026799 | 0 | 0.1146553 | 50 | 25 | 25
Millerite | 2021-05-28 | MCOF | 0 | 0 | 0 | 0 | 0 | 0 | 0
Molybdenite | 2021-05-28 | MCOF | 4 | 0.02510675 | 0 | 0.09310913 | 50 | 25 | 25
Monazite_Ce | 2021-05-28 | MCOF | 3 | 0.08228166 | 0 | 0 | 85.71429 | 7.142857 | 7.142857
Pentlandite | 2021-05-28 | MCOF | 2 | 0.01095567 | 0 | 0.08191186 | 100 | 0 | 0
Siegenite | 2021-05-28 | MCOF | 0 | 0 | 0 | 0 | 0 | 0 | 0
Sphalerite | 2021-05-28 | MCOF | 0 | 0 | 0 | 0 | 0 | 0 | 0
vaesite | 2021-05-28 | MCOF | 0 | 0 | 0 | 0 | 0 | 0 | 0
Pyrite | 2021-05-28 | MCOF | 68 | 0.9319511 | 0.0022067 | 9.115297 | 66.25767 | 31.90184 | 1.840491
Pyrrhotite | 2021-05-28 | MCOF | 16 | 0.2314842 | 0.02235804 | 3.01434 | 45.45455 | 45.45455 | 9.090909
Sec. Cu Sulphides | 2021-05-28 | MCOF | 51 | 0.6765698 | 32.48953 | 0.2404673 | 51.37615 | 38.53211 | 10.09174
Bornite | 2021-05-28 | MCOF | 7 | 0.04747458 | 1.875635 | 0.1107409 | 25 | 50 | 25
Chalcocite | 2021-05-28 | MCOF | 24 | 0.5222774 | 26.62408 | 0.1160162 | 49.38272 | 45.67901 | 4.938272
Covellite | 2021-05-28 | MCOF | 20 | 0.1068178 | 3.98981 | 0.01371027 | 70 | 5 | 25
Silicate gangue | 2021-05-28 | MCOF | 6153 | 46.58988 | 0.660303 | 25.99467 | 45.99139 | 41.70804 | 12.30056
Amphibole | 2021-05-28 | MCOF | 174 | 0.620365 | 0.3307626 | 2.253137 | 43.33333 | 24.44444 | 32.22222
Biotite | 2021-05-28 | MCOF | 291 | 2.232823 | 0.01358426 | 9.367447 | 22.5997 | 69.71935 | 7.680945
Garnets | 2021-05-28 | MCOF | 1158 | 5.131899 | 0.05565228 | 8.153786 | 28.82316 | 27.06104 | 44.1158
Kaolinite | 2021-05-28 | MCOF | 1821 | 15.6673 | 0.07492987 | 0.4150843 | 44.69349 | 51.51341 | 3.793103
Muscovite | 2021-05-28 | MCOF | 726 | 5.992342 | 0.108697 | 1.098351 | 68.09882 | 22.39527 | 9.505908
Orthoclase | 2021-05-28 | MCOF | 9 | 0.06135177 | 0 | 0 | 19.04762 | 80.95238 | 0
Plagioclase | 2021-05-28 | MCOF | 269 | 0.8308052 | 0.01393319 | 0.03451919 | 8.928571 | 22.5 | 68.57143
Quartz | 2021-05-28 | MCOF | 1285 | 14.44066 | 0.05446311 | 0.09258287 | 53.27749 | 41.5288 | 5.193717
Silicate gangue_generic | 2021-05-28 | MCOF | 375 | 1.390275 | 0 | 4.15523 | 14.81481 | 34.9537 | 50.23148
Chalcopyrite cl. | 2021-05-28 | MCOF | 182 | 2.672967 | 59.65639 | 17.32474 | 85.50984 | 13.05903 | 1.431127
Native Copper | 2021-05-28 | MCOF | 0 | 0 | 0 | 0 | 0 | 0 | 0
CuMn mineral | 2021-05-28 | MCOF | 2 | 0.01027094 | 0.1282283 | 0.0392729 | 100 | 0 | 0
Accessory_phases | 2021-05-28 | MCON | 14 | 0.15139 | 0 | 0.0008306929 | 72 | 24 | 4
Apatite | 2021-05-28 | MCON | 11 | 0.1335274 | 0 | 0.0008306929 | 81.81818 | 18.18182 | 0
Zircon | 2021-05-28 | MCON | 1 | 0.009027315 | 0 | 0 | 0 | 0 | 100
Carbonate gangue | 2021-05-28 | MCON | 198 | 2.48787 | 0.0727878 | 0.3455117 | 81.2095 | 13.39093 | 5.399568
Ankerite | 2021-05-28 | MCON | 50 | 0.4961182 | 0.01772704 | 0.2569186 | 56.09756 | 26.82927 | 17.07317
Calcite | 2021-05-28 | MCON | 132 | 1.816584 | 0.05506076 | 0.04538847 | 91.40401 | 6.590258 | 2.005731
Dolomite_ | 2021-05-28 | MCON | 16 | 0.1751683 | 0 | 0.04320464 | 34.375 | 53.125 | 12.5
Chalcopyrite | 2021-05-28 | MCON | 595 | 33.22918 | 49.16953 | 34.82999 | 85.88036 | 13.92589 | 0.1937515
Chalcopyrite <20 | 2021-05-28 | MCON | 1053 | 13.85019 | 19.32704 | 13.80268 | 84.02092 | 11.67926 | 4.299826
Chalcopyrite >150 | 2021-05-28 | MCON | 0 | 0 | 0 | 0 | 0 | 0 | 0
CPS floating Cu | 2021-05-28 | MCON | 86 | 1.295957 | 4.307854 | 0.2686605 | 22.79412 | 50 | 27.20588
Cuprite | 2021-05-28 | MCON | 7 | 0.09373041 | 0.373412 | 0.00825243 | 0 | 62.5 | 37.5
Delafossite | 2021-05-28 | MCON | 22 | 0.2389934 | 0.418314 | 0.2268208 | 8.695652 | 39.13043 | 52.17391
Malachite | 2021-05-28 | MCON | 49 | 0.5838944 | 1.920141 | 0.02502707 | 36.25 | 38.75 | 25
Fe_Ox | 2021-05-28 | MCON | 72 | 1.059941 | 0.003972728 | 2.953542 | 68.88889 | 23.33333 | 7.777778
Fe_oxyhydroxides | 2021-05-28 | MCON | 10 | 0.1056388 | 0 | 0.1839253 | 54.54545 | 18.18182 | 27.27273
Haematite | 2021-05-28 | MCON | 11 | 0.1323366 | 0 | 0.2757961 | 46.15385 | 46.15385 | 7.692308
Magnesioferrite | 2021-05-28 | MCON | 1 | 0.008931279 | 0.002583928 | 0.01797794 | 0 | 100 | 0
Magnetite | 2021-05-28 | MCON | 34 | 0.4154485 | 0.0013888 | 1.157922 | 66.66667 | 26.19048 | 7.142857
Tramp_Steel | 2021-05-28 | MCON | 16 | 0.397586 | 0 | 1.31792 | 95.65217 | 4.347826 | 0
Fe_Ti_Ox | 2021-05-28 | MCON | 15 | 0.3307454 | 0.008613536 | 0.05963793 | 73.68421 | 23.68421 | 2.631579
Ilmenite | 2021-05-28 | MCON | 2 | 0.03687754 | 0 | 0.05678154 | 100 | 0 | 0
Rutile | 2021-05-28 | MCON | 13 | 0.2938679 | 0.008613536 | 0.002856388 | 70.58824 | 26.47059 | 2.941176
Non floating Cu | 2021-05-28 | MCON | 33 | 0.1626837 | 0.132976 | 0.1641166 | 20.58824 | 35.29412 | 44.11765
Chrysocolla | 2021-05-28 | MCON | 14 | 0.05646873 | 0.08290852 | 0.003648882 | 21.42857 | 35.71429 | 42.85714
Cu_Fe_Oxide | 2021-05-28 | MCON | 5 | 0.04840177 | 0.0233384 | 0.1065033 | 16.66667 | 66.66667 | 16.66667
CuFe_Silicate | 2021-05-28 | MCON | 14 | 0.05781323 | 0.0267291 | 0.0539645 | 21.42857 | 21.42857 | 57.14286
Other sulphides | 2021-05-28 | MCON | 57 | 0.8652009 | 0.05663052 | 0.2523027 | 41.97531 | 30.8642 | 27.16049
Arsenopyrite | 2021-05-28 | MCON | 3 | 0.03572512 | 0 | 0.04058941 | 33.33333 | 0 | 66.66667
Galena | 2021-05-28 | MCON | 6 | 0.08527931 | 0.02527706 | 0.01965473 | 83.33333 | 16.66667 | 0
Millerite | 2021-05-28 | MCON | 2 | 0.02062837 | 0 | 0.002995457 | 50 | 0 | 50
Molybdenite | 2021-05-28 | MCON | 38 | 0.5598856 | 0.02697663 | 0.1507116 | 39.62264 | 28.30189 | 32.07547
Monazite_Ce | 2021-05-28 | MCON | 3 | 0.09891632 | 0.004376825 | 0.003435202 | 20 | 70 | 10
Pentlandite | 2021-05-28 | MCON | 1 | 0.009219385 | 0 | 0.009232771 | 0 | 0 | 100
Siegenite | 2021-05-28 | MCON | 2 | 0.03710802 | 0 | 0.01962072 | 100 | 0 | 0
Sphalerite | 2021-05-28 | MCON | 0 | 0 | 0 | 0 | 0 | 0 | 0
vaesite | 2021-05-28 | MCON | 2 | 0.01843877 | 0 | 0.006062853 | 0 | 100 | 0
Pyrite | 2021-05-28 | MCON | 744 | 23.55645 | 0.0866744 | 37.03215 | 74.95915 | 21.97712 | 3.063725
Pyrrhotite | 2021-05-28 | MCON | 166 | 4.135029 | 0.00489903 | 8.547483 | 35.33191 | 61.4561 | 3.211991
Sec. Cu Sulphides | 2021-05-28 | MCON | 404 | 8.636585 | 26.7896 | 1.02315 | 51.21951 | 37.43902 | 11.34146
Bornite | 2021-05-28 | MCON | 129 | 1.757829 | 4.484025 | 0.6509937 | 35.79545 | 40.90909 | 23.29545
Chalcocite | 2021-05-28 | MCON | 219 | 6.348411 | 20.96935 | 0.3514171 | 57.26496 | 37.4359 | 5.299145
Covellite | 2021-05-28 | MCON | 56 | 0.5303451 | 1.336224 | 0.02073895 | 37.28814 | 27.11864 | 35.59322
Silicate gangue | 2021-05-28 | MCON | 1144 | 10.23878 | 0.03942611 | 0.7199465 | 53.38726 | 38.32154 | 8.291203
Amphibole | 2021-05-28 | MCON | 26 | 0.197218 | 0.0225902 | 0.1499884 | 26.47059 | 47.05882 | 26.47059
Biotite | 2021-05-28 | MCON | 16 | 0.2220335 | 0.0009210454 | 0.1538638 | 30 | 65 | 5
Garnets | 2021-05-28 | MCON | 211 | 1.315414 | 0.001203768 | 0.2269055 | 27.27273 | 44.6281 | 28.09917
Kaolinite | 2021-05-28 | MCON | 317 | 3.005616 | 0.004598832 | 0.0108946 | 54.78992 | 42.52101 | 2.689076
Muscovite | 2021-05-28 | MCON | 99 | 0.8937041 | 0.004515966 | 0.02983246 | 67.27273 | 27.87879 | 4.848485
Orthoclase | 2021-05-28 | MCON | 0 | 0 | 0 | 0 | 0 | 0 | 0
Plagioclase | 2021-05-28 | MCON | 41 | 0.2197287 | 0.001253557 | 0.005283015 | 22.72727 | 31.81818 | 45.45455
Quartz | 2021-05-28 | MCON | 386 | 4.087165 | 0.002382886 | 0.01379674 | 63.26276 | 35.11831 | 1.618929
Silicate gangue_generic | 2021-05-28 | MCON | 46 | 0.2708194 | 0.001959845 | 0.1230356 | 18 | 26 | 56
Chalcopyrite cl. | 2021-05-28 | MCON | 1648 | 47.07937 | 68.49657 | 48.63267 | 85.33333 | 13.26496 | 1.401709
Native Copper | 2021-05-28 | MCON | 8 | 0.3793393 | 1.595987 | 0.008560189 | 0 | 92 | 8
CuMn mineral | 2021-05-28 | MCON | 0 | 0 | 0 | 0 | 0 | 0 | 0
Accessory_phases | 2021-05-28 | MFT | 30 | 0.4303659 | 0 | 0.003915785 | 69.76744 | 22.09302 | 8.139535
Apatite | 2021-05-28 | MFT | 22 | 0.3356633 | 0 | 0 | 80.28169 | 14.08451 | 5.633803
Zircon | 2021-05-28 | MFT | 5 | 0.08437961 | 0 | 0 | 0 | 75 | 25
Carbonate gangue | 2021-05-28 | MFT | 2666 | 40.78234 | 2.357242 | 19.09417 | 89.06659 | 8.921746 | 2.011668
Ankerite | 2021-05-28 | MFT | 281 | 2.313931 | 0.7888194 | 9.519914 | 42.36253 | 43.17719 | 14.46029
Calcite | 2021-05-28 | MFT | 2108 | 35.41122 | 1.392981 | 3.630452 | 93.73712 | 5.484314 | 0.7785665
Dolomite_ | 2021-05-28 | MFT | 277 | 3.05719 | 0.1754407 | 5.943802 | 64.15621 | 27.33612 | 8.507671
Chalcopyrite | 2021-05-28 | MFT | 3 | 0.1253725 | 27.19138 | 1.168082 | 100 | 0 | 0
Chalcopyrite <20 | 2021-05-28 | MFT | 37 | 0.2758196 | 48.06495 | 2.039159 | 61.36364 | 22.72727 | 15.90909
Chalcopyrite >150 | 2021-05-28 | MFT | 0 | 0 | 0 | 0 | 0 | 0 | 0
CPS floating Cu | 2021-05-28 | MFT | 1 | 0.005685151 | 2.499812 | 0 | 100 | 0 | 0
Cuprite | 2021-05-28 | MFT | 0 | 0 | 0 | 0 | 0 | 0 | 0
Delafossite | 2021-05-28 | MFT | 0 | 0 | 0 | 0 | 0 | 0 | 0
Malachite | 2021-05-28 | MFT | 1 | 0.005685151 | 2.499812 | 0 | 100 | 0 | 0
Fe_Ox | 2021-05-28 | MFT | 104 | 1.43782 | 0.3536513 | 30.993 | 32.58427 | 55.05618 | 12.35955
Fe_oxyhydroxides | 2021-05-28 | MFT | 24 | 0.2094529 | 0 | 3.557201 | 28.57143 | 25 | 46.42857
Haematite | 2021-05-28 | MFT | 35 | 0.3806059 | 0.1362104 | 7.404573 | 25 | 60.41667 | 14.58333
Magnesioferrite | 2021-05-28 | MFT | 2 | 0.01391366 | 0 | 0.1558864 | 50 | 0 | 50
Magnetite | 2021-05-28 | MFT | 36 | 0.685734 | 0.2174409 | 15.6475 | 33.70787 | 65.16854 | 1.123596
Tramp_Steel | 2021-05-28 | MFT | 7 | 0.1481132 | 0 | 4.227838 | 63.63636 | 36.36364 | 0
Fe_Ti_Ox | 2021-05-28 | MFT | 61 | 1.260308 | 0 | 5.866499 | 60.65574 | 28.4153 | 10.92896
Ilmenite | 2021-05-28 | MFT | 21 | 0.4524184 | 0 | 5.773166 | 68.25397 | 30.15873 | 1.587302
Rutile | 2021-05-28 | MFT | 40 | 0.8078899 | 0 | 0.09333265 | 56.66667 | 27.5 | 15.83333
Non floating Cu | 2021-05-28 | MFT | 14 | 0.08991516 | 15.01799 | 0.5794827 | 68 | 16 | 16
Chrysocolla | 2021-05-28 | MFT | 3 | 0.04084332 | 10.94416 | 0.01964207 | 84.61538 | 15.38462 | 0
Cu_Fe_Oxide | 2021-05-28 | MFT | 3 | 0.01885076 | 1.237458 | 0.3528239 | 0 | 33.33333 | 66.66667
CuFe_Silicate | 2021-05-28 | MFT | 7 | 0.02573279 | 2.113622 | 0.1840786 | 62.5 | 12.5 | 25
Other sulphides | 2021-05-28 | MFT | 17 | 0.3105888 | 0.3734312 | 0.01961253 | 42.85714 | 45.71429 | 11.42857
Arsenopyrite | 2021-05-28 | MFT | 0 | 0 | 0 | 0 | 0 | 0 | 0
Galena | 2021-05-28 | MFT | 12 | 0.132853 | 0 | 0 | 16.66667 | 66.66667 | 16.66667
Millerite | 2021-05-28 | MFT | 0 | 0 | 0 | 0 | 0 | 0 | 0
Molybdenite | 2021-05-28 | MFT | 1 | 0.008228508 | 0 | 0 | 0 | 100 | 0
Monazite_Ce | 2021-05-28 | MFT | 4 | 0.1695073 | 0.3734312 | 0.01961253 | 59.09091 | 31.81818 | 9.090909
Pentlandite | 2021-05-28 | MFT | 0 | 0 | 0 | 0 | 0 | 0 | 0
Siegenite | 2021-05-28 | MFT | 0 | 0 | 0 | 0 | 0 | 0 | 0
Sphalerite | 2021-05-28 | MFT | 0 | 0 | 0 | 0 | 0 | 0 | 0
vaesite | 2021-05-28 | MFT | 0 | 0 | 0 | 0 | 0 | 0 | 0
Pyrite | 2021-05-28 | MFT | 23 | 0.2098718 | 0.1058708 | 2.695265 | 78.57143 | 10.71429 | 10.71429
Pyrrhotite | 2021-05-28 | MFT | 3 | 0.02758794 | 0 | 0.5070098 | 75 | 25 | 0
Sec. Cu Sulphides | 2021-05-28 | MFT | 1 | 0.007779681 | 2.205066 | 0.008154151 | 100 | 0 | 0
Bornite | 2021-05-28 | MFT | 1 | 0.007779681 | 2.205066 | 0.008154151 | 100 | 0 | 0
Chalcocite | 2021-05-28 | MFT | 0 | 0 | 0 | 0 | 0 | 0 | 0
Covellite | 2021-05-28 | MFT | 0 | 0 | 0 | 0 | 0 | 0 | 0
Silicate gangue | 2021-05-28 | MFT | 7575 | 55.03654 | 1.830611 | 37.02565 | 64.68393 | 28.45332 | 6.862745
Amphibole | 2021-05-28 | MFT | 123 | 0.7093573 | 0.1608056 | 4.355993 | 39.49045 | 34.3949 | 26.11465
Biotite | 2021-05-28 | MFT | 259 | 2.412629 | 0 | 14.71813 | 29.7491 | 62.72401 | 7.526882
Garnets | 2021-05-28 | MFT | 817 | 4.377896 | 0.1922858 | 8.66997 | 34.71954 | 42.55319 | 22.72727
Kaolinite | 2021-05-28 | MFT | 2313 | 19.96872 | 0.4828859 | 0.2085378 | 69.35961 | 28.4335 | 2.206897
Muscovite | 2021-05-28 | MFT | 569 | 5.784222 | 0.2430632 | 1.421567 | 65.57257 | 26.25821 | 8.16922
Orthoclase | 2021-05-28 | MFT | 7 | 0.06510994 | 0 | 0 | 0 | 100 | 0
Plagioclase | 2021-05-28 | MFT | 272 | 1.096935 | 0.2457386 | 0.1046279 | 17.7305 | 29.78723 | 52.48227
Quartz | 2021-05-28 | MFT | 2911 | 18.82017 | 0.5058318 | 0.2385511 | 78.66021 | 19.04361 | 2.296187
Silicate gangue_generic | 2021-05-28 | MFT | 265 | 1.358512 | 0 | 6.482189 | 10.24845 | 48.75776 | 40.99379
Chalcopyrite cl. | 2021-05-28 | MFT | 40 | 0.4011921 | 75.25633 | 3.207241 | 73.4375 | 15.625 | 10.9375
Native Copper | 2021-05-28 | MFT | 0 | 0 | 0 | 0 | 0 | 0 | 0
CuMn mineral | 2021-05-28 | MFT | 1 | 0.004488277 | 0.7227457 | 0.02293808 | 100 | 0 | 0
Accessory_phases | 2021-05-25 | MCOF | 34 | 0.4130306 | 0.06880742 | 0.01472729 | 80.43478 | 9.782609 | 9.782609
Apatite | 2021-05-25 | MCOF | 28 | 0.380286 | 0.06265715 | 0.01472729 | 80.23256 | 9.302326 | 10.46512
Zircon | 2021-05-25 | MCOF | 4 | 0.02630768 | 0 | 0 | 100 | 0 | 0
Carbonate gangue | 2021-05-25 | MCOF | 3744 | 38.61646 | 0.3351452 | 10.82846 | 86.11332 | 11.59046 | 2.296223
Ankerite | 2021-05-25 | MCOF | 357 | 2.07173 | 0.1535058 | 5.09022 | 35.74468 | 47.65957 | 16.59574
Calcite | 2021-05-25 | MCOF | 3016 | 32.93547 | 0.1712864 | 1.400902 | 92.68854 | 6.459413 | 0.8520438
Dolomite_ | 2021-05-25 | MCOF | 371 | 3.60926 | 0.01035305 | 4.33734 | 49.17127 | 42.09945 | 8.729282
Chalcopyrite | 2021-05-25 | MCOF | 55 | 2.403935 | 31.08702 | 14.48029 | 93.65854 | 6.341463 | 0
Chalcopyrite <20 | 2021-05-25 | MCOF | 291 | 2.421524 | 28.99574 | 13.40648 | 92.73608 | 7.263923 | 0
Chalcopyrite >150 | 2021-05-25 | MCOF | 3 | 0.6449581 | 8.494225 | 3.945198 | 100 | 0 | 0
CPS floating Cu | 2021-05-25 | MCOF | 24 | 0.217822 | 5.335452 | 0.2362701 | 50 | 27.77778 | 22.22222
Cuprite | 2021-05-25 | MCOF | 2 | 0.03414402 | 1.036864 | 0.006461195 | 0 | 25 | 75
Delafossite | 2021-05-25 | MCOF | 6 | 0.04542274 | 0.5630047 | 0.2199512 | 50 | 16.66667 | 33.33333
Malachite | 2021-05-25 | MCOF | 16 | 0.1382553 | 3.735583 | 0.009857748 | 57.69231 | 30.76923 | 11.53846
Fe_Ox | 2021-05-25 | MCOF | 165 | 1.506395 | 0.1101277 | 18.00043 | 50 | 41.34615 | 8.653846
Fe_oxyhydroxides | 2021-05-25 | MCOF | 45 | 0.3708264 | 0.05951242 | 3.67638 | 49.0566 | 37.73585 | 13.20755
Haematite | 2021-05-25 | MCOF | 77 | 0.7045702 | 0.04385952 | 8.345123 | 52.63158 | 38.94737 | 8.421053
Magnesioferrite | 2021-05-25 | MCOF | 1 | 0.01301391 | 0 | 0.1102733 | 0 | 100 | 0
Magnetite | 2021-05-25 | MCOF | 42 | 0.4179843 | 0.006755718 | 5.868651 | 48.27586 | 46.55172 | 5.172414
Tramp_Steel | 2021-05-25 | MCOF | 0 | 0 | 0 | 0 | 0 | 0 | 0
Fe_Ti_Ox | 2021-05-25 | MCOF | 52 | 0.6246676 | 0 | 1.766616 | 71.13402 | 24.74227 | 4.123711
Ilmenite | 2021-05-25 | MCOF | 16 | 0.2216562 | 0 | 1.737422 | 63.63636 | 36.36364 | 0
Rutile | 2021-05-25 | MCOF | 36 | 0.4030113 | 0 | 0.02919454 | 75 | 18.75 | 6.25
Non floating Cu | 2021-05-25 | MCOF | 55 | 0.2976407 | 2.244135 | 1.381246 | 49.41176 | 40 | 10.58824
Chrysocolla | 2021-05-25 | MCOF | 20 | 0.1057905 | 1.243187 | 0.0851896 | 50 | 47.22222 | 2.777778
Cu_Fe_Oxide | 2021-05-25 | MCOF | 12 | 0.07640423 | 0.2766284 | 0.8531341 | 61.53846 | 38.46154 | 0
CuFe_Silicate | 2021-05-25 | MCOF | 18 | 0.09025775 | 0.5564526 | 0.3443421 | 36.66667 | 36.66667 | 26.66667
Other sulphides | 2021-05-25 | MCOF | 20 | 0.2792533 | 0.07063485 | 0.1132599 | 47.05882 | 35.29412 | 17.64706
Arsenopyrite | 2021-05-25 | MCOF | 0 | 0 | 0 | 0 | 0 | 0 | 0
Galena | 2021-05-25 | MCOF | 11 | 0.1139067 | 0.07063485 | 0.07840588 | 45.45455 | 9.090909 | 45.45455
Millerite | 2021-05-25 | MCOF | 0 | 0 | 0 | 0 | 0 | 0 | 0
Molybdenite | 2021-05-25 | MCOF | 1 | 0.007696397 | 0 | 0.017477 | 0 | 100 | 0
Monazite_Ce | 2021-05-25 | MCOF | 7 | 0.1441325 | 0 | 0 | 55 | 40 | 5
Pentlandite | 2021-05-25 | MCOF | 0 | 0 | 0 | 0 | 0 | 0 | 0
Siegenite | 2021-05-25 | MCOF | 1 | 0.01351767 | 0 | 0.01737701 | 0 | 100 | 0
Sphalerite | 2021-05-25 | MCOF | 0 | 0 | 0 | 0 | 0 | 0 | 0
vaesite | 2021-05-25 | MCOF | 0 | 0 | 0 | 0 | 0 | 0 | 0
Pyrite | 2021-05-25 | MCOF | 56 | 0.820254 | 0.002022175 | 7.308244 | 82.90598 | 14.52991 | 2.564103
Pyrrhotite | 2021-05-25 | MCOF | 24 | 0.309647 | 0 | 3.63271 | 47.91667 | 52.08333 | 0
Sec. Cu Sulphides | 2021-05-25 | MCOF | 90 | 0.8811675 | 23.07582 | 0.2552731 | 71.55172 | 23.27586 | 5.172414
Bornite | 2021-05-25 | MCOF | 13 | 0.1018723 | 2.071133 | 0.1827725 | 71.42857 | 7.142857 | 21.42857
Chalcocite | 2021-05-25 | MCOF | 57 | 0.6483165 | 18.16509 | 0.06568106 | 70.73171 | 26.82927 | 2.439024
Covellite | 2021-05-25 | MCOF | 20 | 0.1309787 | 2.839595 | 0.006819505 | 75 | 20 | 5
Silicate gangue | 2021-05-25 | MCOF | 6488 | 50.56324 | 0.180877 | 24.6308 | 43.61016 | 45.40008 | 10.98976
Amphibole | 2021-05-25 | MCOF | 195 | 0.9085947 | 0.04998925 | 2.876786 | 41.39535 | 24.18605 | 34.4186
Biotite | 2021-05-25 | MCOF | 387 | 2.685287 | 0.006561473 | 8.954319 | 23.34337 | 68.8253 | 7.831325
Garnets | 2021-05-25 | MCOF | 1424 | 11.54779 | 0.06423811 | 4.545763 | 17.28395 | 70.26749 | 12.44856
Kaolinite | 2021-05-25 | MCOF | 1778 | 16.30363 | 0.03782152 | 0.1844897 | 57.31377 | 39.79684 | 2.889391
Muscovite | 2021-05-25 | MCOF | 853 | 8.49212 | 0.00213205 | 1.149132 | 79.08922 | 13.56877 | 7.342007
Orthoclase | 2021-05-25 | MCOF | 5 | 0.01791161 | 0 | 0 | 20 | 60 | 20
Plagioclase | 2021-05-25 | MCOF | 122 | 0.4438722 | 0 | 0.01370829 | 18.85246 | 29.5082 | 51.63934
Quartz | 2021-05-25 | MCOF | 1132 | 6.478337 | 0.007756303 | 0.04014476 | 34.68804 | 45.73555 | 19.57642
Silicate gangue_generic | 2021-05-25 | MCOF | 560 | 3.468668 | 0.01237825 | 6.531981 | 12.17292 | 58.13424 | 29.69283
Chalcopyrite cl. | 2021-05-25 | MCOF | 349 | 5.470417 | 68.57698 | 31.83197 | 93.99786 | 6.002144 | 0
Native Copper | 2021-05-25 | MCOF | 0 | 0 | 0 | 0 | 0 | 0 | 0
CuMn mineral | 2021-05-25 | MCOF | 5 | 0.02518821 | 0.1678677 | 0.09857989 | 83.33333 | 16.66667 | 0
Accessory_phases | 2021-05-25 | MCON | 14 | 0.1030319 | 0 | 0.0008053412 | 80 | 5 | 15
Apatite | 2021-05-25 | MCON | 13 | 0.09555202 | 0 | 0.0008053412 | 84.21053 | 0 | 15.78947
Zircon | 2021-05-25 | MCON | 1 | 0.007479922 | 0 | 0 | 0 | 100 | 0
Carbonate gangue | 2021-05-25 | MCON | 113 | 0.8175077 | 0.02499607 | 0.06800586 | 83.33333 | 11.82796 | 4.83871
Ankerite | 2021-05-25 | MCON | 12 | 0.09524964 | 0.01311031 | 0.04344577 | 52.63158 | 21.05263 | 26.31579
Calcite | 2021-05-25 | MCON | 93 | 0.6814368 | 0.01188576 | 0.01725548 | 87.97468 | 10.75949 | 1.265823
Dolomite_ | 2021-05-25 | MCON | 8 | 0.04082128 | 0 | 0.007304612 | 66.66667 | 11.11111 | 22.22222
Chalcopyrite | 2021-05-25 | MCON | 592 | 26.53305 | 31.23374 | 29.45837 | 89.59538 | 10.3041 | 0.1005278
Chalcopyrite <20 | 2021-05-25 | MCON | 3494 | 33.08129 | 36.73639 | 33.94461 | 90.84862 | 8.203991 | 0.9473896
Chalcopyrite >150 | 2021-05-25 | MCON | 6 | 1.266971 | 1.502316 | 1.433108 | 100 | 0 | 0
CPS floating Cu | 2021-05-25 | MCON | 110 | 0.9707029 | 1.902599 | 0.3553359 | 44.96124 | 41.08527 | 13.95349
Cuprite | 2021-05-25 | MCON | 6 | 0.06795589 | 0.1876363 | 0.008016233 | 0 | 57.14286 | 42.85714
Delafossite | 2021-05-25 | MCON | 43 | 0.3788342 | 0.4907969 | 0.3291812 | 40.90909 | 38.63636 | 20.45455
Malachite | 2021-05-25 | MCON | 59 | 0.4233318 | 0.8995699 | 0.01498403 | 57.14286 | 34.28571 | 8.571429
Fe_Ox | 2021-05-25 | MCON | 30 | 0.3078704 | 0.0006989592 | 0.6583075 | 48.64865 | 43.24324 | 8.108108
Fe_oxyhydroxides | 2021-05-25 | MCON | 8 | 0.06365891 | 0.0006989592 | 0.1100741 | 25 | 75 | 0
Haematite | 2021-05-25 | MCON | 13 | 0.1265221 | 0 | 0.2616999 | 46.66667 | 40 | 13.33333
Magnesioferrite | 2021-05-25 | MCON | 2 | 0.02960139 | 0 | 0.04526924 | 75 | 25 | 0
Magnetite | 2021-05-25 | MCON | 6 | 0.07376476 | 0 | 0.1913514 | 55.55556 | 33.33333 | 11.11111
Tramp_Steel | 2021-05-25 | MCON | 1 | 0.01432325 | 0 | 0.04991276 | 100 | 0 | 0
Fe_Ti_Ox | 2021-05-25 | MCON | 7 | 0.1007402 | 0 | 0.01207267 | 100 | 0 | 0
Ilmenite | 2021-05-25 | MCON | 1 | 0.007639069 | 0 | 0.007453638 | 100 | 0 | 0
Rutile | 2021-05-25 | MCON | 6 | 0.09310116 | 0 | 0.004619028 | 100 | 0 | 0
Non floating Cu | 2021-05-25 | MCON | 22 | 0.1009789 | 0.05164131 | 0.1167384 | 56.52174 | 26.08696 | 17.3913
Chrysocolla | 2021-05-25 | MCON | 7 | 0.02339465 | 0.0187614 | 0.003283666 | 57.14286 | 14.28571 | 28.57143
Cu_Fe_Oxide | 2021-05-25 | MCON | 7 | 0.0467893 | 0.01928428 | 0.09648956 | 85.71429 | 14.28571 | 0
CuFe_Silicate | 2021-05-25 | MCON | 8 | 0.030795 | 0.01359564 | 0.0169652 | 33.33333 | 44.44444 | 22.22222
Other sulphides | 2021-05-25 | MCON | 63 | 0.6367642 | 0.1472201 | 0.2717969 | 56.06061 | 24.24242 | 19.69697
Arsenopyrite | 2021-05-25 | MCON | 1 | 0.009867131 | 0 | 0.009146236 | 0 | 100 | 0
Galena | 2021-05-25 | MCON | 23 | 0.2708687 | 0.09813323 | 0.07797328 | 56.52174 | 26.08696 | 17.3913
Millerite | 2021-05-25 | MCON | 0 | 0 | 0 | 0 | 0 | 0 | 0
Molybdenite | 2021-05-25 | MCON | 30 | 0.262593 | 0.04908685 | 0.1310808 | 46.66667 | 26.66667 | 26.66667
Monazite_Ce | 2021-05-25 | MCON | 2 | 0.02458825 | 0 | 0 | 100 | 0 | 0
Pentlandite | 2021-05-25 | MCON | 5 | 0.05347348 | 0 | 0.04837319 | 85.71429 | 0 | 14.28571
Siegenite | 2021-05-25 | MCON | 2 | 0.01537363 | 0 | 0.00522337 | 50 | 50 | 0
Sphalerite | 2021-05-25 | MCON | 0 | 0 | 0 | 0 | 0 | 0 | 0
vaesite | 2021-05-25 | MCON | 0 | 0 | 0 | 0 | 0 | 0 | 0
Pyrite | 2021-05-25 | MCON | 788 | 18.25083 | 0.0533057 | 29.92386 | 84.18523 | 15.55264 | 0.2621232
Pyrrhotite | 2021-05-25 | MCON | 72 | 0.8950761 | 0.002149185 | 1.931537 | 72.95082 | 15.57377 | 11.47541
Sec. Cu Sulphides | 2021-05-25 | MCON | 992 | 12.16313 | 28.32344 | 1.597725 | 60.7015 | 33.85827 | 5.440229
Bornite | 2021-05-25 | MCON | 259 | 2.499249 | 4.895612 | 0.8617834 | 49.33775 | 34.76821 | 15.89404
Chalcocite | 2021-05-25 | MCON | 615 | 8.785009 | 21.77229 | 0.7220312 | 64.07369 | 34.08393 | 1.842375
Covellite | 2021-05-25 | MCON | 118 | 0.8788749 | 1.655534 | 0.01391047 | 61.86441 | 29.66102 | 8.474576
Silicate gangue | 2021-05-25 | MCON | 849 | 4.772047 | 0.02149899 | 0.2277298 | 70.88608 | 25.13562 | 3.9783
Amphibole | 2021-05-25 | MCON | 15 | 0.07209372 | 0.008484474 | 0.05854335 | 46.66667 | 33.33333 | 20
Biotite | 2021-05-25 | MCON | 3 | 0.01379807 | 0 | 0.009898014 | 33.33333 | 66.66667 | 0
Garnets | 2021-05-25 | MCON | 149 | 0.7791691 | 0.001129192 | 0.07009343 | 43.93064 | 44.50867 | 11.56069
Kaolinite | 2021-05-25 | MCON | 286 | 1.619817 | 0.002589772 | 0.006431954 | 80.87855 | 18.08786 | 1.033592
Muscovite | 2021-05-25 | MCON | 129 | 0.8482232 | 0.005190198 | 0.02099833 | 85.18519 | 12.69841 | 2.116402
Orthoclase | 2021-05-25 | MCON | 0 | 0 | 0 | 0 | 0 | 0 | 0
Plagioclase | 2021-05-25 | MCON | 13 | 0.05379178 | 0.001655757 | 0.00155676 | 53.84615 | 38.46154 | 7.692308
Quartz | 2021-05-25 | MCON | 216 | 1.214612 | 0.001222645 | 0.005453003 | 69.44444 | 28.47222 | 2.083333
Silicate gangue_generic | 2021-05-25 | MCON | 38 | 0.1705422 | 0.001226951 | 0.05475492 | 50 | 34.21053 | 15.78947
Chalcopyrite cl. | 2021-05-25 | MCON | 4092 | 60.88131 | 69.47245 | 64.83609 | 90.49288 | 8.948521 | 0.558598
Native Copper | 2021-05-25 | MCON | 2 | 0.1005811 | 0.3245958 | 0.003154486 | 0 | 100 | 0
CuMn mineral | 2021-05-25 | MCON | 0 | 0 | 0 | 0 | 0 | 0 | 0
Accessory_phases | 2021-05-25 | MFT | 33 | 0.3972479 | 0.2729288 | 0.02763515 | 73.07692 | 24.35897 | 2.564103
Apatite | 2021-05-25 | MFT | 30 | 0.3639572 | 0 | 0.01519719 | 71.23288 | 26.0274 | 2.739726
Zircon | 2021-05-25 | MFT | 2 | 0.02966185 | 0.2117772 | 0.01243796 | 100 | 0 | 0
Carbonate gangue | 2021-05-25 | MFT | 3303 | 37.45197 | 3.985386 | 16.67418 | 86.23407 | 11.88876 | 1.877173
Ankerite | 2021-05-25 | MFT | 397 | 2.579398 | 2.581464 | 8.783102 | 42.77457 | 43.73796 | 13.48748
Calcite | 2021-05-25 | MFT | 2570 | 30.96052 | 1.403922 | 2.368562 | 93.90968 | 5.330755 | 0.7595636
Dolomite_ | 2021-05-25 | MFT | 336 | 3.912051 | 0 | 5.522513 | 48.27586 | 47.47126 | 4.252874
Chalcopyrite | 2021-05-25 | MFT | 2 | 0.05949725 | 5.441012 | 0.4305138 | 100 | 0 | 0
Chalcopyrite <20 | 2021-05-25 | MFT | 85 | 0.6941346 | 60.91708 | 4.796844 | 81.90476 | 10.47619 | 7.619048
Chalcopyrite >150 | 2021-05-25 | MFT | 0 | 0 | 0 | 0 | 0 | 0 | 0
CPS floating Cu | 2021-05-25 | MFT | 2 | 0.02306682 | 2.378332 | 0.06063201 | 33.33333 | 66.66667 | 0
Cuprite | 2021-05-25 | MFT | 0 | 0 | 0 | 0 | 0 | 0 | 0
Delafossite | 2021-05-25 | MFT | 1 | 0.01707134 | 1.371609 | 0.06063201 | 0 | 100 | 0
Malachite | 2021-05-25 | MFT | 1 | 0.00599548 | 1.006722 | 0 | 100 | 0 | 0
Fe_Ox | 2021-05-25 | MFT | 132 | 1.405546 | 0.490949 | 22.21152 | 35.46512 | 55.23256 | 9.302326
Fe_oxyhydroxides | 2021-05-25 | MFT | 41 | 0.3865507 | 0 | 5.319573 | 36.73469 | 53.06122 | 10.20408
Haematite | 2021-05-25 | MFT | 54 | 0.6522451 | 0.490949 | 10.55696 | 28.20513 | 66.66667 | 5.128205
Magnesioferrite | 2021-05-25 | MFT | 9 | 0.102712 | 0 | 1.071487 | 57.14286 | 42.85714 | 0
Magnetite | 2021-05-25 | MFT | 26 | 0.2356381 | 0 | 4.597778 | 41.37931 | 34.48276 | 24.13793
Tramp_Steel | 2021-05-25 | MFT | 2 | 0.02839964 | 0 | 0.6657193 | 50 | 50 | 0
Fe_Ti_Ox | 2021-05-25 | MFT | 60 | 1.0399 | 0 | 3.007651 | 67.36111 | 29.16667 | 3.472222
Ilmenite | 2021-05-25 | MFT | 17 | 0.2802098 | 0 | 2.978869 | 37.83784 | 62.16216 | 0
Rutile | 2021-05-25 | MFT | 43 | 0.7596904 | 0 | 0.02878183 | 77.57009 | 17.75701 | 4.672897
Non floating Cu | 2021-05-25 | MFT | 40 | 0.222385 | 13.09312 | 1.465175 | 44.82759 | 39.65517 | 15.51724
Chrysocolla | 2021-05-25 | MFT | 8 | 0.06626583 | 7.10855 | 0.02472695 | 70 | 25 | 5
Cu_Fe_Oxide | 2021-05-25 | MFT | 8 | 0.05301267 | 1.202102 | 0.8593346 | 25 | 50 | 25
CuFe_Silicate | 2021-05-25 | MFT | 23 | 0.09837321 | 4.553382 | 0.560716 | 34.48276 | 48.27586 | 17.24138
Other sulphides | 2021-05-25 | MFT | 20 | 0.2327982 | 0 | 0.235243 | 65.21739 | 8.695652 | 26.08696
Arsenopyrite | 2021-05-25 | MFT | 2 | 0.0195642 | 0 | 0.182464 | 100 | 0 | 0
Galena | 2021-05-25 | MFT | 12 | 0.1401049 | 0 | 0.008435828 | 58.33333 | 16.66667 | 25
Millerite | 2021-05-25 | MFT | 0 | 0 | 0 | 0 | 0 | 0 | 0
Molybdenite | 2021-05-25 | MFT | 1 | 0.008677668 | 0 | 0 | 100 | 0 | 0
Monazite_Ce | 2021-05-25 | MFT | 4 | 0.05687817 | 0 | 0 | 57.14286 | 0 | 42.85714
Pentlandite | 2021-05-25 | MFT | 1 | 0.007573238 | 0 | 0.04434315 | 100 | 0 | 0
Siegenite | 2021-05-25 | MFT | 0 | 0 | 0 | 0 | 0 | 0 | 0
Sphalerite | 2021-05-25 | MFT | 0 | 0 | 0 | 0 | 0 | 0 | 0
vaesite | 2021-05-25 | MFT | 0 | 0 | 0 | 0 | 0 | 0 | 0
Pyrite | 2021-05-25 | MFT | 56 | 0.6244608 | 0.1046224 | 7.389941 | 69.62025 | 20.25316 | 10.12658
Pyrrhotite | 2021-05-25 | MFT | 31 | 0.3927671 | 0 | 6.276373 | 51.85185 | 48.14815 | 0
Sec. Cu Sulphides | 2021-05-25 | MFT | 7 | 0.0547482 | 10.17003 | 0.01289462 | 71.42857 | 28.57143 | 0
Bornite | 2021-05-25 | MFT | 0 | 0 | 0 | 0 | 0 | 0 | 0
Chalcocite | 2021-05-25 | MFT | 2 | 0.01782866 | 3.91109 | 0.01289462 | 50 | 50 | 0
Covellite | 2021-05-25 | MFT | 5 | 0.03691953 | 6.258935 | 0 | 80 | 20 | 0
Silicate gangue | 2021-05-25 | MFT | 7471 | 57.40148 | 3.146538 | 37.4114 | 41.72185 | 47.81005 | 10.46809
Amphibole | 2021-05-25 | MFT | 265 | 1.410389 | 1.187696 | 5.288986 | 39.18919 | 32.77027 | 28.04054
Biotite | 2021-05-25 | MFT | 324 | 2.507846 | 0.05219247 | 11.30708 | 21.81818 | 69.63636 | 8.545455
Garnets | 2021-05-25 | MFT | 1597 | 12.14495 | 0.6235416 | 7.108186 | 17.64706 | 66.875 | 15.47794
Kaolinite | 2021-05-25 | MFT | 1929 | 17.44036 | 0.5845939 | 0.2857525 | 49.41708 | 48.60814 | 1.97478
Muscovite | 2021-05-25 | MFT | 1052 | 9.66828 | 0.4388779 | 1.728733 | 74.64335 | 19.69627 | 5.660377
Orthoclase | 2021-05-25 | MFT | 4 | 0.01615624 | 0 | 0 | 100 | 0 | 0
Plagioclase | 2021-05-25 | MFT | 217 | 0.9024775 | 0 | 0.03104908 | 21.36364 | 34.09091 | 44.54545
Quartz | 2021-05-25 | MFT | 1430 | 9.035267 | 0.1056859 | 0.09116551 | 41.78621 | 45.99722 | 12.21657
Silicate gangue_generic | 2021-05-25 | MFT | 633 | 4.12448 | 0.1539496 | 11.22261 | 17.90723 | 53.50593 | 28.58684
Chalcopyrite cl. | 2021-05-25 | MFT | 87 | 0.7536318 | 66.3581 | 5.227357 | 83.33333 | 9.649123 | 7.017544
Native Copper | 2021-05-25 | MFT | 0 | 0 | 0 | 0 | 0 | 0 | 0
CuMn mineral | 2021-05-25 | MFT | 1 | 0.004733274 | 0.2290894 | 0.02039744 | 0 | 0 | 100
Accessory_phases | 2021-06-01 | MCOF | 41 | 0.4941977 | 0 | 0.0155031 | 66.38655 | 20.16807 | 13.44538
Apatite | 2021-06-01 | MCOF | 38 | 0.4819697 | 0 | 0.009657953 | 66.37931 | 20.68966 | 12.93103
Zircon | 2021-06-01 | MCOF | 1 | 0.006179772 | 0 | 0.005845144 | 100 | 0 | 0
Carbonate gangue | 2021-06-01 | MCOF | 2783 | 25.09565 | 1.900056 | 12.58712 | 65.8687 | 27.18461 | 6.946688
Ankerite | 2021-06-01 | MCOF | 704 | 4.945264 | 0.8510289 | 8.544814 | 25.20938 | 61.22278 | 13.56784
Calcite | 2021-06-01 | MCOF | 1705 | 17.24247 | 0.9526467 | 1.512665 | 80.98781 | 15.25108 | 3.761108
Dolomite_ | 2021-06-01 | MCOF | 374 | 2.907912 | 0.09638055 | 2.52964 | 34.14948 | 49.2268 | 16.62371
Chalcopyrite | 2021-06-01 | MCOF | 19 | 0.8979998 | 23.19005 | 3.573159 | 88.34356 | 11.65644 | 0
Chalcopyrite <20 | 2021-06-01 | MCOF | 230 | 1.481975 | 28.70015 | 4.654031 | 69.14498 | 16.35688 | 14.49814
Chalcopyrite >150 | 2021-06-01 | MCOF | 3 | 0.4627729 | 12.18634 | 1.865231 | 100 | 0 | 0
CPS floating Cu | 2021-06-01 | MCOF | 23 | 0.2180145 | 12.71236 | 0.0197928 | 16.66667 | 58.33333 | 25
Cuprite | 2021-06-01 | MCOF | 3 | 0.02406167 | 1.572299 | 0 | 0 | 0 | 100
Delafossite | 2021-06-01 | MCOF | 1 | 0.007113313 | 0.1684009 | 0.01699739 | 0 | 100 | 0
Malachite | 2021-06-01 | MCOF | 17 | 0.1349031 | 7.229497 | 0.002795409 | 22.22222 | 74.07407 | 3.703704
Fe_Ox | 2021-06-01 | MCOF | 274 | 3.006144 | 0.4407509 | 24.83923 | 25.56054 | 52.24215 | 22.19731
Fe_oxyhydroxides | 2021-06-01 | MCOF | 98 | 0.8086298 | 0.03961244 | 5.456187 | 19.5122 | 47.15447 | 33.33333
Haematite | 2021-06-01 | MCOF | 86 | 0.7247427 | 0.1515 | 5.635556 | 25.96154 | 42.30769 | 31.73077
Magnesioferrite | 2021-06-01 | MCOF | 3 | 0.02445612 | 0 | 0.1045567 | 50 | 50 | 0
Magnetite | 2021-06-01 | MCOF | 78 | 1.320433 | 0.2496384 | 12.52789 | 28.71795 | 58.97436 | 12.30769
Tramp_Steel | 2021-06-01 | MCOF | 6 | 0.07100164 | 0 | 0.8682988 | 83.33333 | 0 | 16.66667
Fe_Ti_Ox | 2021-06-01 | MCOF | 77 | 1.240162 | 0.03430281 | 2.21317 | 48.29268 | 27.31707 | 24.39024
Ilmenite | 2021-06-01 | MCOF | 23 | 0.4291655 | 0.03430281 | 2.143146 | 30.88235 | 32.35294 | 36.76471
Rutile | 2021-06-01 | MCOF | 53 | 0.8046853 | 0 | 0.07002339 | 56.61765 | 25 | 18.38235
Non floating Cu | 2021-06-01 | MCOF | 143 | 0.6528206 | 6.330649 | 2.401254 | 34.82587 | 34.32836 | 30.84577
Chrysocolla | 2021-06-01 | MCOF | 34 | 0.1435811 | 2.350909 | 0.09601702 | 26.92308 | 61.53846 | 11.53846
Cu_Fe_Oxide | 2021-06-01 | MCOF | 23 | 0.1711928 | 1.044502 | 1.370619 | 9.677419 | 22.58065 | 67.74194
CuFe_Silicate | 2021-06-01 | MCOF | 82 | 0.3222686 | 2.734265 | 0.9095187 | 45.61404 | 25.4386 | 28.94737
Other sulphides | 2021-06-01 | MCOF | 90 | 0.8822611 | 0.1898712 | 0.5000508 | 53.68421 | 29.47368 | 16.84211
Arsenopyrite | 2021-06-01 | MCOF | 0 | 0 | 0 | 0 | 0 | 0 | 0
Galena | 2021-06-01 | MCOF | 79 | 0.7783884 | 0.1457856 | 0.3636953 | 50 | 31.25 | 18.75
Millerite | 2021-06-01 | MCOF | 0 | 0 | 0 | 0 | 0 | 0 | 0
Molybdenite | 2021-06-01 | MCOF | 6 | 0.04338989 | 0.04408567 | 0.1212897 | 50 | 50 | 0
Monazite_Ce | 2021-06-01 | MCOF | 4 | 0.05417162 | 0 | 0 | 100 | 0 | 0
Pentlandite | 2021-06-01 | MCOF | 1 | 0.006311257 | 0 | 0.01506578 | 0 | 0 | 100
Siegenite | 2021-06-01 | MCOF | 0 | 0 | 0 | 0 | 0 | 0 | 0
Sphalerite | 2021-06-01 | MCOF | 0 | 0 | 0 | 0 | 0 | 0 | 0
vaesite | 2021-06-01 | MCOF | 0 | 0 | 0 | 0 | 0 | 0 | 0
Pyrite | 2021-06-01 | MCOF | 103 | 1.686368 | 0.09195468 | 9.726916 | 66.015625 | 24.21875 | 9.765625
Pyrrhotite | 2021-06-01 | MCOF | 48 | 0.9395226 | 0 | 7.23232 | 40 | 56.77419 | 3.225806
Sec. Cu Sulphides | 2021-06-01 | MCOF | 17 | 0.237461 | 12.41989 | 0.02617081 | 55.88235 | 32.35294 | 11.76471
Bornite | 2021-06-01 | MCOF | 4 | 0.02734878 | 1.035475 | 0.02047962 | 75 | 0 | 25
Chalcocite | 2021-06-01 | MCOF | 3 | 0.1485775 | 8.855716 | 0.002401436 | 50 | 50 | 0
Covellite | 2021-06-01 | MCOF | 10 | 0.06153476 | 2.528701 | 0.003289755 | 60 | 10 | 30
Silicate gangue | 2021-06-01 | MCOF | 8838 | 62.70465 | 1.803621 | 30.34605 | 40.43334 | 45.97615 | 13.59051
Amphibole | 2021-06-01 | MCOF | 546 | 2.652516 | 0.6958637 | 6.009102 | 37.57485 | 32.63473 | 29.79042
Biotite | 2021-06-01 | MCOF | 357 | 2.409138 | 0.08065561 | 5.598216 | 18.61199 | 73.02839 | 8.359621
Garnets | 2021-06-01 | MCOF | 1917 | 9.421602 | 0.3001355 | 9.950216 | 32.38547 | 33.84676 | 33.76777
Kaolinite | 2021-06-01 | MCOF | 1940 | 16.27355 | 0.2499785 | 0.5134417 | 41.58521 | 52.44369 | 5.971101
Muscovite | 2021-06-01 | MCOF | 1495 | 11.6019 | 0.211126 | 1.563472 | 59.7635 | 30.90444 | 9.332055
Orthoclase | 2021-06-01 | MCOF | 6 | 0.02356203 | 0 | 0 | 28.57143 | 57.14286 | 14.28571
Plagioclase | 2021-06-01 | MCOF | 266 | 0.9401143 | 0.03564708 | 0.06652395 | 15.63636 | 24.36364 | 60
Quartz | 2021-06-01 | MCOF | 1449 | 15.47047 | 0.09242249 | 0.2228127 | 38.49099 | 57.13964 | 4.369369
Silicate gangue_generic | 2021-06-01 | MCOF | 823 | 3.529886 | 0.1377917 | 6.057574 | 26.15546 | 40.44118 | 33.40336
Chalcopyrite cl. | 2021-06-01 | MCOF | 252 | 2.842748 | 64.07654 | 10.09242 | 80.23256 | 12.2093 | 7.55814
Native Copper | 2021-06-01 | MCOF | 2 | 0.05193639 | 3.742164 | 0 | 0 | 0 | 100
CuMn mineral | 2021-06-01 | MCOF | 4 | 0.01577814 | 0.2009737 | 0.02510008 | 25 | 25 | 50
Accessory_phases | 2021-06-01 | MCON | 21 | 0.1021658 | 0.002370261 | 0.00177295 | 60.52632 | 34.21053 | 5.263158
Apatite | 2021-06-01 | MCON | 14 | 0.08593645 | 0 | 0.0009498808 | 64.51613 | 35.48387 | 0
Zircon | 2021-06-01 | MCON | 1 | 0.004123125 | 0 | 0.0006564398 | 0 | 0 | 100
Carbonate gangue | 2021-06-01 | MCON | 355 | 1.448796 | 0.06048006 | 0.2228554 | 54.42177 | 30.10204 | 15.47619
Ankerite | 2021-06-01 | MCON | 109 | 0.3177877 | 0.03644939 | 0.1529402 | 41.73913 | 21.73913 | 36.52174
Calcite | 2021-06-01 | MCON | 218 | 0.998498 | 0.0215226 | 0.04266992 | 59.28571 | 29.7619 | 10.95238
Dolomite_ | 2021-06-01 | MCON | 28 | 0.1325102 | 0.002508066 | 0.02724534 | 43.39623 | 50.9434 | 5.660377
Chalcopyrite | 2021-06-01 | MCON | 732 | 25.39189 | 46.78483 | 24.73847 | 81.35495 | 17.70411 | 0.940938
Chalcopyrite <20 | 2021-06-01 | MCON | 2933 | 14.45294 | 23.25287 | 12.8155 | 79.04374 | 14.31841 | 6.637843
Chalcopyrite >150 | 2021-06-01 | MCON | 62 | 7.843991 | 14.65445 | 7.72452 | 84.72352 | 15.27648 | 0
CPS floating Cu | 2021-06-01 | MCON | 141 | 1.183863 | 4.263278 | 0.3708473 | 40.26846 | 41.94631 | 17.78523
Cuprite | 2021-06-01 | MCON | 9 | 0.09097193 | 0.4151311 | 0.010196 | 0 | 52.94118 | 47.05882
Delafossite | 2021-06-01 | MCON | 65 | 0.3796784 | 0.8256925 | 0.3355913 | 17.5 | 35 | 47.5
Malachite | 2021-06-01 | MCON | 63 | 0.6300486 | 2.593282 | 0.02238919 | 56.08466 | 40.74074 | 3.174603
Fe_Ox | 2021-06-01 | MCON | 113 | 0.7150551 | 0.01059847 | 1.424469 | 19.87179 | 33.33333 | 46.79487
Fe_oxyhydroxides | 2021-06-01 | MCON | 27 | 0.1579069 | 0 | 0.2362872 | 19.44444 | 16.66667 | 63.88889
Haematite | 2021-06-01 | MCON | 33 | 0.2185256 | 0.003049399 | 0.4085761 | 27.65957 | 42.55319 | 29.78723
Magnesioferrite | 2021-06-01 | MCON | 3 | 0.01223779 | 0.001414701 | 0.01478345 | 33.33333 | 0 | 66.66667
Magnetite | 2021-06-01 | MCON | 47 | 0.3026988 | 0.004600893 | 0.6960217 | 11.9403 | 38.80597 | 49.25373
Tramp_Steel | 2021-06-01 | MCON | 3 | 0.02368604 | 0.001533478 | 0.06880091 | 66.66667 | 0 | 33.33333
Fe_Ti_Ox | 2021-06-01 | MCON | 26 | 0.1902778 | 0.002981083 | 0.05727525 | 19.14894 | 55.31915 | 25.53191
Ilmenite | 2021-06-01 | MCON | 4 | 0.04631936 | 0 | 0.04711829 | 18.18182 | 81.81818 | 0
Rutile | 2021-06-01 | MCON | 19 | 0.1144825 | 0.002981083 | 0.002521716 | 24.13793 | 44.82759 | 31.03448
Non floating Cu | 2021-06-01 | MCON | 104 | 0.3174806 | 0.3417955 | 0.309287 | 12.31884 | 49.27536 | 38.4058
Chrysocolla | 2021-06-01 | MCON | 33 | 0.09027012 | 0.1812486 | 0.009804918 | 8.163265 | 55.10204 | 36.73469
Cu_Fe_Oxide | 2021-06-01 | MCON | 18 | 0.1215883 | 0.06245641 | 0.2454133 | 3.030303 | 84.84848 | 12.12121
CuFe_Silicate | 2021-06-01 | MCON | 53 | 0.1056222 | 0.09809056 | 0.05406878 | 21.42857 | 23.21429 | 55.35714
Other sulphides | 2021-06-01 | MCON | 179 | 1.169046 | 0.1257248 | 0.4379163 | 42.54386 | 37.7193 | 19.73684
Arsenopyrite | 2021-06-01 | MCON | 6 | 0.0326341 | 0.0008859743 | 0.02936293 | 33.33333 | 50 | 16.66667
Galena | 2021-06-01 | MCON | 58 | 0.383012 | 0.08921359 | 0.09582938 | 57.62712 | 25.42373 | 16.94915
Millerite | 2021-06-01 | MCON | 3 | 0.05181979 | 0 | 0.003069115 | 0 | 100 | 0
Molybdenite | 2021-06-01 | MCON | 89 | 0.4824933 | 0.03562523 | 0.1826871 | 46 | 25 | 29
Monazite_Ce | 2021-06-01 | MCON | 1 | 0.004517892 | 0 | 0.001105494 | 0 | 0 | 100
Pentlandite | 2021-06-01 | MCON | 11 | 0.1389581 | 0 | 0.09437178 | 33.33333 | 57.57576 | 9.090909
Siegenite | 2021-06-01 | MCON | 10 | 0.07203187 | 0 | 0.0314905 | 17.64706 | 76.47059 | 5.882353
Sphalerite | 2021-06-01 | MCON | 1 | 0.003579223 | 0 | 0 | 100 | 0 | 0
vaesite | 2021-06-01 | MCON | 0 | 0 | 0 | 0 | 0 | 0 | 0
Pyrite | 2021-06-01 | MCON | 1620 | 31.78079 | 0.2020328 | 45.66025 | 74.89974 | 23.02586 | 2.074402
Pyrrhotite | 2021-06-01 | MCON | 228 | 2.555916 | 0.004840539 | 4.856827 | 50.15823 | 42.40506 | 7.436709
Sec. Cu Sulphides | 2021-06-01 | MCON | 357 | 2.877836 | 10.21255 | 0.5750887 | 34.59016 | 41.96721 | 23.44262
Bornite | 2021-06-01 | MCON | 180 | 1.181495 | 3.630358 | 0.4273587 | 25.86873 | 47.49035 | 26.64093
Chalcocite | 2021-06-01 | MCON | 129 | 1.486957 | 5.965955 | 0.1369561 | 40 | 39.33333 | 20.66667
Covellite | 2021-06-01 | MCON | 48 | 0.2093846 | 0.6162355 | 0.01077393 | 47.05882 | 29.41176 | 23.52941
Silicate gangue | 2021-06-01 | MCON | 2902 | 9.969953 | 0.08119711 | 0.8049295 | 48.61244 | 38.94737 | 12.44019
Amphibole | 2021-06-01 | MCON | 75 | 0.2145955 | 0.01910647 | 0.1000016 | 35.80247 | 39.50617 | 24.69136
Biotite | 2021-06-01 | MCON | 9 | 0.02788812 | 0 | 0.01612014 | 54.54545 | 27.27273 | 18.18182
Garnets | 2021-06-01 | MCON | 634 | 1.844607 | 0.01204652 | 0.3767011 | 38.62719 | 38.62719 | 22.74563
Kaolinite | 2021-06-01 | MCON | 610 | 2.325653 | 0.01819324 | 0.02876384 | 50.69444 | 42.2619 | 7.043651
Muscovite | 2021-06-01 | MCON | 437 | 1.568437 | 0.01642948 | 0.06205138 | 53.94322 | 31.70347 | 14.35331
Orthoclase | 2021-06-01 | MCON | 1 | 0.002245787 | 0 | 0 | 100 | 0 | 0
Plagioclase | 2021-06-01 | MCON | 108 | 0.2486157 | 0.007264683 | 0.00961363 | 29.3578 | 41.2844 | 29.3578
Quartz | 2021-06-01 | MCON | 817 | 3.163972 | 0.005077547 | 0.04161368 | 54.88611 | 40.33799 | 4.7759
Silicate gangue_generic | 2021-06-01 | MCON | 207 | 0.5615696 | 0.003079163 | 0.1681422 | 32.15859 | 37.00441 | 30.837
Chalcopyrite cl. | 2021-06-01 | MCON | 3727 | 47.68882 | 84.69215 | 45.27848 | 81.20857 | 16.27871 | 2.512718
Native Copper | 2021-06-01 | MCON | 4 | 0.08316431 | 0.4291725 | 0.002670895 | 0 | 91.66667 | 8.333333
CuMn mineral | 2021-06-01 | MCON | 0 | 0 | 0 | 0 | 0 | 0 | 0
Accessory_phases | 2021-06-01 | MFT | 46 | 0.4527264 | 0 | 0.01541297 | 49.32432 | 29.05405 | 21.62162
Apatite | 2021-06-01 | MFT | 40 | 0.4346782 | 0 | 0.01091097 | 49.64539 | 27.65957 | 22.69504
Zircon | 2021-06-01 | MFT | 1 | 0.004585213 | 0 | 0 | 0 | 100 | 0
Carbonate gangue | 2021-06-01 | MFT | 3266 | 31.72977 | 5.334815 | 15.91313 | 75.88556 | 18.66485 | 5.449591
Ankerite | 2021-06-01 | MFT | 716 | 3.86592 | 2.359824 | 10.21297 | 26.94754 | 54.37202 | 18.68045
Calcite | 2021-06-01 | MFT | 2159 | 24.99727 | 2.600687 | 2.521375 | 85.98625 | 11.35907 | 2.65468
Dolomite_ | 2021-06-01 | MFT | 391 | 2.866588 | 0.3743038 | 3.178789 | 42.96799 | 42.09505 | 14.93695
Chalcopyrite | 2021-06-01 | MFT | 2 | 0.07766571 | 5.291896 | 0.4575359 | 100 | 0 | 0
Chalcopyrite <20 | 2021-06-01 | MFT | 253 | 1.132284 | 53.33885 | 4.983901 | 62.81588 | 14.07942 | 23.10469
Chalcopyrite >150 | 2021-06-01 | MFT | 1 | 0.1185424 | 8.194021 | 0.7056564 | 0 | 100 | 0
CPS floating Cu | 2021-06-01 | MFT | 6 | 0.07514872 | 9.622055 | 0.09120033 | 94.73684 | 5.263158 | 0
Cuprite | 2021-06-01 | MFT | 0 | 0 | 0 | 0 | 0 | 0 | 0
Delafossite | 2021-06-01 | MFT | 3 | 0.01583362 | 0.8598157 | 0.09120033 | 66.66667 | 33.33333 | 0
Malachite | 2021-06-01 | MFT | 3 | 0.0593151 | 8.762239 | 0 | 100 | 0 | 0
Fe_Ox | 2021-06-01 | MFT | 241 | 1.793794 | 0.9508208 | 21.86381 | 33.04843 | 44.44444 | 22.50712
Fe_oxyhydroxides | 2021-06-01 | MFT | 80 | 0.4585213 | 0.1711071 | 4.476267 | 36.17021 | 37.23404 | 26.59574
Haematite | 2021-06-01 | MFT | 67 | 0.3722803 | 0.1487475 | 4.175723 | 31.94444 | 20.83333 | 47.22222
Magnesioferrite | 2021-06-01 | MFT | 11 | 0.07258295 | 0.1217112 | 0.4542576 | 18.75 | 56.25 | 25
Magnetite | 2021-06-01 | MFT | 76 | 0.7938272 | 0.5092551 | 11.05688 | 30.37975 | 59.49367 | 10.12658
Tramp_Steel | 2021-06-01 | MFT | 7 | 0.09658215 | 0 | 1.700673 | 72.72727 | 27.27273 | 0
Fe_Ti_Ox | 2021-06-01 | MFT | 103 | 1.190595 | 0.2923352 | 2.328116 | 50 | 31.20301 | 18.79699
Ilmenite | 2021-06-01 | MFT | 29 | 0.2903318 | 0.2359102 | 2.242707 | 62.90323 | 12.90323 | 24.19355
Rutile | 2021-06-01 | MFT | 70 | 0.8253384 | 0.05642496 | 0.07823627 | 49.46809 | 31.91489 | 18.61702
Non floating Cu | 2021-06-01 | MFT | 131 | 0.476472 | 10.77054 | 2.932352 | 15.26316 | 55.26316 | 29.47368
Chrysocolla | 2021-06-01 | MFT | 21 | 0.05736395 | 2.43035 | 0.05794362 | 21.42857 | 17.85714 | 60.71429
Cu_Fe_Oxide | 2021-06-01 | MFT | 25 | 0.1557021 | 2.360691 | 1.892965 | 15.78947 | 68.42105 | 15.78947
CuFe_Silicate | 2021-06-01 | MFT | 81 | 0.2516989 | 5.726574 | 0.9373708 | 13.33333 | 59.16667 | 27.5
Other sulphides | 2021-06-01 | MFT | 53 | 0.4726184 | 0.7112282 | 0.3058154 | 64.86486 | 20.27027 | 14.86486
Arsenopyrite | 2021-06-01 | MFT | 2 | 0.01209716 | 0 | 0.06694938 | 100 | 0 | 0
Galena | 2021-06-01 | MFT | 45 | 0.3248672 | 0.7112282 | 0.2330942 | 53.33333 | 22.22222 | 24.44444
Millerite | 2021-06-01 | MFT | 0 | 0 | 0 | 0 | 0 | 0 | 0
Molybdenite | 2021-06-01 | MFT | 0 | 0 | 0 | 0 | 0 | 0 | 0
Monazite_Ce | 2021-06-01 | MFT | 6 | 0.135654 | 0 | 0.005771836 | 81.48148 | 18.51852 | 0
Pentlandite | 2021-06-01 | MFT | 0 | 0 | 0 | 0 | 0 | 0 | 0
Siegenite | 2021-06-01 | MFT | 0 | 0 | 0 | 0 | 0 | 0 | 0
Sphalerite | 2021-06-01 | MFT | 0 | 0 | 0 | 0 | 0 | 0 | 0
vaesite | 2021-06-01 | MFT | 0 | 0 | 0 | 0 | 0 | 0 | 0
Pyrite | 2021-06-01 | MFT | 74 | 0.4350002 | 0.1583406 | 3.483416 | 60.67416 | 12.35955 | 26.96629
Pyrrhotite | 2021-06-01 | MFT | 32 | 0.6701143 | 0 | 7.566483 | 59.73154 | 32.88591 | 7.38255
Sec. Cu Sulphides | 2021-06-01 | MFT | 3 | 0.01565802 | 1.774459 | 0.02049985 | 66.66667 | 33.33333 | 0
Bornite | 2021-06-01 | MFT | 2 | 0.010146 | 0.8808075 | 0.01979627 | 50 | 50 | 0
Chalcocite | 2021-06-01 | MFT | 1 | 0.005512012 | 0.8936517 | 0.0007035787 | 100 | 0 | 0
Covellite | 2021-06-01 | MFT | 0 | 0 | 0 | 0 | 0 | 0 | 0
Silicate gangue | 2021-06-01 | MFT | 9696 | 61.35961 | 3.560644 | 39.33267 | 37.13297 | 48.46703 | 14.4
Amphibole | 2021-06-01 | MFT | 435 | 1.797209 | 0.9960277 | 6.977643 | 37.21311 | 37.04918 | 25.7377
Biotite | 2021-06-01 | MFT | 412 | 2.805321 | 0.3581678 | 10.02414 | 19.79899 | 66.83417 | 13.36683
Garnets | 2021-06-01 | MFT | 1900 | 7.263885 | 0.5028313 | 12.20437 | 27.59407 | 29.79856 | 42.60737
Kaolinite | 2021-06-01 | MFT | 2112 | 16.24388 | 0.5703618 | 0.4689301 | 41.13094 | 52.97741 | 5.891644
Muscovite | 2021-06-01 | MFT | 1617 | 10.18743 | 0.3600833 | 1.901837 | 49.01431 | 40.10262 | 10.88307
Orthoclase | 2021-06-01 | MFT | 4 | 0.01248739 | 0 | 0 | 0 | 40 | 60
Plagioclase | 2021-06-01 | MFT | 354 | 0.9308959 | 0.116183 | 0.1574923 | 9.536785 | 18.80109 | 71.66213
Quartz | 2021-06-01 | MFT | 1986 | 19.00698 | 0.336865 | 0.2049438 | 37.59521 | 56.81447 | 5.590316
Silicate gangue_generic | 2021-06-01 | MFT | 822 | 2.740123 | 0.2937891 | 6.772084 | 19.07631 | 34.83936 | 46.08434
Chalcopyrite cl. | 2021-06-01 | MFT | 256 | 1.328492 | 66.82476 | 6.147093 | 59.38462 | 20.92308 | 19.69231
Native Copper | 2021-06-01 | MFT | 0 | 0 | 0 | 0 | 0 | 0 | 0
CuMn mineral | 2021-06-01 | MFT | 4 | 0.01170693 | 0.2529234 | 0.04407328 | 25 | 75 | 0
Accessory_phases | 2021-06-02 | MCOF | 34 | 0.3332427 | 0 | 0.008383073 | 35.63218 | 29.88506 | 34.48276
Apatite | 2021-06-02 | MCOF | 31 | 0.3247997 | 0 | 0.008383073 | 34.52381 | 29.7619 | 35.71429
Zircon | 2021-06-02 | MCOF | 0 | 0 | 0 | 0 | 0 | 0 | 0
Carbonate gangue | 2021-06-02 | MCOF | 2705 | 29.80231 | 1.941821 | 10.01843 | 80.28662 | 15.33514 | 4.378244
Ankerite | 2021-06-02 | MCOF | 356 | 1.896378 | 1.077122 | 4.804825 | 33.94309 | 39.63415 | 26.42276
Calcite | 2021-06-02 | MCOF | 2078 | 24.83707 | 0.8646988 | 2.174396 | 85.62083 | 11.81575 | 2.563418
Dolomite_ | 2021-06-02 | MCOF | 271 | 3.068858 | 0 | 3.039204 | 60.79545 | 31.70455 | 7.5
Chalcopyrite | 2021-06-02 | MCOF | 18 | 0.779304 | 51.5299 | 4.339786 | 71.05263 | 25.65789 | 3.289474
Chalcopyrite <20 | 2021-06-02 | MCOF | 79 | 0.476811 | 27.34491 | 2.324483 | 83.87097 | 12.90323 | 3.225806
Chalcopyrite >150 | 2021-06-02 | MCOF | 0 | 0 | 0 | 0 | 0 | 0 | 0
CPS floating Cu | 2021-06-02 | MCOF | 8 | 0.04507844 | 4.313885 | 0.1135431 | 87.5 | 12.5 | 0
Cuprite | 2021-06-02 | MCOF | 0 | 0 | 0 | 0 | 0 | 0 | 0
Delafossite | 2021-06-02 | MCOF | 4 | 0.0264793 | 1.941074 | 0.1135431 | 75 | 25 | 0
Malachite | 2021-06-02 | MCOF | 4 | 0.01859914 | 2.372811 | 0 | 100 | 0 | 0
Fe_Ox | 2021-06-02 | MCOF | 264 | 2.65373 | 0.3187238 | 30.69312 | 32.53589 | 46.65072 | 20.8134
Fe_oxyhydroxides | 2021-06-02 | MCOF | 78 | 0.5139236 | 0.05453484 | 4.666114 | 28.57143 | 38.09524 | 33.33333
Haematite | 2021-06-02 | MCOF | 96 | 0.8041681 | 0.07346297 | 8.805832 | 29.83871 | 41.12903 | 29.03226
Magnesioferrite | 2021-06-02 | MCOF | 10 | 0.1251771 | 0 | 0.8857386 | 13.63636 | 9.090909 | 77.27273
Magnetite | 2021-06-02 | MCOF | 73 | 1.140604 | 0.190726 | 15.18341 | 37.56906 | 59.66851 | 2.762431
Tramp_Steel | 2021-06-02 | MCOF | 6 | 0.06607589 | 0 | 1.136798 | 66.66667 | 33.33333 | 0
Fe_Ti_Ox | 2021-06-02 | MCOF | 91 | 1.227543 | 0.2782638 | 3.966812 | 42.39631 | 37.32719 | 20.2765
Ilmenite | 2021-06-02 | MCOF | 27 | 0.5227337 | 0 | 3.909903 | 39.32584 | 48.31461 | 12.35955
Rutile | 2021-06-02 | MCOF | 64 | 0.7048095 | 0.2782638 | 0.05690907 | 44.53125 | 29.6875 | 25.78125
Non floating Cu | 2021-06-02 | MCOF | 77 | 0.3599912 | 8.50968 | 2.400379 | 30.18868 | 43.39623 | 26.41509
Chrysocolla | 2021-06-02 | MCOF | 13 | 0.05139236 | 2.80406 | 0.02480188 | 55 | 25 | 20
Cu_Fe_Oxide | 2021-06-02 | MCOF | 19 | 0.1644556 | 2.526569 | 1.802182 | 9.375 | 53.125 | 37.5
CuFe_Silicate | 2021-06-02 | MCOF | 43 | 0.1368016 | 2.916737 | 0.5494672 | 32.69231 | 46.15385 | 21.15385
Other sulphides | 2021-06-02 | MCOF | 69 | 0.611875 | 0 | 0.3259493 | 46.37681 | 34.78261 | 18.84058
Arsenopyrite | 2021-06-02 | MCOF | 0 | 0 | 0 | 0 | 0 | 0 | 0
Galena | 2021-06-02 | MCOF | 64 | 0.57951 | 0 | 0.3088875 | 45.3125 | 34.375 | 20.3125
Millerite | 2021-06-02 | MCOF | 0 | 0 | 0 | 0 | 0 | 0 | 0
Molybdenite | 2021-06-02 | MCOF | 2 | 0.0134599 | 0 | 0.01706181 | 50 | 50 | 0
Monazite_Ce | 2021-06-02 | MCOF | 3 | 0.01890505 | 0 | 0 | 66.66667 | 33.33333 | 0
Pentlandite | 2021-06-02 | MCOF | 0 | 0 | 0 | 0 | 0 | 0 | 0
Siegenite | 2021-06-02 | MCOF | 0 | 0 | 0 | 0 | 0 | 0 | 0
Sphalerite | 2021-06-02 | MCOF | 0 | 0 | 0 | 0 | 0 | 0 | 0
vaesite | 2021-06-02 | MCOF | 0 | 0 | 0 | 0 | 0 | 0 | 0
Pyrite | 2021-06-02 | MCOF | 80 | 1.250596 | 0.1025018 | 10.24946 | 78.92157 | 12.7451 | 8.333333
Pyrrhotite | 2021-06-02 | MCOF | 29 | 0.4569148 | 0 | 4.940143 | 71.60494 | 25.92593 | 2.469136
Sec. Cu Sulphides | 2021-06-02 | MCOF | 6 | 0.03626832 | 3.526355 | 0.03050583 | 83.33333 | 16.66667 | 0
Bornite | 2021-06-02 | MCOF | 3 | 0.01908859 | 1.913708 | 0.02760222 | 66.66667 | 33.33333 | 0
Chalcocite | 2021-06-02 | MCOF | 0 | 0 | 0 | 0 | 0 | 0 | 0
Covellite | 2021-06-02 | MCOF | 3 | 0.01717973 | 1.612647 | 0.00290361 | 100 | 0 | 0
Silicate gangue | 2021-06-02 | MCOF | 8802 | 61.96634 | 2.133956 | 30.58901 | 39.69072 | 45.6991 | 14.61018
Amphibole | 2021-06-02 | MCOF | 362 | 1.895717 | 0.5789884 | 6.787687 | 48.14815 | 28.07018 | 23.78168
Biotite | 2021-06-02 | MCOF | 202 | 1.184655 | 0.1543138 | 3.952565 | 20.59701 | 61.79104 | 17.61194
Garnets | 2021-06-02 | MCOF | 1832 | 8.051164 | 0.2932758 | 10.4677 | 27.78495 | 30.06452 | 42.15054
Kaolinite | 2021-06-02 | MCOF | 2121 | 16.98856 | 0.7046457 | 0.3485988 | 37.46922 | 56.10911 | 6.421671
Muscovite | 2021-06-02 | MCOF | 1622 | 11.14208 | 0.2409452 | 1.744792 | 55.1564 | 32.61072 | 12.23289
Orthoclase | 2021-06-02 | MCOF | 1 | 0.003132487 | 0 | 0 | 0 | 0 | 100
Plagioclase | 2021-06-02 | MCOF | 332 | 1.100775 | 0 | 0.05967322 | 13.87283 | 20.52023 | 65.60694
Quartz | 2021-06-02 | MCOF | 1587 | 18.08405 | 0.08551813 | 0.2227579 | 41.77873 | 54.06132 | 4.159943
Silicate gangue_generic | 2021-06-02 | MCOF | 680 | 2.788109 | 0.07626937 | 6.07351 | 26.11386 | 32.42574 | 41.4604
Chalcopyrite cl. | 2021-06-02 | MCOF | 97 | 1.256115 | 78.87481 | 6.664269 | 75.91837 | 20.81633 | 3.265306
Native Copper | 2021-06-02 | MCOF | 0 | 0 | 0 | 0 | 0 | 0 | 0
CuMn mineral | 2021-06-02 | MCOF | 2 | 0.007341766 | 0.2623141 | 0.0239272 | 50 | 0 | 50
Accessory_phases | 2021-06-02 | MCON | 14 | 0.07712707 | 0 | 0 | 63.15789 | 31.57895 | 5.263158
Apatite | 2021-06-02 | MCON | 12 | 0.06823561 | 0 | 0 | 70.58824 | 29.41176 | 0
Zircon | 2021-06-02 | MCON | 1 | 0.005969981 | 0 | 0 | 0 | 0 | 100
Carbonate gangue | 2021-06-02 | MCON | 210 | 1.253721 | 0.06072148 | 0.2254709 | 51.72414 | 40.8046 | 7.471264
Ankerite | 2021-06-02 | MCON | 69 | 0.3320961 | 0.03358658 | 0.1701304 | 37.3494 | 45.78313 | 16.86747
Calcite | 2021-06-02 | MCON | 120 | 0.7297603 | 0.0271349 | 0.02332434 | 62.26415 | 32.54717 | 5.188679
Dolomite_ | 2021-06-02 | MCON | 21 | 0.191865 | 0 | 0.03201608 | 32.07547 | 66.03774 | 1.886792
Chalcopyrite | 2021-06-02 | MCON | 534 | 22.29991 | 37.67581 | 22.3231 | 75.3222 | 23.57995 | 1.097852
Chalcopyrite <20 | 2021-06-02 | MCON | 3881 | 27.44113 | 42.10747 | 25.3213 | 80.21722 | 16.25291 | 3.529868
Chalcopyrite >150 | 2021-06-02 | MCON | 22 | 4.007597 | 6.887918 | 4.070368 | 88.31341 | 11.68659 | 0
CPS floating Cu | 2021-06-02 | MCON | 156 | 1.116374 | 2.78663 | 0.6051223 | 32.59669 | 37.56906 | 29.83425
Cuprite | 2021-06-02 | MCON | 11 | 0.09297928 | 0.3488944 | 0.01405834 | 0 | 8.333333 | 91.66667
Delafossite | 2021-06-02 | MCON | 95 | 0.6803111 | 1.260515 | 0.5747538 | 35.35354 | 38.38384 | 26.26263
Malachite | 2021-06-02 | MCON | 49 | 0.3330487 | 1.130153 | 0.01567902 | 34.78261 | 42.02899 | 23.18841
Fe_Ox | 2021-06-02 | MCON | 113 | 0.9404498 | 0.002740324 | 1.981216 | 32.08955 | 36.56716 | 31.34328
Fe_oxyhydroxides | 2021-06-02 | MCON | 21 | 0.1333719 | 0 | 0.1939191 | 28.57143 | 52.38095 | 19.04762
Haematite | 2021-06-02 | MCON | 43 | 0.3635337 | 0.002740324 | 0.6998091 | 24.07407 | 29.62963 | 46.2963
Magnesioferrite | 2021-06-02 | MCON | 10 | 0.07678412 | 0 | 0.09769656 | 30.76923 | 69.23077 | 0
Magnetite | 2021-06-02 | MCON | 24 | 0.2027888 | 0 | 0.4821383 | 32.25806 | 29.03226 | 38.70968
Tramp_Steel | 2021-06-02 | MCON | 14 | 0.1600463 | 0 | 0.5033041 | 71.42857 | 28.57143 | 0
Fe_Ti_Ox | 2021-06-02 | MCON | 17 | 0.176432 | 0.00331206 | 0.1138994 | 43.33333 | 53.33333 | 3.333333
Ilmenite | 2021-06-02 | MCON | 6 | 0.07926102 | 0 | 0.1087744 | 23.07692 | 69.23077 | 7.692308
Rutile | 2021-06-02 | MCON | 11 | 0.09717097 | 0.00331206 | 0.005125004 | 58.82353 | 41.17647 | 0
Non floating Cu | 2021-06-02 | MCON | 66 | 0.2187934 | 0.1393312 | 0.1812073 | 28.57143 | 35.71429 | 35.71429
Chrysocolla | 2021-06-02 | MCON | 15 | 0.04267901 | 0.04579424 | 0.003471977 | 37.5 | 31.25 | 31.25
Cu_Fe_Oxide | 2021-06-02 | MCON | 8 | 0.05868364 | 0.02515255 | 0.1203105 | 9.090909 | 27.27273 | 63.63636
CuFe_Silicate | 2021-06-02 | MCON | 43 | 0.1174308 | 0.06838442 | 0.05742482 | 30.23256 | 39.53488 | 30.23256
Other sulphides | 2021-06-02 | MCON | 179 | 1.420284 | 0.2411699 | 0.6047702 | 55.97826 | 26.63043 | 17.3913
Arsenopyrite | 2021-06-02 | MCON | 3 | 0.02362588 | 0 | 0.03055298 | 66.66667 | 33.33333 | 0
Galena | 2021-06-02 | MCON | 60 | 0.5639727 | 0.1639527 | 0.1468945 | 58.33333 | 33.33333 | 8.333333
Millerite | 2021-06-02 | MCON | 4 | 0.02728408 | 0 | 0.002529942 | 100 | 0 | 0
Molybdenite | 2021-06-02 | MCON | 103 | 0.7265594 | 0.0772172 | 0.382862 | 49.03846 | 25 | 25.96154
Monazite_Ce | 2021-06-02 | MCON | 1 | 0.01962472 | 0 | 0 | 100 | 0 | 0
Pentlandite | 2021-06-02 | MCON | 5 | 0.03658201 | 0 | 0.03537305 | 66.66667 | 33.33333 | 0
Siegenite | 2021-06-02 | MCON | 1 | 0.01227022 | 0 | 0.0009839596 | 100 | 0 | 0
Sphalerite | 2021-06-02 | MCON | 2 | 0.0103649 | 0 | 0.005573734 | 100 | 0 | 0
vaesite | 2021-06-02 | MCON | 0 | 0 | 0 | 0 | 0 | 0 | 0
Pyrite | 2021-06-02 | MCON | 1235 | 27.58684 | 0.1251528 | 40.78365 | 69.20415 | 28.71972 | 2.076125
Pyrrhotite | 2021-06-02 | MCON | 95 | 1.206266 | 0.004568308 | 2.354312 | 48.54369 | 42.23301 | 9.223301
Sec. Cu Sulphides | 2021-06-02 | MCON | 313 | 3.205334 | 9.863322 | 0.6984168 | 34.73684 | 53.89474 | 11.36842
Bornite | 2021-06-02 | MCON | 184 | 1.512565 | 4.038934 | 0.5621161 | 40.17467 | 43.66812 | 16.15721
Chalcocite | 2021-06-02 | MCON | 70 | 1.342039 | 4.908376 | 0.1172704 | 20.85561 | 74.33155 | 4.812834
Covellite | 2021-06-02 | MCON | 59 | 0.35073 | 0.9160132 | 0.0190303 | 57.62712 | 28.81356 | 13.55932
Silicate gangue | 2021-06-02 | MCON | 2072 | 9.049742 | 0.1018445 | 0.7371585 | 50.11494 | 39.15709 | 10.72797
Amphibole | 2021-06-02 | MCON | 54 | 0.2109817 | 0.02876888 | 0.08254709 | 56.36364 | 20 | 23.63636
Biotite | 2021-06-02 | MCON | 3 | 0.01835452 | 0 | 0.008690426 | 40 | 60 | 0
Garnets | 2021-06-02 | MCON | 545 | 2.106489 | 0.01543214 | 0.3166732 | 43.34471 | 40.78498 | 15.87031
Kaolinite | 2021-06-02 | MCON | 450 | 2.138015 | 0.02298001 | 0.02575534 | 50.625 | 42.8125 | 6.5625
Muscovite | 2021-06-02 | MCON | 269 | 1.282352 | 0.01488115 | 0.04834875 | 59.21788 | 30.1676 | 10.61453
Orthoclase | 2021-06-02 | MCON | 0 | 0 | 0 | 0 | 0 | 0 | 0
Plagioclase | 2021-06-02 | MCON | 90 | 0.3005314 | 0.01334213 | 0.01612154 | 34.06593 | 48.35165 | 17.58242
Quartz | 2021-06-02 | MCON | 452 | 2.201399 | 0.004948799 | 0.02380678 | 52.29358 | 40.67278 | 7.033639
Silicate gangue_generic | 2021-06-02 | MCON | 208 | 0.7844555 | 0.001491353 | 0.2143824 | 50.22831 | 35.15982 | 14.61187
Chalcopyrite cl. | 2021-06-02 | MCON | 4437 | 53.74864 | 86.67121 | 51.71477 | 78.78998 | 18.95237 | 2.257649
Native Copper | 2021-06-02 | MCON | 1 | 0.01003465 | 0.04706738 | 0.0006311274 | 0 | 0 | 100
CuMn mineral | 2021-06-02 | MCON | 0 | 0 | 0 | 0 | 0 | 0 | 0
Accessory_phases | 2021-06-02 | MFT | 36 | 0.4356911 | 0 | 0.007536026 | 71.69811 | 8.490566 | 19.81132
Apatite | 2021-06-02 | MFT | 32 | 0.4115763 | 0 | 0.005387711 | 71.28713 | 7.920792 | 20.79208
Zircon | 2021-06-02 | MFT | 2 | 0.01818281 | 0 | 0 | 66.66667 | 33.33333 | 0
Carbonate gangue | 2021-06-02 | MFT | 2515 | 29.28913 | 2.508422 | 12.69119 | 80.75805 | 15.18527 | 4.056672
Ankerite | 2021-06-02 | MFT | 348 | 2.010748 | 1.266561 | 6.292625 | 36.36364 | 37.37374 | 26.26263
Calcite | 2021-06-02 | MFT | 1884 | 24.2463 | 0.9331179 | 2.455118 | 86.79735 | 10.96858 | 2.234073
Dolomite_ | 2021-06-02 | MFT | 283 | 3.03208 | 0.3087436 | 3.943446 | 56.60606 | 37.33333 | 6.060606
Chalcopyrite | 2021-06-02 | MFT | 4 | 0.2431467 | 37.12508 | 1.706885 | 100 | 0 | 0
Chalcopyrite <20 | 2021-06-02 | MFT | 30 | 0.1891141 | 23.36647 | 1.06896 | 62.85714 | 22.85714 | 14.28571
Chalcopyrite >150 | 2021-06-02 | MFT | 0 | 0 | 0 | 0 | 0 | 0 | 0
CPS floating Cu | 2021-06-02 | MFT | 0 | 0 | 0 | 0 | 0 | 0 | 0
Cuprite | 2021-06-02 | MFT | 0 | 0 | 0 | 0 | 0 | 0 | 0
Delafossite | 2021-06-02 | MFT | 0 | 0 | 0 | 0 | 0 | 0 | 0
Malachite | 2021-06-02 | MFT | 0 | 0 | 0 | 0 | 0 | 0 | 0
Fe_Ox | 2021-06-02 | MFT | 207 | 2.281736 | 2.668676 | 31.63718 | 47.21408 | 28.44575 | 24.34018
Fe_oxyhydroxides | 2021-06-02 | MFT | 57 | 0.3868683 | 0.4176412 | 4.324939 | 33.33333 | 18.33333 | 48.33333
Haematite | 2021-06-02 | MFT | 68 | 0.7654834 | 0.6321437 | 10.01135 | 33.92857 | 33.92857 | 32.14286
Magnesioferrite | 2021-06-02 | MFT | 16 | 0.1559079 | 0.4012878 | 1.296688 | 15.38462 | 57.69231 | 26.92308
Magnetite | 2021-06-02 | MFT | 56 | 0.8567198 | 1.217603 | 13.85139 | 67.44186 | 24.03101 | 8.527132
Tramp_Steel | 2021-06-02 | MFT | 8 | 0.09284839 | 0 | 1.930468 | 75 | 25 | 0
Fe_Ti_Ox | 2021-06-02 | MFT | 96 | 1.51575 | 0 | 6.654907 | 58.89328 | 30.03953 | 11.06719
Ilmenite | 2021-06-02 | MFT | 36 | 0.7242175 | 0 | 6.628034 | 52.13675 | 33.33333 | 14.52991
Rutile | 2021-06-02 | MFT | 57 | 0.7543932 | 0 | 0.02251755 | 67.69231 | 23.84615 | 8.461538
Non floating Cu | 2021-06-02 | MFT | 59 | 0.3712001 | 27.17553 | 1.701174 | 41.93548 | 41.93548 | 16.12903
Chrysocolla | 2021-06-02 | MFT | 9 | 0.07853426 | 13.859 | 0.01778717 | 79.31034 | 20.68966 | 0
Cu_Fe_Oxide | 2021-06-02 | MFT | 7 | 0.04874541 | 1.814801 | 0.6391737 | 33.33333 | 55.55556 | 11.11111
CuFe_Silicate | 2021-06-02 | MFT | 39 | 0.224577 | 10.24763 | 0.9795359 | 28.39506 | 50.61728 | 20.98765
Other sulphides | 2021-06-02 | MFT | 64 | 0.635818 | 0 | 0.3964565 | 52.11268 | 28.16901 | 19.71831
Arsenopyrite | 2021-06-02 | MFT | 0 | 0 | 0 | 0 | 0 | 0 | 0
Galena | 2021-06-02 | MFT | 55 | 0.5343941 | 0 | 0.2362537 | 44.64286 | 30.35714 | 25
Millerite | 2021-06-02 | MFT | 0 | 0 | 0 | 0 | 0 | 0 | 0
Molybdenite | 2021-06-02 | MFT | 4 | 0.02837034 | 0 | 0.1602029 | 75 | 25 | 0
Monazite_Ce | 2021-06-02 | MFT | 5 | 0.07305363 | 0 | 0 | 81.81818 | 18.18182 | 0
Pentlandite | 2021-06-02 | MFT | 0 | 0 | 0 | 0 | 0 | 0 | 0
Siegenite | 2021-06-02 | MFT | 0 | 0 | 0 | 0 | 0 | 0 | 0
Sphalerite | 2021-06-02 | MFT | 0 | 0 | 0 | 0 | 0 | 0 | 0
vaesite | 2021-06-02 | MFT | 0 | 0 | 0 | 0 | 0 | 0 | 0
Pyrite | 2021-06-02 | MFT | 39 | 0.3359564 | 0.1433949 | 3.341052 | 59.61538 | 23.07692 | 17.30769
Pyrrhotite | 2021-06-02 | MFT | 25 | 0.4755901 | 0 | 6.255941 | 83.75 | 16.25 | 0
Sec. Cu Sulphides | 2021-06-02 | MFT | 1 | 0.006705717 | 1.229504 | 0.02373761 | 100 | 0 | 0
Bornite | 2021-06-02 | MFT | 1 | 0.006705717 | 1.229504 | 0.02373761 | 100 | 0 | 0
Chalcocite | 2021-06-02 | MFT | 0 | 0 | 0 | 0 | 0 | 0 | 0
Covellite | 2021-06-02 | MFT | 0 | 0 | 0 | 0 | 0 | 0 | 0
Silicate gangue | 2021-06-02 | MFT | 9025 | 64.22016 | 5.782923 | 34.51498 | 44.75681 | 42.46411 | 12.77908
Amphibole | 2021-06-02 | MFT | 306 | 1.849875 | 1.212262 | 9.136295 | 49.05263 | 29.89474 | 21.05263
Biotite | 2021-06-02 | MFT | 204 | 1.248488 | 0.5895882 | 4.973748 | 27.16418 | 56.1194 | 16.71642
Garnets | 2021-06-02 | MFT | 1790 | 7.820788 | 0.43274 | 10.09954 | 27.90481 | 33.73775 | 38.35744
Kaolinite | 2021-06-02 | MFT | 2129 | 17.18157 | 1.314337 | 0.3577253 | 43.11094 | 52.09238 | 4.796684
Muscovite | 2021-06-02 | MFT | 1802 | 12.51341 | 0.8622248 | 2.014973 | 63.73147 | 26.30049 | 9.968033
Orthoclase | 2021-06-02 | MFT | 11 | 0.08913446 | 0 | 0 | 3.703704 | 96.2963 | 0
Plagioclase | 2021-06-02 | MFT | 362 | 1.243911 | 0.02719065 | 0.07642714 | 14.8248 | 32.61456 | 52.56065
Quartz | 2021-06-02 | MFT | 1726 | 19.0619 | 0.5070895 | 0.1671741 | 46.59376 | 48.99606 | 4.410183
Silicate gangue_generic | 2021-06-02 | MFT | 648 | 2.821972 | 0.8374912 | 6.94816 | 26.93299 | 31.95876 | 41.10825
Chalcopyrite cl. | 2021-06-02 | MFT | 34 | 0.4322608 | 60.49155 | 2.775845 | 83.75 | 10 | 6.25
Native Copper | 2021-06-02 | MFT | 0 | 0 | 0 | 0 | 0 | 0 | 0
CuMn mineral | 2021-06-02 | MFT | 4 | 0.01934341 | 1.254095 | 0.06467732 | 60 | 0 | 40
Accessory_phases | 2021-06-03 | MCON | 6 | 0.0167043 | 0.002282608 | 0.0001907941 | 75 | 12.5 | 12.5
Apatite | 2021-06-03 | MCON | 1 | 0.005247078 | 0 | 0 | 100 | 0 | 0
Zircon | 2021-06-03 | MCON | 0 | 0 | 0 | 0 | 0 | 0 | 0
Carbonate gangue | 2021-06-03 | MCON | 82 | 0.267053 | 0.01856816 | 0.04047768 | 73.68421 | 14.91228 | 11.40351
Ankerite | 2021-06-03 | MCON | 24 | 0.07061138 | 0.009180417 | 0.03117547 | 29.62963 | 33.33333 | 37.03704
Calcite | 2021-06-03 | MCON | 52 | 0.1822446 | 0.009387747 | 0.00628074 | 90.12346 | 7.407407 | 2.469136
Dolomite_ | 2021-06-03 | MCON | 6 | 0.014197 | 0 | 0.003021467 | 50 | 33.33333 | 16.66667
Chalcopyrite | 2021-06-03 | MCON | 1240 | 36.38003 | 51.42563 | 34.22893 | 85.79078 | 13.81717 | 0.3920444
Chalcopyrite <20 | 2021-06-03 | MCON | 3915 | 19.55018 | 25.41839 | 17.01933 | 82.93594 | 11.9395 | 5.124555
Chalcopyrite >150 | 2021-06-03 | MCON | 25 | 2.63336 | 3.746696 | 2.485527 | 95.77279 | 4.227213 | 0
CPS floating Cu | 2021-06-03 | MCON | 184 | 0.9919384 | 2.73438 | 0.3148353 | 29.51542 | 42.29075 | 28.19383
Cuprite | 2021-06-03 | MCON | 13 | 0.07090197 | 0.2490417 | 0.008193106 | 0 | 28.57143 | 71.42857
Delafossite | 2021-06-03 | MCON | 84 | 0.3907661 | 0.6499049 | 0.2877433 | 35.63218 | 27.58621 | 36.78161
Malachite | 2021-06-03 | MCON | 72 | 0.2744753 | 0.8364119 | 0.01052537 | 41.37931 | 43.67816 | 14.94253
Fe_Ox | 2021-06-03 | MCON | 47 | 0.2143664 | 0.002472138 | 0.3800918 | 32 | 38 | 30
Fe_oxyhydroxides | 2021-06-03 | MCON | 13 | 0.0539652 | 0 | 0.07121587 | 23.07692 | 46.15385 | 30.76923
Haematite | 2021-06-03 | MCON | 19 | 0.09240502 | 0.001726736 | 0.1623968 | 42.85714 | 38.09524 | 19.04762
Magnesioferrite | 2021-06-03 | MCON | 1 | 0.003860587 | 0 | 0.003808241 | 0 | 100 | 0
Magnetite | 2021-06-03 | MCON | 14 | 0.06413556 | 0.0007454019 | 0.1426709 | 26.66667 | 26.66667 | 46.66667
Tramp_Steel | 2021-06-03 | MCON | 0 | 0 | 0 | 0 | 0 | 0 | 0
Fe_Ti_Ox | 2021-06-03 | MCON | 5 | 0.03885494 | 0 | 0.0325666 | 90 | 0 | 10
Ilmenite | 2021-06-03 | MCON | 3 | 0.02391073 | 0 | 0.0325666 | 100 | 0 | 0
Rutile | 2021-06-03 | MCON | 2 | 0.01494421 | 0 | 0 | 75 | 0 | 25
Non floating Cu | 2021-06-03 | MCON | 30 | 0.1000432 | 0.05922484 | 0.1147693 | 16.66667 | 66.66667 | 16.66667
Chrysocolla | 2021-06-03 | MCON | 11 | 0.0191784 | 0.0171683 | 0.001246067 | 18.18182 | 63.63636 | 18.18182
Cu_Fe_Oxide | 2021-06-03 | MCON | 6 | 0.05230473 | 0.02144482 | 0.0985131 | 6.666667 | 86.66667 | 6.666667
CuFe_Silicate | 2021-06-03 | MCON | 13 | 0.02856004 | 0.02061172 | 0.01501011 | 25 | 50 | 25
Other sulphides | 2021-06-03 | MCON | 140 | 0.8215745 | 0.1140348 | 0.3599346 | 48.57143 | 29.71429 | 21.71429
Arsenopyrite | 2021-06-03 | MCON | 7 | 0.03603215 | 0 | 0.03684977 | 57.14286 | 14.28571 | 28.57143
Galena | 2021-06-03 | MCON | 32 | 0.1965994 | 0.06190474 | 0.07304585 | 56.25 | 21.875 | 21.875
Millerite | 2021-06-03 | MCON | 0 | 0 | 0 | 0 | 0 | 0 | 0
Molybdenite | 2021-06-03 | MCON | 87 | 0.4246646 | 0.04594253 | 0.1928936 | 45.16129 | 24.73118 | 30.10753
Monazite_Ce | 2021-06-03 | MCON | 1 | 0.004275704 | 0.003892526 | 0 | 100 | 0 | 0
Pentlandite | 2021-06-03 | MCON | 5 | 0.03985122 | 0 | 0.03467682 | 50 | 40 | 10
Siegenite | 2021-06-03 | MCON | 2 | 0.06416047 | 0 | 0.01823301 | 0 | 100 | 0
Sphalerite | 2021-06-03 | MCON | 3 | 0.0440356 | 0.002295022 | 0.0042355 | 100 | 0 | 0
vaesite | 2021-06-03 | MCON | 3 | 0.01195537 | 0 | 0 | 66.66667 | 33.33333 | 0
Pyrite | 2021-06-03 | MCON | 1640 | 30.52636 | 0.09795777 | 42.43261 | 73.86565 | 24.79902 | 1.335332
Pyrrhotite | 2021-06-03 | MCON | 88 | 0.8420231 | 0.006142082 | 1.535728 | 50.90909 | 41.81818 | 7.272727
Sec. Cu Sulphides | 2021-06-03 | MCON | 878 | 5.992188 | 16.35887 | 0.9108382 | 55.73034 | 32.9588 | 11.31086
Bornite | 2021-06-03 | MCON | 369 | 1.873672 | 4.300775 | 0.6105442 | 54.60829 | 26.03687 | 19.35484
Chalcocite | 2021-06-03 | MCON | 377 | 3.59786 | 10.88434 | 0.2823843 | 55.14993 | 38.20078 | 6.649283
Covellite | 2021-06-03 | MCON | 132 | 0.5206562 | 1.173751 | 0.01790965 | 62.68657 | 25.37313 | 11.9403
Silicate gangue | 2021-06-03 | MCON | 542 | 1.625324 | 0.01535706 | 0.1441659 | 56.11111 | 34.44444 | 9.444444
Amphibole | 2021-06-03 | MCON | 9 | 0.02256575 | 0.001071833 | 0.01221445 | 44.44444 | 22.22222 | 33.33333
Biotite | 2021-06-03 | MCON | 2 | 0.004798751 | 0 | 0.002739864 | 50 | 50 | 0
Garnets | 2021-06-03 | MCON | 126 | 0.3406864 | 0.002168528 | 0.06685473 | 49.65517 | 37.93103 | 12.41379
Kaolinite | 2021-06-03 | MCON | 141 | 0.4716392 | 0.006426401 | 0.006537431 | 60.64815 | 35.18519 | 4.166667
Muscovite | 2021-06-03 | MCON | 81 | 0.243491 | 0.002977736 | 0.008951716 | 62.5 | 29.80769 | 7.692308
Orthoclase | 2021-06-03 | MCON | 0 | 0 | 0 | 0 | 0 | 0 | 0
Plagioclase | 2021-06-03 | MCON | 25 | 0.0539652 | 0.002146699 | 0.003943635 | 36 | 32 | 32
Quartz | 2021-06-03 | MCON | 117 | 0.3828208 | 0 | 0.002246575 | 61.49425 | 33.33333 | 5.172414
Silicate gangue_generic | 2021-06-03 | MCON | 40 | 0.1030154 | 0.0005658607 | 0.03972799 | 34.09091 | 36.36364 | 29.54545
Chalcopyrite cl. | 2021-06-03 | MCON | 5180 | 58.56357 | 80.59071 | 53.73379 | 85.28661 | 12.75913 | 1.954262
Native Copper | 2021-06-03 | MCON | 15 | 0.255795 | 0.9990217 | 0.008373538 | 0 | 76.92308 | 23.07692
CuMn mineral | 2021-06-03 | MCON | 0 | 0 | 0 | 0 | 0 | 0 | 0
Accessory_phases | 2021-06-03 | MCOF | 34 | 0.2595323 | 0.05229215 | 0.003348226 | 44.04762 | 13.09524 | 42.85714
Apatite | 2021-06-03 | MCOF | 27 | 0.2366695 | 0 | 0.001216785 | 42.10526 | 13.15789 | 44.73684
Zircon | 2021-06-03 | MCOF | 1 | 0.00926338 | 0 | 0 | 0 | 0 | 100
Carbonate gangue | 2021-06-03 | MCOF | 3499 | 36.71111 | 1.479345 | 12.1132 | 82.48895 | 13.57143 | 3.939617
Ankerite | 2021-06-03 | MCOF | 538 | 2.14191 | 0.5949407 | 5.815844 | 34.49275 | 35.07246 | 30.43478
Calcite | 2021-06-03 | MCOF | 2659 | 31.61738 | 0.7601402 | 3.276741 | 87.91283 | 9.891038 | 2.196131
Dolomite_ | 2021-06-03 | MCOF | 302 | 2.951815 | 0.1242645 | 3.020614 | 52.902 | 40.91342 | 6.184586
Chalcopyrite | 2021-06-03 | MCOF | 43 | 1.771385 | 31.2953 | 10.15346 | 75.75758 | 20.97902 | 3.263403
Chalcopyrite <20 | 2021-06-03 | MCOF | 275 | 1.428669 | 21.0531 | 6.795172 | 71.38728 | 15.60694 | 13.00578
Chalcopyrite >150 | 2021-06-03 | MCOF | 5 | 0.7432384 | 13.31243 | 4.295724 | 56.66667 | 43.33333 | 0
CPS floating Cu | 2021-06-03 | MCOF | 20 | 0.1440554 | 4.93421 | 0.2501192 | 42.85714 | 14.28571 | 42.85714
Cuprite | 2021-06-03 | MCOF | 1 | 0.006011342 | 0.2980783 | 0 | 0 | 0 | 100
Delafossite | 2021-06-03 | MCOF | 7 | 0.04265097 | 0.7497017 | 0.2428523 | 50 | 25 | 25
Malachite | 2021-06-03 | MCOF | 11 | 0.04868202 | 1.595307 | 0.003122849 | 61.53846 | 15.38462 | 23.07692
Fe_Ox | 2021-06-03 | MCOF | 194 | 1.543161 | 0.1073001 | 19.75743 | 32.51748 | 37.76224 | 29.72028
Fe_oxyhydroxides | 2021-06-03 | MCOF | 86 | 0.4828783 | 0.02053247 | 4.607678 | 18.36735 | 24.4898 | 57.14286
Haematite | 2021-06-03 | MCOF | 31 | 0.1828039 | 0.03366819 | 2.030578 | 31.42857 | 45.71429 | 22.85714
Magnesioferrite | 2021-06-03 | MCOF | 6 | 0.0274945 | 0 | 0.1744461 | 66.66667 | 0 | 33.33333
Magnetite | 2021-06-03 | MCOF | 50 | 0.5836422 | 0.05309948 | 8.438825 | 43.47826 | 42.6087 | 13.91304
Tramp_Steel | 2021-06-03 | MCOF | 20 | 0.2572066 | 0 | 4.419321 | 34.48276 | 55.17241 | 10.34483
Fe_Ti_Ox | 2021-06-03 | MCOF | 75 | 0.8895801 | 0.04465892 | 2.118819 | 69.03553 | 16.24365 | 14.72081
Ilmenite | 2021-06-03 | MCOF | 17 | 0.2507025 | 0.007740263 | 2.104269 | 73.58491 | 24.5283 | 1.886792
Rutile | 2021-06-03 | MCOF | 57 | 0.6341473 | 0.03691866 | 0.01454932 | 67.13287 | 13.28671 | 19.58042
Non floating Cu | 2021-06-03 | MCOF | 97 | 0.2752899 | 2.061171 | 1.390072 | 37.27273 | 35.45455 | 27.27273
Chrysocolla | 2021-06-03 | MCOF | 23 | 0.05587592 | 0.6533401 | 0.03089835 | 44.44444 | 33.33333 | 22.22222
Cu_Fe_Oxide | 2021-06-03 | MCOF | 15 | 0.07036227 | 0.2865151 | 0.8823534 | 29.41176 | 41.17647 | 29.41176
CuFe_Silicate | 2021-06-03 | MCOF | 51 | 0.1165313 | 0.804635 | 0.4324867 | 30.90909 | 36.36364 | 32.72727
Other sulphides | 2021-06-03 | MCOF | 78 | 0.6526741 | 0.03572726 | 0.4336504 | 41.30435 | 38.04348 | 20.65217
Arsenopyrite | 2021-06-03 | MCOF | 1 | 0.006109889 | 0 | 0.04206229 | 0 | 0 | 100
Galena | 2021-06-03 | MCOF | 71 | 0.6052732 | 0.03572726 | 0.3369645 | 37.3494 | 42.16867 | 20.48193
Millerite | 2021-06-03 | MCOF | 0 | 0 | 0 | 0 | 0 | 0 | 0
Molybdenite | 2021-06-03 | MCOF | 2 | 0.01084013 | 0 | 0.05462363 | 50 | 0 | 50
Monazite_Ce | 2021-06-03 | MCOF | 4 | 0.0304509 | 0 | 0 | 100 | 0 | 0
Pentlandite | 2021-06-03 | MCOF | 0 | 0 | 0 | 0 | 0 | 0 | 0
Siegenite | 2021-06-03 | MCOF | 0 | 0 | 0 | 0 | 0 | 0 | 0
Sphalerite | 2021-06-03 | MCOF | 0 | 0 | 0 | 0 | 0 | 0 | 0
vaesite | 2021-06-03 | MCOF | 0 | 0 | 0 | 0 | 0 | 0 | 0
Pyrite | 2021-06-03 | MCOF | 115 | 1.254045 | 0.02227818 | 10.26502 | 62.20472 | 31.88976 | 5.905512
Pyrrhotite | 2021-06-03 | MCOF | 56 | 0.6587347 | 0.01960855 | 7.238995 | 56.55172 | 35.17241 | 8.275862
Sec. Cu Sulphides | 2021-06-03 | MCOF | 67 | 0.6823071 | 24.97873 | 0.2128446 | 55.11811 | 35.43307 | 9.448819
Bornite | 2021-06-03 | MCOF | 15 | 0.07686634 | 2.224904 | 0.1208103 | 26.66667 | 46.66667 | 26.66667
Chalcocite | 2021-06-03 | MCOF | 35 | 0.5178131 | 20.18715 | 0.06282536 | 62.36559 | 36.55914 | 1.075269
Covellite | 2021-06-03 | MCOF | 17 | 0.08762763 | 2.566672 | 0.02920892 | 42.10526 | 21.05263 | 36.84211
Silicate gangue | 2021-06-03 | MCOF | 8824 | 52.98622 | 0.6038564 | 24.97215 | 34.60919 | 49.25463 | 16.13618
Amphibole | 2021-06-03 | MCOF | 219 | 0.9969959 | 0.09225173 | 4.761042 | 23.58209 | 55.8209 | 20.59701
Biotite | 2021-06-03 | MCOF | 157 | 0.9882548 | 0.007336141 | 3.78079 | 17.29107 | 63.97695 | 18.73199
Garnets | 2021-06-03 | MCOF | 1640 | 6.313999 | 0.06181015 | 9.158498 | 28.09187 | 27.25265 | 44.65548
Kaolinite | 2021-06-03 | MCOF | 2430 | 17.56705 | 0.2037556 | 0.2885791 | 32.79729 | 60.75539 | 6.44733
Muscovite | 2021-06-03 | MCOF | 1448 | 8.945646 | 0.1387781 | 1.167615 | 47.46816 | 41.7521 | 10.77975
Orthoclase | 2021-06-03 | MCOF | 15 | 0.04541027 | 0 | 0.002730482 | 33.33333 | 33.33333 | 33.33333
Plagioclase | 2021-06-03 | MCOF | 557 | 1.539889 | 0.04154708 | 0.1289811 | 11.48087 | 13.97671 | 74.54243
Quartz | 2021-06-03 | MCOF | 1653 | 14.06285 | 0.03949903 | 0.1871188 | 38.21727 | 54.09471 | 7.688022
Silicate gangue_generic | 2021-06-03 | MCOF | 668 | 2.217653 | 0.01887862 | 5.056084 | 22.05514 | 28.57143 | 49.37343
Chalcopyrite cl. | 2021-06-03 | MCOF | 323 | 3.943293 | 65.66083 | 21.24435 | 70.57592 | 23.24607 | 6.17801
Native Copper | 2021-06-03 | MCOF | 1 | 0.04671109 | 2.291123 | 0.004143982 | 0 | 0 | 100
CuMn mineral | 2021-06-03 | MCOF | 8 | 0.03252038 | 0.3166804 | 0.04433344 | 63.63636 | 27.27273 | 9.090909
Accessory_phases | 2021-06-03 | MRoST | 54 | 0.5208459 | 0.03122526 | 0.01278865 | 66.95652 | 29.56522 | 3.478261
Apatite | 2021-06-03 | MRoST | 44 | 0.4524526 | 0 | 0.01278865 | 69.90291 | 27.18447 | 2.912621
Zircon | 2021-06-03 | MRoST | 7 | 0.0588016 | 0 | 0 | 33.33333 | 55.55556 | 11.11111
Carbonate gangue | 2021-06-03 | MRoST | 2497 | 30.30409 | 2.837714 | 8.102059 | 85.77901 | 11.99346 | 2.227536
Ankerite | 2021-06-03 | MRoST | 256 | 1.440639 | 1.192682 | 3.36817 | 43.769 | 37.68997 | 18.54103
Calcite | 2021-06-03 | MRoST | 1971 | 25.42856 | 1.559227 | 1.871942 | 91.42222 | 7.644444 | 0.9333333
Dolomite_ | 2021-06-03 | MRoST | 270 | 3.434889 | 0.08580535 | 2.861947 | 57.78547 | 36.1015 | 6.113033
Chalcopyrite | 2021-06-03 | MRoST | 7 | 0.2737541 | 9.210005 | 1.361948 | 89.3617 | 10.6383 | 0
Chalcopyrite <20 | 2021-06-03 | MRoST | 255 | 1.718244 | 43.94606 | 6.736647 | 71.18644 | 17.9661 | 10.84746
Chalcopyrite >150 | 2021-06-03 | MRoST | 0 | 0 | 0 | 0 | 0 | 0 | 0
CPS floating Cu | 2021-06-03 | MRoST | 19 | 0.2026222 | 13.46111 | 0.2704061 | 55.88235 | 23.52941 | 20.58824
Cuprite | 2021-06-03 | MRoST | 2 | 0.02543899 | 1.85879 | 0.03404468 | 0 | 0 | 100
Delafossite | 2021-06-03 | MRoST | 6 | 0.04512293 | 2.001099 | 0.2363615 | 0 | 33.33333 | 66.66667
Malachite | 2021-06-03 | MRoST | 11 | 0.1320603 | 9.601218 | 0 | 76 | 24 | 0
Fe_Ox | 2021-06-03 | MRoST | 228 | 2.318479 | 0.2091452 | 24.87892 | 46.51899 | 37.02532 | 16.4557
Fe_oxyhydroxides | 2021-06-03 | MRoST | 65 | 0.5212908 | 0.03116287 | 4.489872 | 37.33333 | 37.33333 | 25.33333
Haematite | 2021-06-03 | MRoST | 71 | 0.7072873 | 0.09416529 | 6.893399 | 39.58333 | 44.79167 | 15.625
Magnesioferrite | 2021-06-03 | MRoST | 5 | 0.03878403 | 0 | 0.2629523 | 33.33333 | 16.66667 | 50
Magnetite | 2021-06-03 | MRoST | 76 | 0.9092006 | 0.083817 | 11.18367 | 55.11811 | 33.85827 | 11.02362
Tramp_Steel | 2021-06-03 | MRoST | 10 | 0.1376208 | 0 | 2.027885 | 72.72727 | 18.18182 | 9.090909
Fe_Ti_Ox | 2021-06-03 | MRoST | 85 | 1.428754 | 0.09037777 | 2.324605 | 57.77778 | 30.66667 | 11.55556
Ilmenite | 2021-06-03 | MRoST | 18 | 0.3402986 | 0 | 2.300475 | 29.41176 | 66.66667 | 3.921569
Rutile | 2021-06-03 | MRoST | 67 | 1.088455 | 0.09037777 | 0.02413032 | 66.09195 | 20.11494 | 13.7931
Non floating Cu | 2021-06-03 | MRoST | 82 | 0.4375367 | 6.051135 | 2.717299 | 35.77982 | 49.54128 | 14.6789
Chrysocolla | 2021-06-03 | MRoST | 18 | 0.05254611 | 1.466261 | 0.03289033 | 61.11111 | 22.22222 | 16.66667
Cu_Fe_Oxide | 2021-06-03 | MRoST | 20 | 0.2218614 | 1.999344 | 2.229412 | 15.78947 | 68.42105 | 15.78947
CuFe_Silicate | 2021-06-03 | MRoST | 41 | 0.146448 | 2.265797 | 0.4273182 | 38.77551 | 46.93878 | 14.28571
Other sulphides | 2021-06-03 | MRoST | 42 | 0.4347982 | 0.1292077 | 0.39265 | 62 | 18 | 20
Arsenopyrite | 2021-06-03 | MRoST | 2 | 0.01723735 | 0.0580209 | 0.09523065 | 50 | 0 | 50
Galena | 2021-06-03 | MRoST | 23 | 0.2365965 | 0.07118683 | 0.1386751 | 43.47826 | 21.73913 | 34.78261
Millerite | 2021-06-03 | MRoST | 0 | 0 | 0 | 0 | 0 | 0 | 0
Molybdenite | 2021-06-03 | MRoST | 7 | 0.05351919 | 0 | 0.1062604 | 57.14286 | 28.57143 | 14.28571
Monazite_Ce | 2021-06-03 | MRoST | 7 | 0.1073859 | 0 | 0 | 93.33333 | 6.666667 | 0
Pentlandite | 2021-06-03 | MRoST | 2 | 0.01334504 | 0 | 0.05248385 | 50 | 50 | 0
Siegenite | 2021-06-03 | MRoST | 1 | 0.006714225 | 0 | 0 | 100 | 0 | 0
Sphalerite | 2021-06-03 | MRoST | 0 | 0 | 0 | 0 | 0 | 0 | 0
vaesite | 2021-06-03 | MRoST | 0 | 0 | 0 | 0 | 0 | 0 | 0
Pyrite | 2021-06-03 | MRoST | 150 | 1.62968 | 0.2235106 | 11.82998 | 69.65812 | 25.21368 | 5.128205
Pyrrhotite | 2021-06-03 | MRoST | 158 | 2.274982 | 0 | 22.13041 | 62.8169 | 34.92958 | 2.253521
Sec. Cu Sulphides | 2021-06-03 | MRoST | 40 | 0.3555342 | 22.13927 | 0.3101975 | 44.89796 | 40.81633 | 14.28571
Bornite | 2021-06-03 | MRoST | 17 | 0.1517999 | 8.532084 | 0.2561059 | 38.09524 | 47.61905 | 14.28571
Chalcocite | 2021-06-03 | MRoST | 12 | 0.1256658 | 9.262292 | 0.03945045 | 31.25 | 50 | 18.75
Covellite | 2021-06-03 | MRoST | 11 | 0.07806851 | 4.344899 | 0.01464115 | 75 | 16.66667 | 8.333333
Silicate gangue | 2021-06-03 | MRoST | 7631 | 58.10068 | 1.671236 | 18.93209 | 49.45311 | 39.54437 | 11.00252
Amphibole | 2021-06-03 | MRoST | 145 | 0.6968893 | 0.4780418 | 2.185294 | 42.16867 | 34.93976 | 22.89157
Biotite | 2021-06-03 | MRoST | 163 | 1.27352 | 0.08230613 | 4.08916 | 23.65931 | 68.45426 | 7.886435
Garnets | 2021-06-03 | MRoST | 1267 | 6.443905 | 0.1623373 | 7.302658 | 31.74603 | 29.79243 | 38.46154
Kaolinite | 2021-06-03 | MRoST | 2167 | 19.01478 | 0.3951004 | 0.164543 | 50.02884 | 46.45261 | 3.518554
Muscovite | 2021-06-03 | MRoST | 1439 | 10.1374 | 0.2999922 | 0.9555805 | 64.88786 | 26.68213 | 8.430008
Orthoclase | 2021-06-03 | MRoST | 7 | 0.03558678 | 0 | 0 | 30 | 50 | 20
Plagioclase | 2021-06-03 | MRoST | 313 | 1.171028 | 0.1301904 | 0.08084576 | 18.20988 | 26.23457 | 55.55556
Quartz | 2021-06-03 | MRoST | 1664 | 17.02647 | 0.07007156 | 0.15581 | 53.80788 | 41.82172 | 4.370402
Silicate gangue_generic | 2021-06-03 | MRoST | 427 | 1.928692 | 0.05319652 | 3.52735 | 19.9187 | 37.60163 | 42.47967
Chalcopyrite cl. | 2021-06-03 | MRoST | 262 | 1.991998 | 53.15607 | 8.098595 | 73.68421 | 16.95906 | 9.356725
Native Copper | 2021-06-03 | MRoST | 0 | 0 | 0 | 0 | 0 | 0 | 0
CuMn mineral | 2021-06-03 | MRoST | 3 | 0.0166813 | 0.3197335 | 0.02767881 | 75 | 25 | 0
Accessory_phases | 2021-06-03 | MClnrT | 59 | 0.5431462 | 0.0007558798 | 0.009722737 | 69.06475 | 24.46043 | 6.47482
Apatite | 2021-06-03 | MClnrT | 55 | 0.4867114 | 0 | 0.00927791 | 69.53125 | 23.4375 | 7.03125
Zircon | 2021-06-03 | MClnrT | 2 | 0.05089965 | 0 | 0 | 66.66667 | 33.33333 | 0
Carbonate gangue | 2021-06-03 | MClnrT | 1365 | 12.45572 | 0.4994835 | 1.469319 | 78.48202 | 17.15047 | 4.36751
Ankerite | 2021-06-03 | MClnrT | 236 | 1.13333 | 0.1630964 | 0.8035753 | 35.45151 | 36.7893 | 27.7592
Calcite | 2021-06-03 | MClnrT | 995 | 10.25242 | 0.3215418 | 0.3655343 | 85.65522 | 12.53181 | 1.812977
Dolomite_ | 2021-06-03 | MClnrT | 134 | 1.069976 | 0.01484535 | 0.3002093 | 47.4359 | 44.87179 | 7.692308
Chalcopyrite | 2021-06-03 | MClnrT | 277 | 12.27686 | 40.77991 | 18.48571 | 85.0924 | 13.34702 | 1.560575
Chalcopyrite <20 | 2021-06-03 | MClnrT | 995 | 6.866977 | 19.56986 | 9.334141 | 77.7533 | 16.29956 | 5.947137
Chalcopyrite >150 | 2021-06-03 | MClnrT | 16 | 2.727632 | 9.167926 | 4.168839 | 100 | 0 | 0
CPS floating Cu | 2021-06-03 | MClnrT | 128 | 1.202351 | 8.116035 | 0.6002632 | 21.39535 | 46.97674 | 31.62791
Cuprite | 2021-06-03 | MClnrT | 8 | 0.05872111 | 0.4706467 | 0.01207454 | 0 | 0 | 100
Delafossite | 2021-06-03 | MClnrT | 47 | 0.3971015 | 1.846073 | 0.5542195 | 9.836066 | 39.34426 | 50.81967
Malachite | 2021-06-03 | MClnrT | 67 | 0.594431 | 4.383878 | 0.02799242 | 30.76923 | 50.76923 | 18.46154
Fe_Ox | 2021-06-03 | MClnrT | 162 | 1.656224 | 0.02337192 | 5.0164 | 38.34586 | 29.32331 | 32.33083
Fe_oxyhydroxides | 2021-06-03 | MClnrT | 38 | 0.2707428 | 0.001809582 | 0.6578304 | 40 | 15.55556 | 44.44444
Haematite | 2021-06-03 | MClnrT | 47 | 0.5101998 | 0.007683845 | 1.446964 | 26.25 | 46.25 | 27.5
Magnesioferrite | 2021-06-03 | MClnrT | 21 | 0.2014327 | 0 | 0.3962927 | 5.555556 | 25 | 69.44444
Magnetite | 2021-06-03 | MClnrT | 51 | 0.6197003 | 0.01387849 | 2.260106 | 58 | 23 | 19
Tramp_Steel | 2021-06-03 | MClnrT | 5 | 0.05414857 | 0 | 0.2552065 | 60 | 40 | 0
Fe_Ti_Ox | 2021-06-03 | MClnrT | 67 | 0.7822663 | 0.01889055 | 0.2616665 | 67.83217 | 25.17483 | 6.993007
Ilmenite | 2021-06-03 | MClnrT | 15 | 0.1270686 | 0.006357985 | 0.2549556 | 81.81818 | 9.090909 | 9.090909
Rutile | 2021-06-03 | MClnrT | 52 | 0.6551977 | 0.01253257 | 0.006710914 | 65.28926 | 28.09917 | 6.61157
Non floating Cu | 2021-06-03 | MClnrT | 123 | 0.4935943 | 0.9004154 | 0.732176 | 28.48101 | 41.13924 | 30.37975
Chrysocolla | 2021-06-03 | MClnrT | 26 | 0.08844266 | 0.3190281 | 0.01190477 | 37.14286 | 34.28571 | 28.57143
Cu_Fe_Oxide | 2021-06-03 | MClnrT | 27 | 0.1718315 | 0.1887321 | 0.5201076 | 14.70588 | 41.17647 | 44.11765
CuFe_Silicate | 2021-06-03 | MClnrT | 67 | 0.2224905 | 0.3616012 | 0.192515 | 31.39535 | 43.02326 | 25.5814
Other sulphides | 2021-06-03 | MClnrT | 63 | 0.615958 | 0.04965963 | 0.3068696 | 34.93976 | 45.78313 | 19.27711
Arsenopyrite | 2021-06-03 | MClnrT | 1 | 0.007460469 | 0 | 0.01188517 | 0 | 100 | 0
Galena | 2021-06-03 | MClnrT | 27 | 0.3116551 | 0.03837719 | 0.08616433 | 34.28571 | 48.57143 | 17.14286
Millerite | 2021-06-03 | MClnrT | 0 | 0 | 0 | 0 | 0 | 0 | 0
Molybdenite | 2021-06-03 | MClnrT | 24 | 0.1720721 | 0.01128243 | 0.1200303 | 38.46154 | 34.61538 | 26.92308
Monazite_Ce | 2021-06-03 | MClnrT | 3 | 0.04957602 | 0 | 0.001463279 | 25 | 75 | 0
Pentlandite | 2021-06-03 | MClnrT | 6 | 0.05198263 | 0 | 0.07956675 | 55.55556 | 22.22222 | 22.22222
Siegenite | 2021-06-03 | MClnrT | 1 | 0.01743584 | 0 | 0.005545996 | 0 | 100 | 0
Sphalerite | 2021-06-03 | MClnrT | 0 | 0 | 0 | 0 | 0 | 0 | 0
vaesite | 2021-06-03 | MClnrT | 1 | 0.005775847 | 0 | 0.002213833 | 0 | 0 | 100
Pyrite | 2021-06-03 | MClnrT | 761 | 13.37733 | 0.1198424 | 30.02159 | 65.75034 | 30.73457 | 3.515097
Pyrrhotite | 2021-06-03 | MClnrT | 560 | 8.797891 | 0.0155544 | 25.76692 | 57.18789 | 41.10971 | 1.702396
Sec. Cu Sulphides | 2021-06-03 | MClnrT | 268 | 3.095265 | 20.46602 | 0.5565678 | 35.08403 | 49.15966 | 15.7563
Bornite | 2021-06-03 | MClnrT | 85 | 0.6570026 | 3.595186 | 0.3305069 | 42.85714 | 36.19048 | 20.95238
Chalcocite | 2021-06-03 | MClnrT | 123 | 2.032797 | 14.66692 | 0.1910529 | 34.11371 | 54.1806 | 11.70569
Covellite | 2021-06-03 | MClnrT | 60 | 0.4054645 | 2.203915 | 0.03500803 | 27.77778 | 47.22222 | 25
Silicate gangue | 2021-06-03 | MClnrT | 6009 | 35.10878 | 0.2722729 | 3.269818 | 50.35231 | 39.04135 | 10.60634
Amphibole | 2021-06-03 | MClnrT | 133 | 0.6323109 | 0.1048598 | 0.6283157 | 52.29885 | 25.28736 | 22.41379
Biotite | 2021-06-03 | MClnrT | 47 | 0.2747258 | 0 | 0.2556218 | 21.51899 | 62.02532 | 16.4557
Garnets | 2021-06-03 | MClnrT | 1063 | 4.454189 | 0.03039403 | 1.337324 | 34.78593 | 35.47401 | 29.74006
Kaolinite | 2021-06-03 | MClnrT | 1527 | 9.633295 | 0.03361381 | 0.06253401 | 52.1682 | 43.69251 | 4.13929
Muscovite | 2021-06-03 | MClnrT | 918 | 5.585389 | 0.03681309 | 0.2148315 | 58.93074 | 29.58688 | 11.48238
Orthoclase | 2021-06-03 | MClnrT | 6 | 0.02156316 | 0 | 0 | 28.57143 | 57.14286 | 14.28571
Plagioclase | 2021-06-03 | MClnrT | 225 | 0.7383458 | 0.03237803 | 0.03114102 | 25.84746 | 31.77966 | 42.37288
Quartz | 2021-06-03 | MClnrT | 1765 | 12.39467 | 0.02808405 | 0.07916978 | 54.74659 | 42.11474 | 3.138667
Silicate gangue_generic | 2021-06-03 | MClnrT | 305 | 1.150332 | 0.006130041 | 0.5879992 | 27.43363 | 33.9233 | 38.64307
Chalcopyrite cl. | 2021-06-03 | MClnrT | 1288 | 21.87147 | 69.5177 | 31.98869 | 84.6473 | 12.6095 | 2.7432
Native Copper | 2021-06-03 | MClnrT | 6 | 0.1520973 | 1.415437 | 0.005976717 | 0 | 68.75 | 31.25
CuMn mineral | 2021-06-03 | MClnrT | 3 | 0.01082971 | 0.03105405 | 0.007648603 | 0 | 66.66667 | 33.33333
Accessory_phases | 2021-06-03 | MRoT | 28 | 0.521635 | 0 | 0.002264079 | 45.09804 | 50 | 4.901961
Apatite | 2021-06-03 | MRoT | 23 | 0.476987 | 0 | 0.002264079 | 47.36842 | 49.47368 | 3.157895
Zircon | 2021-06-03 | MRoT | 3 | 0.03733909 | 0 | 0 | 20 | 60 | 20
Carbonate gangue | 2021-06-03 | MRoT | 1548 | 29.12542 | 0.9642473 | 6.874381 | 82.15196 | 15.10565 | 2.742395
Ankerite | 2021-06-03 | MRoT | 200 | 1.561568 | 0.5439315 | 2.867657 | 22.11538 | 56.41026 | 21.47436
Calcite | 2021-06-03 | MRoT | 1133 | 24.02268 | 0.4057619 | 1.485762 | 89.87274 | 9.177272 | 0.949991
Dolomite_ | 2021-06-03 | MRoT | 215 | 3.541175 | 0.01455381 | 2.520962 | 51.02302 | 40.92072 | 8.056266
Chalcopyrite | 2021-06-03 | MRoT | 35 | 2.210283 | 33.10625 | 8.996478 | 90.36145 | 8.433735 | 1.204819
Chalcopyrite <20 | 2021-06-03 | MRoT | 251 | 2.203626 | 29.48655 | 8.043279 | 80.66465 | 12.68882 | 6.646526
Chalcopyrite >150 | 2021-06-03 | MRoT | 3 | 0.5858582 | 8.888677 | 2.415085 | 100 | 0 | 0
CPS floating Cu | 2021-06-03 | MRoT | 28 | 0.3505107 | 10.11467 | 0.285113 | 42.30769 | 28.84615 | 28.84615
Cuprite | 2021-06-03 | MRoT | 3 | 0.02907682 | 0.9741491 | 0.0149697 | 0 | 0 | 100
Delafossite | 2021-06-03 | MRoT | 7 | 0.08595934 | 1.667156 | 0.2488539 | 40 | 20 | 40
Malachite | 2021-06-03 | MRoT | 18 | 0.2354746 | 7.473363 | 0.0212894 | 46.15385 | 33.33333 | 20.51282
Fe_Ox | 2021-06-03 | MRoT | 105 | 1.485142 | 0.1385847 | 13.2768 | 30.68182 | 42.61364 | 26.70455
Fe_oxyhydroxides | 2021-06-03 | MRoT | 24 | 0.2224456 | 0 | 1.521576 | 28.57143 | 17.85714 | 53.57143
Haematite | 2021-06-03 | MRoT | 27 | 0.3284251 | 0.04517379 | 2.629904 | 33.33333 | 33.33333 | 33.33333
Magnesioferrite | 2021-06-03 | MRoT | 12 | 0.118214 | 0.01873648 | 0.6631711 | 6.25 | 56.25 | 37.5
Magnetite | 2021-06-03 | MRoT | 34 | 0.687357 | 0.07467444 | 6.883892 | 33.33333 | 53.57143 | 13.09524
Tramp_Steel | 2021-06-03 | MRoT | 8 | 0.1287007 | 0 | 1.57826 | 44.44444 | 33.33333 | 22.22222
Fe_Ti_Ox | 2021-06-03 | MRoT | 85 | 1.814203 | 0 | 3.667749 | 45.96774 | 45.96774 | 8.064516
Ilmenite | 2021-06-03 | MRoT | 19 | 0.6558968 | 0 | 3.64879 | 53.48837 | 37.2093 | 9.302326
Rutile | 2021-06-03 | MRoT | 66 | 1.158306 | 0 | 0.01895882 | 41.97531 | 50.61728 | 7.407407
Non floating Cu | 2021-06-03 | MRoT | 59 | 0.3134894 | 1.912297 | 1.168338 | 36.70886 | 49.36709 | 13.92405
Chrysocolla | 2021-06-03 | MRoT | 15 | 0.08341711 | 1.017096 | 0.04797071 | 40 | 56 | 4
Cu_Fe_Oxide | 2021-06-03 | MRoT | 14 | 0.09342716 | 0.3471988 | 0.7558957 | 64.28571 | 0 | 35.71429
CuFe_Silicate | 2021-06-03 | MRoT | 30 | 0.1366452 | 0.5480014 | 0.3644712 | 25 | 62.5 | 12.5
Other sulphides | 2021-06-03 | MRoT | 35 | 0.5162804 | 0 | 0.2871286 | 27.77778 | 61.11111 | 11.11111
Arsenopyrite | 2021-06-03 | MRoT | 0 | 0 | 0 | 0 | 0 | 0 | 0
Galena | 2021-06-03 | MRoT | 20 | 0.2351568 | 0 | 0.135158 | 45 | 35 | 20
Millerite | 2021-06-03 | MRoT | 1 | 0.04266189 | 0 | 0.01306842 | 0 | 100 | 0
Molybdenite | 2021-06-03 | MRoT | 6 | 0.05243361 | 0 | 0.09972336 | 66.66667 | 16.66667 | 16.66667
Monazite_Ce | 2021-06-03 | MRoT | 6 | 0.1554736 | 0 | 0 | 10.52632 | 89.47368 | 0
Pentlandite | 2021-06-03 | MRoT | 0 | 0 | 0 | 0 | 0 | 0 | 0
Siegenite | 2021-06-03 | MRoT | 1 | 0.007674374 | 0 | 0.01837224 | 0 | 0 | 100
Sphalerite | 2021-06-03 | MRoT | 0 | 0 | 0 | 0 | 0 | 0 | 0
vaesite | 2021-06-03 | MRoT | 1 | 0.02288012 | 0 | 0.02080661 | 0 | 100 | 0
Pyrite | 2021-06-03 | MRoT | 152 | 2.451796 | 0.06019342 | 15.00944 | 70.12987 | 23.05195 | 6.818182
Pyrrhotite | 2021-06-03 | MRoT | 131 | 3.288843 | 0.029401 | 26.29928 | 65.70156 | 33.85301 | 0.4454343
Sec. Cu Sulphides | 2021-06-03 | MRoT | 44 | 0.4969117 | 14.39213 | 0.2665236 | 46.55172 | 37.93103 | 15.51724
Bornite | 2021-06-03 | MRoT | 14 | 0.1321963 | 3.151222 | 0.2024442 | 43.75 | 25 | 31.25
Chalcocite | 2021-06-03 | MRoT | 22 | 0.3052272 | 9.765013 | 0.06053821 | 44.11765 | 44.11765 | 11.76471
Covellite | 2021-06-03 | MRoT | 8 | 0.05948831 | 1.475898 | 0.003541192 | 62.5 | 37.5 | 0
Silicate gangue | 2021-06-03 | MRoT | 8228 | 54.636 | 0.9070014 | 13.40814 | 58.41997 | 33.46723 | 8.112791
Amphibole | 2021-06-03 | MRoT | 120 | 1.031671 | 0.296411 | 3.284797 | 59.06977 | 28.83721 | 12.09302
Biotite | 2021-06-03 | MRoT | 94 | 0.9275665 | 0.007180973 | 2.330209 | 27.72277 | 58.41584 | 13.86139
Garnets | 2021-06-03 | MRoT | 1102 | 5.904009 | 0.06747117 | 3.898799 | 36.17669 | 43.94516 | 19.87814
Kaolinite | 2021-06-03 | MRoT | 2683 | 18.16106 | 0.2363572 | 0.1681448 | 64.56512 | 32.12149 | 3.313392
Muscovite | 2021-06-03 | MRoT | 1034 | 10.41312 | 0.1021271 | 0.8514782 | 51.89329 | 42.46988 | 5.636833
Orthoclase | 2021-06-03 | MRoT | 0 | 0 | 0 | 0 | 0 | 0 | 0
Plagioclase | 2021-06-03 | MRoT | 273 | 1.152586 | 0.08959048 | 0.06204396 | 24.01434 | 42.65233 | 33.33333
Quartz | 2021-06-03 | MRoT | 2556 | 14.85492 | 0.05732634 | 0.1897817 | 73.52608 | 21.28685 | 5.187075
Silicate gangue_generic | 2021-06-03 | MRoT | 321 | 1.563761 | 0.04392205 | 2.033511 | 19.19771 | 36.67622 | 44.12607
Chalcopyrite cl. | 2021-06-03 | MRoT | 289 | 4.999767 | 71.48147 | 19.45484 | 87.21704 | 9.320905 | 3.462051
Native Copper | 2021-06-03 | MRoT | 0 | 0 | 0 | 0 | 0 | 0 | 0
CuMn mineral | 2021-06-03 | MRoT | 0 | 0 | 0 | 0 | 0 | 0 | 0
Accessory_phases | 2021-06-03 | MFT | 35 | 0.4927686 | 0.01598575 | 0.009965374 | 71.15385 | 12.5 | 16.34615
Apatite | 2021-06-03 | MFT | 30 | 0.4647205 | 0 | 0.004157441 | 71.13402 | 12.37113 | 16.49485
Zircon | 2021-06-03 | MFT | 1 | 0.007125754 | 0 | 0 | 100 | 0 | 0
Carbonate gangue | 2021-06-03 | MFT | 2368 | 30.85198 | 1.999894 | 13.29049 | 86.3851 | 11.29402 | 2.320874
Ankerite | 2021-06-03 | MFT | 247 | 1.790914 | 0.6746344 | 5.999656 | 42.66667 | 37.86667 | 19.46667
Calcite | 2021-06-03 | MFT | 1868 | 25.95864 | 1.32526 | 3.157807 | 92.38683 | 6.74264 | 0.8705286
Dolomite_ | 2021-06-03 | MFT | 253 | 3.102432 | 0 | 4.133031 | 56.40669 | 37.46518 | 6.128134
Chalcopyrite | 2021-06-03 | MFT | 1 | 0.03176267 | 1.842282 | 0.1851276 | 0 | 0 | 100
Chalcopyrite <20 | 2021-06-03 | MFT | 57 | 0.4192673 | 22.82918 | 2.504954 | 75.75758 | 19.69697 | 4.545455
Chalcopyrite >150 | 2021-06-03 | MFT | 0 | 0 | 0 | 0 | 0 | 0 | 0
CPS floating Cu | 2021-06-03 | MFT | 3 | 0.01972469 | 2.497299 | 0.0694577 | 0 | 33.33333 | 66.66667
Cuprite | 2021-06-03 | MFT | 0 | 0 | 0 | 0 | 0 | 0 | 0
Delafossite | 2021-06-03 | MFT | 1 | 0.008202198 | 0.8802111 | 0.0694577 | 0 | 0 | 100
Malachite | 2021-06-03 | MFT | 2 | 0.0115225 | 1.617088 | 0 | 0 | 50 | 50
Fe_Ox | 2021-06-03 | MFT | 156 | 1.944179 | 0.6368667 | 30.35659 | 30.32787 | 53.68852 | 15.98361
Fe_oxyhydroxides | 2021-06-03 | MFT | 43 | 0.424513 | 0 | 5.363236 | 26.78571 | 41.07143 | 32.14286
Haematite | 2021-06-03 | MFT | 46 | 0.4580192 | 0.1439613 | 6.480749 | 24.5614 | 52.63158 | 22.80702
Magnesioferrite | 2021-06-03 | MFT | 7 | 0.09869928 | 0 | 0.9163454 | 7.142857 | 71.42857 | 21.42857
Magnetite | 2021-06-03 | MFT | 51 | 0.8354568 | 0.4929055 | 14.89569 | 36.4486 | 59.81308 | 3.738318
Tramp_Steel | 2021-06-03 | MFT | 8 | 0.1228056 | 0 | 2.666033 | 44.44444 | 44.44444 | 11.11111
Fe_Ti_Ox | 2021-06-03 | MFT | 74 | 1.296736 | 0.05920014 | 3.453478 | 68.98396 | 25.66845 | 5.347594
Ilmenite | 2021-06-03 | MFT | 15 | 0.3347588 | 0.05920014 | 3.415637 | 52.17391 | 45.65217 | 2.173913
Rutile | 2021-06-03 | MFT | 59 | 0.9619768 | 0 | 0.03784147 | 74.46809 | 19.14894 | 6.382979
Non floating Cu | 2021-06-03 | MFT | 79 | 0.5772619 | 30.25269 | 2.684894 | 34.14634 | 49.39024 | 16.46341
Chrysocolla | 2021-06-03 | MFT | 27 | 0.2196855 | 19.22734 | 0.1512774 | 56.52174 | 34.78261 | 8.695652
Cu_Fe_Oxide | 2021-06-03 | MFT | 10 | 0.09551543 | 1.789125 | 1.326784 | 33.33333 | 13.33333 | 53.33333
CuFe_Silicate | 2021-06-03 | MFT | 41 | 0.2575126 | 9.091223 | 1.180152 | 15.18987 | 68.35443 | 16.4557
Other sulphides | 2021-06-03 | MFT | 42 | 0.8212811 | 0 | 0.2217133 | 65.93407 | 17.58242 | 16.48352
Arsenopyrite | 2021-06-03 | MFT | 0 | 0 | 0 | 0 | 0 | 0 | 0
Galena | 2021-06-03 | MFT | 32 | 0.3590167 | 0 | 0.2217133 | 25 | 34.375 | 40.625
Millerite | 2021-06-03 | MFT | 0 | 0 | 0 | 0 | 0 | 0 | 0
Molybdenite | 2021-06-03 | MFT | 3 | 0.02501595 | 0 | 0 | 33.33333 | 0 | 66.66667
Monazite_Ce | 2021-06-03 | MFT | 7 | 0.4372484 | 0 | 0 | 91.07143 | 8.928571 | 0
Pentlandite | 2021-06-03 | MFT | 0 | 0 | 0 | 0 | 0 | 0 | 0
Siegenite | 2021-06-03 | MFT | 0 | 0 | 0 | 0 | 0 | 0 | 0
Sphalerite | 2021-06-03 | MFT | 0 | 0 | 0 | 0 | 0 | 0 | 0
vaesite | 2021-06-03 | MFT | 0 | 0 | 0 | 0 | 0 | 0 | 0
Pyrite | 2021-06-03 | MFT | 53 | 0.5468941 | 0 | 5.654666 | 72.22222 | 19.44444 | 8.333333
Pyrrhotite | 2021-06-03 | MFT | 43 | 0.9086095 | 0 | 12.84607 | 69.23077 | 30.76923 | 0
Sec. Cu Sulphides | 2021-06-03 | MFT | 3 | 0.2298132 | 37.13411 | 0 | 0 | 96.2963 | 3.703704
Bornite | 2021-06-03 | MFT | 0 | 0 | 0 | 0 | 0 | 0 | 0
Chalcocite | 2021-06-03 | MFT | 2 | 0.2227177 | 36.47617 | 0 | 0 | 100 | 0
Covellite | 2021-06-03 | MFT | 1 | 0.007095432 | 0.6579429 | 0 | 0 | 0 | 100
Silicate gangue | 2021-06-03 | MFT | 8279 | 61.85972 | 2.732489 | 28.72259 | 54.29177 | 36.81315 | 8.895075
Amphibole | 2021-06-03 | MFT | 149 | 0.8928418 | 0.9803949 | 4.701742 | 45.12821 | 30.76923 | 24.10256
Biotite | 2021-06-03 | MFT | 161 | 1.660619 | 0.08214533 | 7.466011 | 26.91293 | 66.49077 | 6.596306
Garnets | 2021-06-03 | MFT | 1179 | 6.169903 | 0.1394678 | 8.530305 | 33.10153 | 32.1975 | 34.70097
Kaolinite | 2021-06-03 | MFT | 2020 | 18.42174 | 0.5018001 | 0.2587113 | 53.31169 | 44.22078 | 2.467532
Muscovite | 2021-06-03 | MFT | 1334 | 10.48769 | 0.4258592 | 1.503005 | 65.14472 | 29.10722 | 5.748064
Orthoclase | 2021-06-03 | MFT | 10 | 0.06598145 | 0 | 0.001683227 | 41.17647 | 52.94118 | 5.882353
Plagioclase | 2021-06-03 | MFT | 321 | 1.300829 | 0.2178238 | 0.111747 | 15.45455 | 26.66667 | 57.87879
Quartz | 2021-06-03 | MFT | 2690 | 20.53855 | 0.1506923 | 0.2336166 | 64.31925 | 33.05947 | 2.621283
Silicate gangue_generic | 2021-06-03 | MFT | 366 | 1.761486 | 0.2343056 | 4.947288 | 23.05825 | 32.52427 | 44.41748
Chalcopyrite cl. | 2021-06-03 | MFT | 58 | 0.4510299 | 24.67146 | 2.690082 | 70.42254 | 18.30986 | 11.26761
Native Copper | 2021-06-03 | MFT | 0 | 0 | 0 | 0 | 0 | 0 | 0
CuMn mineral | 2021-06-03 | MFT | 1 | 0.004548354 | 0.145009 | 0.02668109 | 0 | 100 | 0
Accessory_phases | 2021-06-04 | MCOF | 31 | 0.2481519 | 0.0126402 | 0.0054347 | 75 | 17.5 | 7.5
Apatite | 2021-06-04 | MCOF | 24 | 0.2251896 | 0 | 0.004383176 | 79.16667 | 18.05556 | 2.777778
Zircon | 2021-06-04 | MCOF | 1 | 0.009303719 | 0 | 0 | 0 | 0 | 100
Carbonate gangue | 2021-06-04 | MCOF | 3909 | 34.04497 | 1.767556 | 16.65499 | 62.29508 | 26.29411 | 11.41081
Ankerite | 2021-06-04 | MCOF | 1053 | 4.941611 | 0.7378327 | 11.02468 | 22.14511 | 40.12618 | 37.72871
Calcite | 2021-06-04 | MCOF | 2492 | 26.24306 | 1.01349 | 2.965948 | 71.05478 | 22.85364 | 6.091578
Dolomite_ | 2021-06-04 | MCOF | 364 | 2.8603 | 0.01623393 | 2.664356 | 40.53254 | 37.86982 | 21.59763
Chalcopyrite | 2021-06-04 | MCOF | 43 | 1.621509 | 33.79775 | 8.755937 | 57.54476 | 37.85166 | 4.603581
Chalcopyrite <20 | 2021-06-04 | MCOF | 150 | 0.8335637 | 14.63419 | 3.731686 | 66.16915 | 12.93532 | 20.89552
Chalcopyrite >150 | 2021-06-04 | MCOF | 1 | 0.1451479 | 3.072538 | 0.7976946 | 100 | 0 | 0
CPS floating Cu | 2021-06-04 | MCOF | 34 | 0.2076214 | 8.093138 | 0.2288296 | 26.19048 | 21.42857 | 52.38095
Cuprite | 2021-06-04 | MCOF | 6 | 0.04830016 | 2.278591 | 0.01352755 | 0 | 0 | 100
Delafossite | 2021-06-04 | MCOF | 7 | 0.03748211 | 0.8527208 | 0.2011796 | 14.28571 | 0 | 85.71429
Malachite | 2021-06-04 | MCOF | 20 | 0.08274371 | 2.695911 | 0.0111825 | 45.45455 | 18.18182 | 36.36364
Fe_Ox | 2021-06-04 | MCOF | 235 | 1.900215 | 0.09085083 | 20.74838 | 31.33515 | 47.13896 | 21.52589
Fe_oxyhydroxides | 2021-06-04 | MCOF | 66 | 0.371159 | 0.006914216 | 3.2663 | 30.66667 | 26.66667 | 42.66667
Haematite | 2021-06-04 | MCOF | 98 | 0.8707885 | 0.07147374 | 9.332667 | 23.49398 | 59.63855 | 16.86747
Magnesioferrite | 2021-06-04 | MCOF | 13 | 0.0966498 | 0 | 0.6729204 | 4.761905 | 76.19048 | 19.04762
Magnetite | 2021-06-04 | MCOF | 49 | 0.4842388 | 0.01246287 | 6.253041 | 47.36842 | 37.89474 | 14.73684
Tramp_Steel | 2021-06-04 | MCOF | 8 | 0.07126253 | 0 | 1.181376 | 87.5 | 0 | 12.5
Fe_Ti_Ox | 2021-06-04 | MCOF | 59 | 0.8735598 | 0.07435359 | 1.109672 | 39.17526 | 42.78351 | 18.04124
Ilmenite | 2021-06-04 | MCOF | 9 | 0.1520267 | 0.06554677 | 1.083423 | 6.25 | 90.625 | 3.125
Rutile | 2021-06-04 | MCOF | 50 | 0.7215331 | 0.008806819 | 0.02624941 | 45.67901 | 33.33333 | 20.98765
Non floating Cu | 2021-06-04 | MCOF | 159 | 0.528085 | 4.438473 | 2.43051 | 26.92308 | 29.32692 | 43.75
Chrysocolla | 2021-06-04 | MCOF | 45 | 0.101846 | 1.527632 | 0.04983403 | 22.44898 | 18.36735 | 59.18367
Cu_Fe_Oxide | 2021-06-04 | MCOF | 12 | 0.1662792 | 0.9648438 | 1.642722 | 62.5 | 17.5 | 20
CuFe_Silicate | 2021-06-04 | MCOF | 95 | 0.2362056 | 1.654419 | 0.670002 | 18.01802 | 36.93694 | 45.04505
Other sulphides | 2021-06-04 | MCOF | 79 | 0.6530023 | 0.1479212 | 0.2672128 | 59.375 | 15.625 | 25
Arsenopyrite | 2021-06-04 | MCOF | 1 | 0.006136495 | 0 | 0.02947074 | 100 | 0 | 0
Galena | 2021-06-04 | MCOF | 72 | 0.5346669 | 0.1479212 | 0.196733 | 52.05479 | 19.17808 | 28.76712
Millerite | 2021-06-04 | MCOF | 0 | 0 | 0 | 0 | 0 | 0 | 0
Molybdenite | 2021-06-04 | MCOF | 2 | 0.01088733 | 0 | 0.0288292 | 50 | 50 | 0
Monazite_Ce | 2021-06-04 | MCOF | 3 | 0.0917505 | 0 | 0 | 83.33333 | 0 | 16.66667
Pentlandite | 2021-06-04 | MCOF | 0 | 0 | 0 | 0 | 0 | 0 | 0
Siegenite | 2021-06-04 | MCOF | 1 | 0.009561056 | 0 | 0.01217986 | 100 | 0 | 0
Sphalerite | 2021-06-04 | MCOF | 0 | 0 | 0 | 0 | 0 | 0 | 0
vaesite | 2021-06-04 | MCOF | 0 | 0 | 0 | 0 | 0 | 0 | 0
Pyrite | 2021-06-04 | MCOF | 117 | 1.576862 | 0.1016472 | 12.385 | 52.51572 | 36.47799 | 11.00629
Pyrrhotite | 2021-06-04 | MCOF | 45 | 0.4425898 | 0 | 4.673833 | 48.45361 | 42.26804 | 9.278351
Sec. Cu Sulphides | 2021-06-04 | MCOF | 78 | 0.7837195 | 32.35115 | 0.4087386 | 24.4898 | 51.02041 | 24.4898
Bornite | 2021-06-04 | MCOF | 20 | 0.1544021 | 5.126202 | 0.3016469 | 10 | 33.33333 | 56.66667
Chalcocite | 2021-06-04 | MCOF | 35 | 0.5088837 | 23.0058 | 0.06251207 | 26.37363 | 62.63736 | 10.98901
Covellite | 2021-06-04 | MCOF | 23 | 0.1204337 | 4.219149 | 0.04457964 | 34.61538 | 30.76923 | 34.61538
Silicate gangue | 2021-06-04 | MCOF | 10794 | 56.141 | 1.417796 | 27.80208 | 27.37522 | 46.92619 | 25.69859
Amphibole | 2021-06-04 | MCOF | 795 | 2.696138 | 0.7713877 | 5.330709 | 23.94678 | 22.28381 | 53.7694
Biotite | 2021-06-04 | MCOF | 301 | 1.455943 | 0 | 4.543569 | 7.858546 | 65.4224 | 26.71906
Garnets | 2021-06-04 | MCOF | 2463 | 8.848401 | 0.1025674 | 8.707646 | 20.41785 | 29.88287 | 49.69927
Kaolinite | 2021-06-04 | MCOF | 2569 | 16.46437 | 0.1775464 | 0.5863916 | 28.22134 | 60.07905 | 11.6996
Muscovite | 2021-06-04 | MCOF | 1783 | 9.816354 | 0.2800662 | 1.79328 | 40.71652 | 35.00142 | 24.28206
Orthoclase | 2021-06-04 | MCOF | 0 | 0 | 0 | 0 | 0 | 0 | 0
Plagioclase | 2021-06-04 | MCOF | 420 | 1.129709 | 0.02023983 | 0.08419471 | 8.883827 | 20.50114 | 70.61503
Quartz | 2021-06-04 | MCOF | 1407 | 11.71368 | 0.03267941 | 0.104544 | 28.84013 | 58.30721 | 12.85266
Silicate gangue_generic | 2021-06-04 | MCOF | 988 | 3.405161 | 0.02908465 | 5.950779 | 15.08197 | 33.44262 | 51.47541
Chalcopyrite cl. | 2021-06-04 | MCOF | 194 | 2.600221 | 51.50448 | 13.28532 | 62.67943 | 27.7512 | 9.569378
Native Copper | 2021-06-04 | MCOF | 1 | 0.03909541 | 2.265915 | 0.002939969 | 0 | 100 | 0
CuMn mineral | 2021-06-04 | MCOF | 7 | 0.02375418 | 0.2915778 | 0.06795189 | 0 | 50 | 50
Accessory_phases | 2021-06-04 | MFT | 30 | 0.2392388 | 0.1944881 | 0.01561026 | 42.85714 | 46.75325 | 10.38961
Apatite | 2021-06-04 | MFT | 24 | 0.1854206 | 0.02194937 | 0.01526302 | 50 | 40.625 | 9.375
Zircon | 2021-06-04 | MFT | 5 | 0.05170947 | 0 | 0 | 8.333333 | 83.33333 | 8.333333
Carbonate gangue | 2021-06-04 | MFT | 3787 | 36.25102 | 4.472898 | 23.15276 | 67.84737 | 24.2267 | 7.925931
Ankerite | 2021-06-04 | MFT | 968 | 4.851888 | 1.981267 | 15.55578 | 21.13095 | 49.40476 | 29.46429
Calcite | 2021-06-04 | MFT | 2462 | 28.34456 | 2.202487 | 4.064725 | 76.63043 | 18.96038 | 4.409187
Dolomite_ | 2021-06-04 | MFT | 357 | 3.054572 | 0.2891446 | 3.53225 | 49.27288 | 39.43541 | 11.2917
Chalcopyrite | 2021-06-04 | MFT | 3 | 0.06530612 | 6.136408 | 0.4932879 | 52.94118 | 0 | 47.05882
Chalcopyrite <20 | 2021-06-04 | MFT | 68 | 0.2919568 | 21.68352 | 1.571542 | 57.89474 | 25 | 17.10526
Chalcopyrite >150 | 2021-06-04 | MFT | 0 | 0 | 0 | 0 | 0 | 0 | 0
CPS floating Cu | 2021-06-04 | MFT | 3 | 0.01192802 | 1.454023 | 0.01388508 | 33.33333 | 0 | 66.66667
Cuprite | 2021-06-04 | MFT | 0 | 0 | 0 | 0 | 0 | 0 | 0
Delafossite | 2021-06-04 | MFT | 1 | 0.004960075 | 0.4749844 | 0.01388508 | 0 | 0 | 100
Malachite | 2021-06-04 | MFT | 2 | 0.006967942 | 0.9790389 | 0 | 50 | 0 | 50
Fe_Ox | 2021-06-04 | MFT | 169 | 1.049005 | 0.210118 | 14.83097 | 29.27928 | 40.99099 | 29.72973
Fe_oxyhydroxides | 2021-06-04 | MFT | 52 | 0.238377 | 0.03193913 | 2.854065 | 28.84615 | 34.61538 | 36.53846
Haematite | 2021-06-04 | MFT | 70 | 0.4859223 | 0.1781789 | 7.047094 | 31 | 50 | 19
Magnesioferrite | 2021-06-04 | MFT | 12 | 0.1151086 | 0 | 1.168384 | 0 | 11.11111 | 88.88889
Magnetite | 2021-06-04 | MFT | 28 | 0.1652594 | 0 | 2.921899 | 37.14286 | 54.28571 | 8.571429
Tramp_Steel | 2021-06-04 | MFT | 4 | 0.03300604 | 0 | 0.7558417 | 75 | 0 | 25
Fe_Ti_Ox | 2021-06-04 | MFT | 96 | 1.20032 | 0.4141881 | 3.898107 | 39.22261 | 39.22261 | 21.55477
Ilmenite | 2021-06-04 | MFT | 30 | 0.3784693 | 0 | 3.430001 | 31.39535 | 46.51163 | 22.09302
Rutile | 2021-06-04 | MFT | 56 | 0.6766239 | 0.4141881 | 0.07087558 | 51.21951 | 23.17073 | 25.60976
Non floating Cu | 2021-06-04 | MFT | 86 | 0.262994 | 15.22639 | 1.101588 | 22.76423 | 44.71545 | 32.52033
Chrysocolla | 2021-06-04 | MFT | 22 | 0.0770141 | 7.758427 | 0.05729726 | 22.5 | 50 | 27.5
Cu_Fe_Oxide | 2021-06-04 | MFT | 8 | 0.03465634 | 0.7842368 | 0.4815996 | 33.33333 | 33.33333 | 33.33333
CuFe_Silicate | 2021-06-04 | MFT | 50 | 0.13207 | 5.410537 | 0.5041662 | 19.40299 | 41.79104 | 38.80597
Other sulphides | 2021-06-04 | MFT | 78 | 0.5163245 | 0.4430578 | 0.5029622 | 40 | 31.25 | 28.75
Arsenopyrite | 2021-06-04 | MFT | 0 | 0 | 0 | 0 | 0 | 0 | 0
Galena | 2021-06-04 | MFT | 66 | 0.4545665 | 0.3700831 | 0.3068284 | 41.79104 | 29.85075 | 28.35821
Millerite | 2021-06-04 | MFT | 0 | 0 | 0 | 0 | 0 | 0 | 0
Molybdenite | 2021-06-04 | MFT | 4 | 0.02017036 | 0 | 0.1219401 | 75 | 0 | 25
Monazite_Ce | 2021-06-04 | MFT | 5 | 0.02833019 | 0.07297472 | 0.02088187 | 16.66667 | 66.66667 | 16.66667
Pentlandite | 2021-06-04 | MFT | 1 | 0.004400806 | 0 | 0.01780631 | 0 | 0 | 100
Siegenite | 2021-06-04 | MFT | 2 | 0.008856621 | 0 | 0.03550551 | 0 | 50 | 50
Sphalerite | 2021-06-04 | MFT | 0 | 0 | 0 | 0 | 0 | 0 | 0
vaesite | 2021-06-04 | MFT | 0 | 0 | 0 | 0 | 0 | 0 | 0
Pyrite | 2021-06-04 | MFT | 48 | 0.404214 | 0.1558933 | 4.265111 | 57.95455 | 14.77273 | 27.27273
Pyrrhotite | 2021-06-04 | MFT | 30 | 0.4691534 | 0 | 6.840206 | 53.15315 | 31.53153 | 15.31532
Sec. Cu Sulphides | 2021-06-04 | MFT | 10 | 0.1912242 | 44.57406 | 0.04734528 | 92.10526 | 7.894737 | 0
Bornite | 2021-06-04 | MFT | 5 | 0.0238377 | 4.101493 | 0.04734528 | 60 | 40 | 0
Chalcocite | 2021-06-04 | MFT | 1 | 0.1502233 | 37.27954 | 0 | 100 | 0 | 0
Covellite | 2021-06-04 | MFT | 4 | 0.01716314 | 3.193028 | 0 | 75 | 25 | 0
Silicate gangue | 2021-06-04 | MFT | 12121 | 59.04731 | 5.03495 | 43.26663 | 24.31939 | 50.83457 | 24.84604
Amphibole | 2021-06-04 | MFT | 897 | 3.101101 | 2.224609 | 10.46816 | 27.05357 | 29.01786 | 43.92857
Biotite | 2021-06-04 | MFT | 410 | 1.711675 | 0.6110658 | 7.123599 | 10.83591 | 65.78947 | 23.37461
Garnets | 2021-06-04 | MFT | 2689 | 8.891837 | 0.3238665 | 9.478062 | 17.829 | 29.99708 | 52.17391
Kaolinite | 2021-06-04 | MFT | 2757 | 16.70531 | 0.6961715 | 0.7245891 | 28.52194 | 60.79677 | 10.68129
Muscovite | 2021-06-04 | MFT | 1978 | 10.34448 | 0.5727346 | 2.777725 | 37.39065 | 41.23969 | 21.36966
Orthoclase | 2021-06-04 | MFT | 4 | 0.009388385 | 0 | 0 | 25 | 75 | 0
Plagioclase | 2021-06-04 | MFT | 480 | 1.184734 | 0.09533093 | 0.1041037 | 8.450704 | 20.72435 | 70.82495
Quartz | 2021-06-04 | MFT | 1609 | 12.43718 | 0.252587 | 0.2193594 | 19.04669 | 67.43505 | 13.51827
Silicate gangue_generic | 2021-06-04 | MFT | 1221 | 4.191052 | 0.2585848 | 11.33188 | 14.6206 | 39.97532 | 45.40407
Chalcopyrite cl. | 2021-06-04 | MFT | 71 | 0.3572629 | 27.81993 | 2.06483 | 56.98925 | 20.43011 | 22.58065
Native Copper | 2021-06-04 | MFT | 0 | 0 | 0 | 0 | 0 | 0 | 0
CuMn mineral | 2021-06-04 | MFT | 6 | 0.01925352 | 1.273192 | 0.05852501 | 42.85714 | 57.14286 | 0
Accessory_phases | 2021-06-04 | MCON | 20 | 0.0923221 | 0.001661737 | 0.0009293742 | 59.375 | 31.25 | 9.375
Apatite | 2021-06-04 | MCON | 18 | 0.08804965 | 0.001328768 | 0.0007299096 | 63.33333 | 26.66667 | 10
Zircon | 2021-06-04 | MCON | 0 | 0 | 0 | 0 | 0 | 0 | 0
Carbonate gangue | 2021-06-04 | MCON | 237 | 1.253045 | 0.07494139 | 0.1427528 | 65.56701 | 24.3299 | 10.10309
Ankerite | 2021-06-04 | MCON | 62 | 0.2106504 | 0.02078819 | 0.1053083 | 45.83333 | 18.05556 | 36.11111
Calcite | 2021-06-04 | MCON | 160 | 0.9841591 | 0.0529721 | 0.02734878 | 69.30946 | 25.8312 | 4.859335
Dolomite_ | 2021-06-04 | MCON | 15 | 0.05823537 | 0.001181103 | 0.01009572 | 63.63636 | 18.18182 | 18.18182
Chalcopyrite | 2021-06-04 | MCON | 739 | 27.03137 | 34.31965 | 29.57347 | 74.96401 | 24.01382 | 1.022171
Chalcopyrite <20 | 2021-06-04 | MCON | 3176 | 17.07265 | 19.68187 | 16.82021 | 76.31639 | 16.64007 | 7.043538
Chalcopyrite >150 | 2021-06-04 | MCON | 33 | 4.156278 | 5.318345 | 4.60242 | 85.58052 | 14.41948 | 0
CPS floating Cu | 2021-06-04 | MCON | 327 | 1.755903 | 4.323774 | 0.5039295 | 29.05759 | 40.57592 | 30.36649
Cuprite | 2021-06-04 | MCON | 32 | 0.2322913 | 0.7137771 | 0.02182997 | 0 | 48.78049 | 51.21951
Delafossite | 2021-06-04 | MCON | 101 | 0.512527 | 0.7557837 | 0.4452328 | 36.27451 | 25.4902 | 38.23529
Malachite | 2021-06-04 | MCON | 173 | 0.6882362 | 1.725935 | 0.02865352 | 37.94872 | 38.97436 | 23.07692
Fe_Ox | 2021-06-04 | MCON | 110 | 0.923351 | 0.002830853 | 2.010329 | 33.68984 | 28.34225 | 37.96791
Fe_oxyhydroxides | 2021-06-04 | MCON | 20 | 0.09287937 | 0 | 0.1546306 | 55 | 25 | 20
Haematite | 2021-06-04 | MCON | 46 | 0.5316415 | 0 | 1.091029 | 37.96296 | 32.40741 | 29.62963
Magnesioferrite | 2021-06-04 | MCON | 8 | 0.06046447 | 0.002017513 | 0.08914768 | 0 | 0 | 100
Magnetite | 2021-06-04 | MCON | 28 | 0.1769816 | 0.0008133405 | 0.4702849 | 16.21622 | 32.43243 | 51.35135
Tramp_Steel | 2021-06-04 | MCON | 7 | 0.05851401 | 0 | 0.2021531 | 71.42857 | 14.28571 | 14.28571
Fe_Ti_Ox | 2021-06-04 | MCON | 17 | 0.1150775 | 0.0004437345 | 0.03871242 | 25.92593 | 22.22222 | 51.85185
Ilmenite | 2021-06-04 | MCON | 6 | 0.02674926 | 0 | 0.02860178 | 50 | 16.66667 | 33.33333
Rutile | 2021-06-04 | MCON | 10 | 0.07941187 | 0.0004437345 | 0.006396966 | 21.05263 | 26.31579 | 52.63158
Non floating Cu | 2021-06-04 | MCON | 122 | 0.2858827 | 0.2194885 | 0.1861519 | 24.06015 | 30.07519 | 45.86466
Chrysocolla | 2021-06-04 | MCON | 54 | 0.1072757 | 0.1035217 | 0.01133418 | 29.09091 | 36.36364 | 34.54545
Cu_Fe_Oxide | 2021-06-04 | MCON | 11 | 0.0468112 | 0.02432635 | 0.09892297 | 58.33333 | 8.333333 | 33.33333
CuFe_Silicate | 2021-06-04 | MCON | 57 | 0.1317958 | 0.09164053 | 0.07589474 | 13.63636 | 28.78788 | 57.57576
Other sulphides | 2021-06-04 | MCON | 180 | 1.320503 | 0.1442092 | 0.5089522 | 41.05691 | 38.61789 | 20.3252
Arsenopyrite | 2021-06-04 | MCON | 4 | 0.02303408 | 0.001404741 | 0.02469665 | 0 | 25 | 75
Galena | 2021-06-04 | MCON | 56 | 0.3848921 | 0.1010128 | 0.09266502 | 50 | 33.92857 | 16.07143
Millerite | 2021-06-04 | MCON | 1 | 0.004987622 | 0 | 0.001153333 | 0 | 0 | 100
Molybdenite | 2021-06-04 | MCON | 93 | 0.6130039 | 0.03736913 | 0.2621737 | 35.83333 | 39.16667 | 25
Monazite_Ce | 2021-06-04 | MCON | 10 | 0.08131589 | 0.004422539 | 0.003985174 | 64.70588 | 35.29412 | 0
Pentlandite | 2021-06-04 | MCON | 9 | 0.106997 | 0 | 0.09826299 | 25 | 58.33333 | 16.66667
Siegenite | 2021-06-04 | MCON | 5 | 0.09869362 | 0 | 0.02492875 | 50 | 36.36364 | 13.63636
Sphalerite | 2021-06-04 | MCON | 2 | 0.007578957 | 0 | 0.001086621 | 100 | 0 | 0
vaesite | 2021-06-04 | MCON | 0 | 0 | 0 | 0 | 0 | 0 | 0
Pyrite | 2021-06-04 | MCON | 1245 | 24.71345 | 0.08792048 | 40.14196 | 66.14574 | 31.31237 | 2.541894
Pyrrhotite | 2021-06-04 | MCON | 124 | 1.45151 | 0.007245318 | 3.111835 | 54.57227 | 39.52802 | 5.899705
Sec. Cu Sulphides | 2021-06-04 | MCON | 1557 | 14.03927 | 35.73027 | 1.808113 | 52.12383 | 35.16919 | 12.70698
Bornite | 2021-06-04 | MCON | 545 | 3.071707 | 6.302551 | 1.161127 | 46.06918 | 26.72956 | 27.20126
Chalcocite | 2021-06-04 | MCON | 718 | 9.650492 | 26.72263 | 0.6053274 | 52.14791 | 40.45677 | 7.395324
Covellite | 2021-06-04 | MCON | 294 | 1.317067 | 2.705094 | 0.04165892 | 64.68647 | 20.79208 | 14.52145
Silicate gangue | 2021-06-04 | MCON | 1726 | 5.789394 | 0.08734482 | 0.5502342 | 42.43753 | 41.4292 | 16.13327
Amphibole | 2021-06-04 | MCON | 59 | 0.193542 | 0.03478965 | 0.09453167 | 23.18841 | 42.02899 | 34.78261
Biotite | 2021-06-04 | MCON | 4 | 0.01342107 | 0 | 0.007687991 | 40 | 60 | 0
Garnets | 2021-06-04 | MCON | 464 | 1.351042 | 0.006690881 | 0.2636356 | 36.57588 | 40.27237 | 23.15175
Kaolinite | 2021-06-04 | MCON | 360 | 1.31663 | 0.02065405 | 0.01537149 | 49.16512 | 41.9295 | 8.90538
Muscovite | 2021-06-04 | MCON | 232 | 0.8721931 | 0.01606917 | 0.04571112 | 45.64565 | 38.43844 | 15.91592
Orthoclase | 2021-06-04 | MCON | 0 | 0 | 0 | 0 | 0 | 0 | 0
Plagioclase | 2021-06-04 | MCON | 66 | 0.1617959 | 0.005904733 | 0.006491364 | 19.40299 | 38.80597 | 41.79104
Quartz | 2021-06-04 | MCON | 392 | 1.466937 | 0.002874833 | 0.01498529 | 45.4698 | 44.12752 | 10.40268
Silicate gangue_generic | 2021-06-04 | MCON | 147 | 0.4007374 | 0.0003614957 | 0.09782001 | 37.2549 | 40.52288 | 22.22222
Chalcopyrite cl. | 2021-06-04 | MCON | 3948 | 48.2603 | 59.31987 | 50.9961 | 76.35675 | 20.57899 | 3.064269
Native Copper | 2021-06-04 | MCON | 21 | 0.3228487 | 1.128278 | 0.008213192 | 0 | 75 | 25
CuMn mineral | 2021-06-04 | MCON | 0 | 0 | 0 | 0 | 0 | 0 | 0
Accessory_phases | 2021-06-05 | MCOF | 32 | 1.642015 | 0 | 0.01308598 | 82.75862 | 16.09195 | 1.149425
Apatite | 2021-06-05 | MCOF | 31 | 1.6141 | 0 | 0.01308598 | 83.72093 | 15.11628 | 1.162791
Zircon | 2021-06-05 | MCOF | 1 | 0.02791533 | 0 | 0 | 0 | 100 | 0
Carbonate gangue | 2021-06-05 | MCOF | 1174 | 49.0243 | 0.3658328 | 6.080097 | 91.70537 | 7.033842 | 1.260783
Ankerite | 2021-06-05 | MCOF | 110 | 2.881218 | 0.2707945 | 3.363356 | 48.7013 | 40.25974 | 11.03896
Calcite | 2021-06-05 | MCOF | 966 | 43.9256 | 0.07738091 | 1.294333 | 96.00586 | 3.847563 | 0.1465738
Dolomite_ | 2021-06-05 | MCOF | 98 | 2.217487 | 0.01765745 | 1.422408 | 52.67176 | 34.35115 | 12.9771
Chalcopyrite | 2021-06-05 | MCOF | 13 | 2.140215 | 12.69117 | 4.974423 | 56.97674 | 43.02326 | 0
Chalcopyrite <20 | 2021-06-05 | MCOF | 170 | 5.52474 | 29.08855 | 11.46452 | 90.99099 | 4.054054 | 4.954955
Chalcopyrite >150 | 2021-06-05 | MCOF | 0 | 0 | 0 | 0 | 0 | 0 | 0
CPS floating Cu | 2021-06-05 | MCOF | 9 | 0.2489215 | 3.659392 | 0.06697982 | 40 | 40 | 20
Cuprite | 2021-06-05 | MCOF | 1 | 0.03623053 | 0.616861 | 0 | 0 | 0 | 100
Delafossite | 2021-06-05 | MCOF | 1 | 0.03213232 | 0.3698362 | 0.05954783 | 0 | 0 | 100
Malachite | 2021-06-05 | MCOF | 7 | 0.1805587 | 2.672694 | 0.007431994 | 50 | 50 | 0
Fe_Ox | 2021-06-05 | MCOF | 100 | 3.822915 | 0.05338143 | 20.08446 | 56 | 29.6 | 14.4
Fe_oxyhydroxides | 2021-06-05 | MCOF | 39 | 1.366069 | 0 | 6.199379 | 45.65217 | 36.95652 | 17.3913
Haematite | 2021-06-05 | MCOF | 19 | 0.7240166 | 0.03229014 | 3.433398 | 65.21739 | 17.3913 | 17.3913
Magnesioferrite | 2021-06-05 | MCOF | 1 | 0.02761835 | 0 | 0.06795882 | 100 | 0 | 0
Magnetite | 2021-06-05 | MCOF | 40 | 1.651756 | 0.02109129 | 10.03046 | 61.11111 | 29.62963 | 9.259259
Tramp_Steel | 2021-06-05 | MCOF | 1 | 0.05345488 | 0 | 0.3532699 | 0 | 0 | 100
Fe_Ti_Ox | 2021-06-05 | MCOF | 67 | 5.24036 | 0 | 4.842015 | 80.20833 | 19.27083 | 0.5208333
Ilmenite | 2021-06-05 | MCOF | 22 | 1.56801 | 0 | 4.83301 | 52.72727 | 47.27273 | 0
Rutile | 2021-06-05 | MCOF | 44 | 3.501294 | 0 | 0.009005721 | 90.83969 | 8.396947 | 0.7633588
Non floating Cu | 2021-06-05 | MCOF | 31 | 0.6981801 | 3.095718 | 1.387966 | 43.75 | 52.08333 | 4.166667
Chrysocolla | 2021-06-05 | MCOF | 9 | 0.2120377 | 1.661995 | 0.01517995 | 23.52941 | 76.47059 | 0
Cu_Fe_Oxide | 2021-06-05 | MCOF | 4 | 0.1746193 | 0.2890109 | 0.9394875 | 14.28571 | 85.71429 | 0
CuFe_Silicate | 2021-06-05 | MCOF | 17 | 0.2937049 | 1.061544 | 0.4121485 | 65.21739 | 26.08696 | 8.695652
Other sulphides | 2021-06-05 | MCOF | 13 | 0.9819661 | 0 | 0.2282363 | 83.87097 | 12.90323 | 3.225806
Arsenopyrite | 2021-06-05 | MCOF | 0 | 0 | 0 | 0 | 0 | 0 | 0
Galena | 2021-06-05 | MCOF | 3 | 0.1318554 | 0 | 0.06798865 | 66.66667 | 33.33333 | 0
Millerite | 2021-06-05 | MCOF | 0 | 0 | 0 | 0 | 0 | 0 | 0
Molybdenite | 2021-06-05 | MCOF | 1 | 0.03266687 | 0 | 0.1088191 | 0 | 100 | 0
Monazite_Ce | 2021-06-05 | MCOF | 7 | 0.7647017 | 0 | 0 | 96 | 4 | 0
Pentlandite | 2021-06-05 | MCOF | 1 | 0.02850927 | 0 | 0.04252997 | 0 | 0 | 100
Siegenite | 2021-06-05 | MCOF | 0 | 0 | 0 | 0 | 0 | 0 | 0
Sphalerite | 2021-06-05 | MCOF | 1 | 0.02423288 | 0 | 0.008898578 | 0 | 100 | 0
vaesite | 2021-06-05 | MCOF | 0 | 0 | 0 | 0 | 0 | 0 | 0
Pyrite | 2021-06-05 | MCOF | 102 | 7.528407 | 0.06362929 | 26.64619 | 86.16601 | 10.27668 | 3.557312
Pyrrhotite | 2021-06-05 | MCOF | 23 | 1.451181 | 0 | 6.767521 | 13.20755 | 83.01887 | 3.773585
Sec. Cu Sulphides | 2021-06-05 | MCOF | 53 | 3.950019 | 50.58811 | 0.3533277 | 69.42149 | 26.44628 | 4.132231
Bornite | 2021-06-05 | MCOF | 7 | 0.2779654 | 2.648471 | 0.2156404 | 33.33333 | 33.33333 | 33.33333
Chalcocite | 2021-06-05 | MCOF | 31 | 3.255105 | 43.53793 | 0.1138467 | 73.19588 | 24.74227 | 2.061856
Covellite | 2021-06-05 | MCOF | 15 | 0.416948 | 4.40171 | 0.0238406 | 66.66667 | 33.33333 | 0
Silicate gangue | 2021-06-05 | MCOF | 720 | 17.74678 | 0.3942121 | 17.09118 | 61.80621 | 32.45532 | 5.738476
Amphibole | 2021-06-05 | MCOF | 65 | 1.847519 | 0.2541551 | 4.23283 | 64.07767 | 25.24272 | 10.67961
Biotite | 2021-06-05 | MCOF | 86 | 3.072527 | 0.02276095 | 4.423001 | 36.31285 | 62.56983 | 1.117318
Garnets | 2021-06-05 | MCOF | 115 | 3.008737 | 0.01485893 | 4.892632 | 53.63128 | 41.34078 | 5.027933
Kaolinite | 2021-06-05 | MCOF | 115 | 2.186898 | 0.03650181 | 0.03062467 | 76.42857 | 22.14286 | 1.428571
Muscovite | 2021-06-05 | MCOF | 148 | 3.249344 | 0.007410625 | 0.2597379 | 87.1134 | 10.30928 | 2.57732
Orthoclase | 2021-06-05 | MCOF | 8 | 0.1976643 | 0.008871256 | 0 | 15.38462 | 84.61538 | 0
Plagioclase | 2021-06-05 | MCOF | 14 | 0.2161953 | 0.04965343 | 0.04019662 | 57.14286 | 35.71429 | 7.142857
Quartz | 2021-06-05 | MCOF | 61 | 1.070285 | 0 | 0.0366627 | 77.94118 | 20.58824 | 1.470588
Silicate gangue_generic | 2021-06-05 | MCOF | 88 | 1.725167 | 0 | 2.357339 | 36.8932 | 35.92233 | 27.18447
Chalcopyrite cl. | 2021-06-05 | MCOF | 183 | 7.664954 | 41.77973 | 16.43894 | 81.49351 | 14.93506 | 3.571429
Native Copper | 2021-06-05 | MCOF | 0 | 0 | 0 | 0 | 0 | 0 | 0
CuMn mineral | 2021-06-05 | MCOF | 1 | 0.01781829 | 0.08316802 | 0.0211498 | 100 | 0 | 0
Accessory_phases | 2021-06-05 | MCON | 23 | 0.2120251 | 0 | 0.0008451104 | 90.2439 | 9.756098 | 0
Apatite | 2021-06-05 | MCON | 21 | 0.2006294 | 0 | 0.0008451104 | 92.30769 | 7.692308 | 0
Zircon | 2021-06-05 | MCON | 1 | 0.007651396 | 0 | 0 | 0 | 100 | 0
Carbonate gangue | 2021-06-05 | MCON | 212 | 1.425553 | 0.1318082 | 0.1439639 | 76.34069 | 23.02839 | 0.6309148
Ankerite | 2021-06-05 | MCON | 30 | 0.164098 | 0.03916294 | 0.1129772 | 59.375 | 37.5 | 3.125
Calcite | 2021-06-05 | MCON | 166 | 1.177941 | 0.09264525 | 0.01974462 | 77.52809 | 22.47191 | 0
Dolomite_ | 2021-06-05 | MCON | 16 | 0.08351417 | 0 | 0.01124203 | 88.88889 | 5.555556 | 5.555556
Chalcopyrite | 2021-06-05 | MCON | 274 | 14.1334 | 19.74319 | 16.54334 | 84.89382 | 15.10618 | 0
Chalcopyrite <20 | 2021-06-05 | MCON | 2526 | 23.57385 | 30.42687 | 25.18142 | 90.30671 | 7.8125 | 1.880787
Chalcopyrite >150 | 2021-06-05 | MCON | 5 | 1.166415 | 1.731486 | 1.441641 | 100 | 0 | 0
CPS floating Cu | 2021-06-05 | MCON | 221 | 2.221412 | 6.919588 | 0.5596874 | 42.76094 | 42.42424 | 14.81481
Cuprite | 2021-06-05 | MCON | 20 | 0.2184718 | 0.8682 | 0.008884599 | 0 | 31.81818 | 68.18182
Delafossite | 2021-06-05 | MCON | 46 | 0.4755912 | 0.9155945 | 0.489068 | 35.18519 | 48.14815 | 16.66667
Malachite | 2021-06-05 | MCON | 144 | 1.218688 | 3.839607 | 0.05726223 | 54.82234 | 38.07107 | 7.106599
Fe_Ox | 2021-06-05 | MCON | 58 | 0.5438189 | 0.003241674 | 1.464663 | 64.61538 | 32.30769 | 3.076923
Fe_oxyhydroxides | 2021-06-05 | MCON | 14 | 0.1220967 | 0 | 0.2784406 | 53.33333 | 46.66667 | 0
Haematite | 2021-06-05 | MCON | 16 | 0.1466789 | 0.001625892 | 0.3537442 | 70.58824 | 29.41176 | 0
Magnesioferrite | 2021-06-05 | MCON | 2 | 0.01514 | 0 | 0.02117915 | 0 | 100 | 0
Magnetite | 2021-06-05 | MCON | 26 | 0.2599033 | 0.001615782 | 0.8112993 | 70.96774 | 22.58065 | 6.451613
Tramp_Steel | 2021-06-05 | MCON | 0 | 0 | 0 | 0 | 0 | 0 | 0
Fe_Ti_Ox | 2021-06-05 | MCON | 24 | 0.2481006 | 0.01271529 | 0.07003977 | 63.63636 | 24.24242 | 12.12121
Ilmenite | 2021-06-05 | MCON | 7 | 0.05469934 | 0.001574479 | 0.06520047 | 85.71429 | 0 | 14.28571
Rutile | 2021-06-05 | MCON | 14 | 0.1465161 | 0.01114081 | 0.004839308 | 70 | 15 | 15
Non floating Cu | 2021-06-05 | MCON | 43 | 0.1995875 | 0.2062657 | 0.1778554 | 29.41176 | 47.05882 | 23.52941
Chrysocolla | 2021-06-05 | MCON | 21 | 0.09572385 | 0.1300909 | 0.01164792 | 25 | 67.85714 | 7.142857
Cu_Fe_Oxide | 2021-06-05 | MCON | 7 | 0.04786192 | 0.0291878 | 0.1281837 | 14.28571 | 14.28571 | 71.42857
CuFe_Silicate | 2021-06-05 | MCON | 15 | 0.05600171 | 0.04698696 | 0.03802381 | 43.75 | 25 | 31.25
Other sulphides | 2021-06-05 | MCON | 82 | 0.940731 | 0.09155688 | 0.3131161 | 52.57732 | 31.95876 | 15.46392
Arsenopyrite | 2021-06-05 | MCON | 1 | 0.01009333 | 0 | 0.01076705 | 100 | 0 | 0
Galena | 2021-06-05 | MCON | 28 | 0.3493595 | 0.07778676 | 0.05503689 | 51.72414 | 31.03448 | 17.24138
Millerite | 2021-06-05 | MCON | 1 | 0.05245276 | 0 | 0.004374214 | 0 | 100 | 0
Molybdenite | 2021-06-05 | MCON | 41 | 0.4029193 | 0.01377012 | 0.1975943 | 55.55556 | 28.88889 | 15.55556
Monazite_Ce | 2021-06-05 | MCON | 2 | 0.02515193 | 0 | 0 | 100 | 0 | 0
Pentlandite | 2021-06-05 | MCON | 3 | 0.03125677 | 0 | 0.03082761 | 25 | 75 | 0
Siegenite | 2021-06-05 | MCON | 4 | 0.05504121 | 0 | 0.01116071 | 85.71429 | 0 | 14.28571
Sphalerite | 2021-06-05 | MCON | 1 | 0.006642063 | 0 | 0.0003629917 | 0 | 0 | 100
vaesite | 2021-06-05 | MCON | 1 | 0.007814192 | 0 | 0.002992333 | 0 | 0 | 100
Pyrite | 2021-06-05 | MCON | 1436 | 29.54941 | 0.1731329 | 51.07612 | 83.54954 | 16.03643 | 0.4140215
Pyrrhotite | 2021-06-05 | MCON | 30 | 0.3377196 | 0 | 0.8126455 | 37.77778 | 51.11111 | 11.11111
Sec. Cu Sulphides | 2021-06-05 | MCON | 1069 | 13.81816 | 40.50528 | 1.600752 | 61.13924 | 32.78481 | 6.075949
Bornite | 2021-06-05 | MCON | 307 | 3.2761 | 8.179777 | 1.137372 | 54.00517 | 33.07494 | 12.9199
Chalcocite | 2021-06-05 | MCON | 503 | 8.462118 | 26.91364 | 0.399731 | 63.15217 | 34.67391 | 2.173913
Covellite | 2021-06-05 | MCON | 259 | 2.079942 | 5.41186 | 0.06364949 | 64.46886 | 26.00733 | 9.52381
Silicate gangue | 2021-06-05 | MCON | 1940 | 11.62981 | 0.05486187 | 0.6139145 | 72.18017 | 23.99697 | 3.822861
Amphibole | 2021-06-05 | MCON | 31 | 0.172075 | 0.01206472 | 0.1261228 | 42.85714 | 54.28571 | 2.857143
Biotite | 2021-06-05 | MCON | 2 | 0.009409589 | 0 | 0.008011575 | 0 | 100 | 0
Garnets | 2021-06-05 | MCON | 303 | 1.552598 | 0.006215412 | 0.2595928 | 50.4451 | 38.27893 | 11.27596
Kaolinite | 2021-06-05 | MCON | 451 | 2.658828 | 0.0176746 | 0.01795118 | 66.34461 | 32.04509 | 1.610306
Muscovite | 2021-06-05 | MCON | 306 | 1.992423 | 0.007947403 | 0.04990993 | 85.71429 | 11.29032 | 2.995392
Orthoclase | 2021-06-05 | MCON | 2 | 0.008335138 | 0 | 0 | 100 | 0 | 0
Plagioclase | 2021-06-05 | MCON | 61 | 0.2793573 | 0.002247513 | 0.006795273 | 37.87879 | 50 | 12.12121
Quartz | 2021-06-05 | MCON | 729 | 4.672154 | 0.008240356 | 0.01837118 | 81.16343 | 17.08218 | 1.754386
Silicate gangue_generic | 2021-06-05 | MCON | 54 | 0.2754503 | 0.0004718712 | 0.1249008 | 50 | 30 | 20
Chalcopyrite cl. | 2021-06-05 | MCON | 2805 | 38.87367 | 51.90155 | 43.1664 | 88.62958 | 10.22986 | 1.140551
Native Copper | 2021-06-05 | MCON | 11 | 0.3086606 | 1.296187 | 0.004472596 | 0 | 75 | 25
CuMn mineral | 2021-06-05 | MCON | 0 | 0 | 0 | 0 | 0 | 0 | 0
Accessory_phases | 2021-06-06 | MFT | 31 | 0.2640056 | 0 | 0.00580422 | 95.77465 | 2.816901 | 1.408451
Apatite | 2021-06-06 | MFT | 27 | 0.2530113 | 0 | 0 | 97.01493 | 1.492537 | 1.492537
Zircon | 2021-06-06 | MFT | 0 | 0 | 0 | 0 | 0 | 0 | 0
Carbonate gangue | 2021-06-06 | MFT | 3605 | 43.43959 | 5.482438 | 20.30764 | 86.54587 | 10.88713 | 2.567006
Ankerite | 2021-06-06 | MFT | 351 | 2.092972 | 2.288651 | 7.868709 | 42.26619 | 33.09353 | 24.64029
Calcite | 2021-06-06 | MFT | 2758 | 36.197 | 2.888934 | 5.34294 | 93.10191 | 5.815514 | 1.08258
Dolomite_ | 2021-06-06 | MFT | 496 | 5.149615 | 0.3048529 | 7.095994 | 54.36508 | 40.21164 | 5.42328
Chalcopyrite | 2021-06-06 | MFT | 0 | 0 | 0 | 0 | 0 | 0 | 0
Chalcopyrite <20 | 2021-06-06 | MFT | 120 | 0.7210321 | 60.94973 | 4.561865 | 63.88889 | 22.22222 | 13.88889
Chalcopyrite >150 | 2021-06-06 | MFT | 0 | 0 | 0 | 0 | 0 | 0 | 0
CPS floating Cu | 2021-06-06 | MFT | 5 | 0.05187616 | 10.67023 | 0.07683569 | 27.27273 | 45.45455 | 27.27273
Cuprite | 2021-06-06 | MFT | 0 | 0 | 0 | 0 | 0 | 0 | 0
Delafossite | 2021-06-06 | MFT | 1 | 0.006465101 | 0.7716327 | 0.06297625 | 0 | 0 | 100
Malachite | 2021-06-06 | MFT | 3 | 0.04086996 | 9.110237 | 0.006583233 | 33.33333 | 55.55556 | 11.11111
Fe_Ox | 2021-06-06 | MFT | 118 | 1.283938 | 0.2096512 | 23.21186 | 45.9596 | 35.35354 | 18.68687
Fe_oxyhydroxides | 2021-06-06 | MFT | 46 | 0.3764338 | 0.05762861 | 5.352014 | 30.15873 | 42.85714 | 26.98413
Haematite | 2021-06-06 | MFT | 25 | 0.1710085 | 0.06483938 | 2.707613 | 18.51852 | 40.74074 | 40.74074
Magnesioferrite | 2021-06-06 | MFT | 2 | 0.01667064 | 0 | 0.1339807 | 0 | 66.66667 | 33.33333
Magnetite | 2021-06-06 | MFT | 34 | 0.5477411 | 0.08718323 | 10.78656 | 59.55056 | 32.58427 | 7.865169
Tramp_Steel | 2021-06-06 | MFT | 11 | 0.172084 | 0 | 4.231688 | 87.5 | 6.25 | 6.25
Fe_Ti_Ox | 2021-06-06 | MFT | 70 | 1.144717 | 0.1038353 | 3.877353 | 75.11962 | 16.26794 | 8.61244
Ilmenite | 2021-06-06 | MFT | 20 | 0.3212235 | 0 | 3.805555 | 67.85714 | 21.42857 | 10.71429
Rutile | 2021-06-06 | MFT | 48 | 0.8120215 | 0.1038353 | 0.03941093 | 78.1457 | 13.90728 | 7.94702
Non floating Cu | 2021-06-06 | MFT | 46 | 0.1827795 | 7.725589 | 1.436862 | 31.66667 | 46.66667 | 21.66667
Chrysocolla | 2021-06-06 | MFT | 11 | 0.03262426 | 3.25687 | 0.02826814 | 46.15385 | 30.76923 | 23.07692
Cu_Fe_Oxide | 2021-06-06 | MFT | 9 | 0.06022941 | 1.373498 | 1.010247 | 0 | 66.66667 | 33.33333
CuFe_Silicate | 2021-06-06 | MFT | 26 | 0.08992585 | 3.09522 | 0.398346 | 37.14286 | 45.71429 | 17.14286
Other sulphides | 2021-06-06 | MFT | 27 | 0.2376313 | 0 | 0.1362559 | 27.58621 | 34.48276 | 37.93103
Arsenopyrite | 2021-06-06 | MFT | 0 | 0 | 0 | 0 | 0 | 0 | 0
Galena | 2021-06-06 | MFT | 22 | 0.1945506 | 0 | 0.1362559 | 22.72727 | 27.27273 | 50
Millerite | 2021-06-06 | MFT | 0 | 0 | 0 | 0 | 0 | 0 | 0
Molybdenite | 2021-06-06 | MFT | 0 | 0 | 0 | 0 | 0 | 0 | 0
Monazite_Ce | 2021-06-06 | MFT | 5 | 0.04308076 | 0 | 0 | 42.85714 | 57.14286 | 0
Pentlandite | 2021-06-06 | MFT | 0 | 0 | 0 | 0 | 0 | 0 | 0
Siegenite | 2021-06-06 | MFT | 0 | 0 | 0 | 0 | 0 | 0 | 0
Sphalerite | 2021-06-06 | MFT | 0 | 0 | 0 | 0 | 0 | 0 | 0
vaesite | 2021-06-06 | MFT | 0 | 0 | 0 | 0 | 0 | 0 | 0
Pyrite | 2021-06-06 | MFT | 41 | 0.3592254 | 0.06682054 | 4.294797 | 55 | 28.33333 | 16.66667
Pyrrhotite | 2021-06-06 | MFT | 32 | 0.5839624 | 0 | 9.227393 | 18.86792 | 72.64151 | 8.490566
Sec. Cu Sulphides | 2021-06-06 | MFT | 11 | 0.06748323 | 12.37375 | 0.06684944 | 36.36364 | 27.27273 | 36.36364
Bornite | 2021-06-06 | MFT | 4 | 0.02485658 | 4.069164 | 0.06255206 | 25 | 50 | 25
Chalcocite | 2021-06-06 | MFT | 3 | 0.02025572 | 4.303505 | 0.00429738 | 0 | 33.33333 | 66.66667
Covellite | 2021-06-06 | MFT | 4 | 0.02237092 | 4.001079 | 0 | 75 | 0 | 25
Silicate gangue | 2021-06-06 | MFT | 7894 | 51.66376 | 2.417958 | 32.79649 | 47.76669 | 41.82158 | 10.41173
Amphibole | 2021-06-06 | MFT | 158 | 0.8264574 | 0.3110393 | 4.773318 | 41.48472 | 38.86463 | 19.65066
Biotite | 2021-06-06 | MFT | 200 | 1.730269 | 0.07704764 | 9.236392 | 15.16966 | 77.84431 | 6.986028
Garnets | 2021-06-06 | MFT | 1273 | 5.64444 | 0.4739716 | 10.32509 | 34.15219 | 26.48292 | 39.36489
Kaolinite | 2021-06-06 | MFT | 2609 | 19.77527 | 0.7745427 | 0.2488109 | 48.41068 | 49.72982 | 1.859504
Muscovite | 2021-06-06 | MFT | 794 | 5.860393 | 0.383061 | 1.227237 | 66.76251 | 24.95687 | 8.280621
Orthoclase | 2021-06-06 | MFT | 3 | 0.0214149 | 0 | 0 | 85.71429 | 0 | 14.28571
Plagioclase | 2021-06-06 | MFT | 416 | 1.351577 | 0.2454457 | 0.112544 | 11.49425 | 24.36782 | 64.13793
Quartz | 2021-06-06 | MFT | 1997 | 14.47239 | 0.1193322 | 0.1395089 | 55.57987 | 41.33479 | 3.085339
Silicate gangue_generic | 2021-06-06 | MFT | 411 | 1.698469 | 0.03351824 | 6.23446 | 19.44444 | 33.53175 | 47.02381
Chalcopyrite cl. | 2021-06-06 | MFT | 120 | 0.7210321 | 60.94973 | 4.561865 | 63.88889 | 22.22222 | 13.88889
Native Copper | 2021-06-06 | MFT | 0 | 0 | 0 | 0 | 0 | 0 | 0
CuMn mineral | 2021-06-06 | MFT | 0 | 0 | 0 | 0 | 0 | 0 | 0
Accessory_phases | 2021-06-06 | MCOF | 38 | 0.3170358 | 0.00306701 | 0.005325589 | 72.41379 | 21.83908 | 5.747126
Apatite | 2021-06-06 | MCOF | 29 | 0.2870689 | 0 | 0.001405585 | 71.42857 | 22.07792 | 6.493506
Zircon | 2021-06-06 | MCOF | 1 | 0.005545059 | 0 | 0 | 100 | 0 | 0
Carbonate gangue | 2021-06-06 | MCOF | 4469 | 46.44074 | 1.583926 | 10.79789 | 88.2995 | 9.441046 | 2.259455
Ankerite | 2021-06-06 | MCOF | 407 | 2.025421 | 0.823378 | 4.663521 | 43.66972 | 36.14679 | 20.18349
Calcite | 2021-06-06 | MCOF | 3722 | 40.98564 | 0.7424043 | 3.416373 | 91.83244 | 7.473282 | 0.6942819
Dolomite_ | 2021-06-06 | MCOF | 340 | 3.429678 | 0.01814325 | 2.717996 | 67.7451 | 19.90196 | 12.35294
Chalcopyrite | 2021-06-06 | MCOF | 94 | 3.638314 | 35.05991 | 17.45462 | 79.8913 | 16.9837 | 3.125
Chalcopyrite <20 | 2021-06-06 | MCOF | 669 | 4.196914 | 33.75071 | 17.12089 | 81.27208 | 14.25206 | 4.475854
Chalcopyrite >150 | 2021-06-06 | MCOF | 6 | 1.10237 | 11.10162 | 5.464842 | 53.81166 | 46.18834 | 0
CPS floating Cu | 2021-06-06 | MCOF | 14 | 0.08122922 | 1.343138 | 0.1446338 | 62.5 | 31.25 | 6.25
Cuprite | 2021-06-06 | MCOF | 0 | 0 | 0 | 0 | 0 | 0 | 0
Delafossite | 2021-06-06 | MCOF | 5 | 0.03191359 | 0.4454559 | 0.1394235 | 60 | 40 | 0
Malachite | 2021-06-06 | MCOF | 9 | 0.04931563 | 0.897682 | 0.005210373 | 63.63636 | 27.27273 | 9.090909
Fe_Ox | 2021-06-06 | MCOF | 166 | 1.502947 | 0.05768462 | 17.01159 | 62.39669 | 29.33884 | 8.264463
Fe_oxyhydroxides | 2021-06-06 | MCOF | 65 | 0.4070309 | 0.007002328 | 3.639274 | 56.52174 | 28.98551 | 14.49275
Haematite | 2021-06-06 | MCOF | 31 | 0.2000941 | 0.0110459 | 1.987008 | 65.625 | 21.875 | 12.5
Magnesioferrite | 2021-06-06 | MCOF | 3 | 0.01645821 | 0 | 0.1173815 | 66.66667 | 0 | 33.33333
Magnetite | 2021-06-06 | MCOF | 59 | 0.7838 | 0.0396364 | 9.853637 | 64.34109 | 31.78295 | 3.875969
Tramp_Steel | 2021-06-06 | MCOF | 8 | 0.09556379 | 0 | 1.414293 | 66.66667 | 33.33333 | 0
Fe_Ti_Ox | 2021-06-06 | MCOF | 67 | 0.8222025 | 0.02538745 | 1.019498 | 56.20915 | 39.21569 | 4.575163
Ilmenite | 2021-06-06 | MCOF | 13 | 0.147239 | 0 | 0.9829705 | 30.76923 | 57.69231 | 11.53846
Rutile | 2021-06-06 | MCOF | 53 | 0.6636374 | 0.02538745 | 0.03652748 | 62.4 | 34.4 | 3.2
Non floating Cu | 2021-06-06 | MCOF | 80 | 0.2917055 | 1.352946 | 1.433604 | 47.42268 | 36.08247 | 16.49485
Chrysocolla | 2021-06-06 | MCOF | 18 | 0.05450675 | 0.5218587 | 0.02475895 | 68.18182 | 9.090909 | 22.72727
Cu_Fe_Oxide | 2021-06-06 | MCOF | 14 | 0.09414803 | 0.2794688 | 0.9554079 | 57.89474 | 21.05263 | 21.05263
CuFe_Silicate | 2021-06-06 | MCOF | 47 | 0.1395113 | 0.5453617 | 0.444041 | 34.54545 | 52.72727 | 12.72727
Other sulphides | 2021-06-06 | MCOF | 29 | 0.3088244 | 0.0187422 | 0.1885238 | 54.7619 | 35.71429 | 9.52381
Arsenopyrite | 2021-06-06 | MCOF | 0 | 0 | 0 | 0 | 0 | 0 | 0
Galena | 2021-06-06 | MCOF | 18 | 0.1658799 | 0.0187422 | 0.1687956 | 63.15789 | 15.78947 | 21.05263
Millerite | 2021-06-06 | MCOF | 2 | 0.05701973 | 0 | 0.01363496 | 0 | 100 | 0
Molybdenite | 2021-06-06 | MCOF | 2 | 0.0194667 | 0 | 0 | 100 | 0 | 0
Monazite_Ce | 2021-06-06 | MCOF | 6 | 0.06075969 | 0 | 0 | 80 | 20 | 0
Pentlandite | 2021-06-06 | MCOF | 0 | 0 | 0 | 0 | 0 | 0 | 0
Siegenite | 2021-06-06 | MCOF | 1 | 0.005698433 | 0 | 0.006093255 | 0 | 100 | 0
Sphalerite | 2021-06-06 | MCOF | 0 | 0 | 0 | 0 | 0 | 0 | 0
vaesite | 2021-06-06 | MCOF | 0 | 0 | 0 | 0 | 0 | 0 | 0
Pyrite | 2021-06-06 | MCOF | 152 | 1.548629 | 0.04025578 | 10.84103 | 73.28244 | 17.93893 | 8.778626
Pyrrhotite | 2021-06-06 | MCOF | 32 | 0.353527 | 0.009930341 | 3.421195 | 12.30769 | 75.38462 | 12.30769
Sec. Cu Sulphides | 2021-06-06 | MCOF | 98 | 0.8058859 | 15.2904 | 0.4472773 | 41.53846 | 37.69231 | 20.76923
Bornite | 2021-06-06 | MCOF | 37 | 0.2515333 | 4.112016 | 0.3829633 | 48.78049 | 26.82927 | 24.39024
Chalcocite | 2021-06-06 | MCOF | 29 | 0.3666228 | 7.980273 | 0.04669582 | 27.27273 | 58.18182 | 14.54545
Covellite | 2021-06-06 | MCOF | 32 | 0.1877298 | 3.198114 | 0.01761822 | 55.88235 | 17.64706 | 26.47059
Silicate gangue | 2021-06-06 | MCOF | 5334 | 38.58967 | 0.3622715 | 14.64907 | 44.56146 | 43.68109 | 11.75745
Amphibole | 2021-06-06 | MCOF | 168 | 0.8764969 | 0.1574762 | 3.321634 | 52.03252 | 32.52033 | 15.44715
Biotite | 2021-06-06 | MCOF | 132 | 0.7978514 | 0.01167178 | 2.782341 | 18.80342 | 70.94017 | 10.25641
Garnets | 2021-06-06 | MCOF | 866 | 3.77956 | 0.04516251 | 4.73646 | 23.40989 | 32.24382 | 44.34629
Kaolinite | 2021-06-06 | MCOF | 1833 | 15.63848 | 0.05322333 | 0.1234099 | 50.11905 | 45.69444 | 4.186508
Muscovite | 2021-06-06 | MCOF | 602 | 3.889305 | 0.03181894 | 0.4376393 | 58.42601 | 28.9136 | 12.66039
Orthoclase | 2021-06-06 | MCOF | 6 | 0.0241623 | 0 | 0 | 37.5 | 62.5 | 0
Plagioclase | 2021-06-06 | MCOF | 330 | 1.039876 | 0.02567978 | 0.08210702 | 16.81416 | 20.35398 | 62.83186
Quartz | 2021-06-06 | MCOF | 1087 | 11.18651 | 0.02392815 | 0.08713423 | 44.74567 | 50.58692 | 4.667412
Silicate gangue_generic | 2021-06-06 | MCOF | 279 | 1.1445 | 0.01331074 | 2.814076 | 22.38372 | 45.93023 | 31.68605
Chalcopyrite cl. | 2021-06-06 | MCOF | 769 | 8.937597 | 79.91225 | 40.04036 | 77.32301 | 19.3031 | 3.373894
Native Copper | 2021-06-06 | MCOF | 0 | 0 | 0 | 0 | 0 | 0 | 0
CuMn mineral | 2021-06-06 | MCOF | 1 | 0.0035394 | 0.00625711 | 0.009396513 | 100 | 0 | 0
Accessory_phases | 2021-06-06 | MCON | 14 | 0.07688139 | 0.001128835 | 0.001332513 | 60.71429 | 32.14286 | 7.142857
Apatite | 2021-06-06 | MCON | 7 | 0.06187059 | 0.0001946605 | 0.001055764 | 57.14286 | 38.09524 | 4.761905
Zircon | 2021-06-06 | MCON | 0 | 0 | 0 | 0 | 0 | 0 | 0
Carbonate gangue | 2021-06-06 | MCON | 321 | 1.523838 | 0.07862881 | 0.1841518 | 72.1562 | 20.71307 | 7.13073
Ankerite | 2021-06-06 | MCON | 74 | 0.2261409 | 0.02380664 | 0.1038013 | 38.96104 | 29.87013 | 31.16883
Calcite | 2021-06-06 | MCON | 231 | 1.215324 | 0.05343681 | 0.06664109 | 79.00208 | 17.25572 | 3.742204
Dolomite_ | 2021-06-06 | MCON | 16 | 0.08237291 | 0.001385368 | 0.01370934 | 48.3871 | 51.6129 | 0
Chalcopyrite | 2021-06-06 | MCON | 975 | 38.63565 | 45.18652 | 39.63721 | 84.43883 | 14.1456 | 1.415571
Chalcopyrite <20 | 2021-06-06 | MCON | 1874 | 10.41483 | 10.98172 | 9.68886 | 80.87022 | 12.07802 | 7.051763
Chalcopyrite >150 | 2021-06-06 | MCON | 168 | 24.72056 | 29.22511 | 25.61557 | 86.01454 | 13.98546 | 0
CPS floating Cu | 2021-06-06 | MCON | 87 | 0.5417965 | 1.145824 | 0.1901931 | 25.61983 | 30.57851 | 43.80165
Cuprite | 2021-06-06 | MCON | 7 | 0.04549856 | 0.1274006 | 0.00453426 | 0 | 50 | 50
Delafossite | 2021-06-06 | MCON | 38 | 0.206804 | 0.2772075 | 0.1780574 | 21.95122 | 26.82927 | 51.21951
Malachite | 2021-06-06 | MCON | 38 | 0.223204 | 0.5239978 | 0.007601443 | 34.92063 | 34.92063 | 30.15873
Fe_Ox | 2021-06-06 | MCON | 45 | 0.3039453 | 0.002124873 | 0.7031243 | 28.33333 | 26.66667 | 45
Fe_oxyhydroxides | 2021-06-06 | MCON | 7 | 0.03263217 | 0 | 0.05495188 | 57.14286 | 0 | 42.85714
Haematite | 2021-06-06 | MCON | 14 | 0.1037703 | 0.001174083 | 0.2143654 | 9.52381 | 47.61905 | 42.85714
Magnesioferrite | 2021-06-06 | MCON | 1 | 0.004335417 | 0 | 0.006504356 | 0 | 0 | 100
Magnetite | 2021-06-06 | MCON | 19 | 0.1296429 | 0.0009507903 | 0.3210671 | 29.62963 | 18.51852 | 51.85185
Tramp_Steel | 2021-06-06 | MCON | 4 | 0.03356452 | 0 | 0.1062356 | 75 | 25 | 0
Fe_Ti_Ox | 2021-06-06 | MCON | 15 | 0.10405 | 0.005045312 | 0.05053561 | 41.66667 | 4.166667 | 54.16667
Ilmenite | 2021-06-06 | MCON | 6 | 0.04475269 | 0.002231667 | 0.04072473 | 50 | 0 | 50
Rutile | 2021-06-06 | MCON | 7 | 0.05034677 | 0.002813645 | 0.00383087 | 41.66667 | 8.333333 | 50
Non floating Cu | 2021-06-06 | MCON | 58 | 0.1736031 | 0.1013745 | 0.1741336 | 15.06849 | 28.76712 | 56.16438
Chrysocolla | 2021-06-06 | MCON | 19 | 0.0587379 | 0.05438454 | 0.008648384 | 6.666667 | 46.66667 | 46.66667
Cu_Fe_Oxide | 2021-06-06 | MCON | 14 | 0.0587379 | 0.02475394 | 0.1306112 | 26.66667 | 0 | 73.33333
CuFe_Silicate | 2021-06-06 | MCON | 25 | 0.05612733 | 0.02223603 | 0.03487403 | 17.85714 | 25 | 57.14286
Other sulphides | 2021-06-06 | MCON | 64 | 0.4165077 | 0.06841036 | 0.1679678 | 54.66667 | 13.33333 | 32
Arsenopyrite | 2021-06-06 | MCON | 3 | 0.01734167 | 0 | 0.01645469 | 0 | 33.33333 | 66.66667
Galena | 2021-06-06 | MCON | 23 | 0.1586856 | 0.04293339 | 0.05176194 | 65.21739 | 17.3913 | 17.3913
Millerite | 2021-06-06 | MCON | 0 | 0 | 0 | 0 | 0 | 0 | 0
Molybdenite | 2021-06-06 | MCON | 31 | 0.1589653 | 0.0235365 | 0.08084139 | 38.70968 | 12.90323 | 48.3871
Monazite_Ce | 2021-06-06 | MCON | 1 | 0.009603181 | 0.0009656711 | 0 | 100 | 0 | 0
Pentlandite | 2021-06-06 | MCON | 3 | 0.01790107 | 0 | 0.01447137 | 75 | 25 | 0
Siegenite | 2021-06-06 | MCON | 2 | 0.04953563 | 0 | 0.003182243 | 81.81818 | 0 | 18.18182
Sphalerite | 2021-06-06 | MCON | 0 | 0 | 0 | 0 | 0 | 0 | 0
vaesite | 2021-06-06 | MCON | 1 | 0.004475269 | 0.0009747908 | 0.0012562 | 0 | 0 | 100
Pyrite | 2021-06-06 | MCON | 478 | 14.20003 | 0.05711567 | 21.55591 | 78.51974 | 19.17763 | 2.302632
Pyrrhotite | 2021-06-06 | MCON | 38 | 0.3997254 | 0.002354698 | 0.7979705 | 34.4086 | 53.76344 | 11.82796
Sec. Cu Sulphides | 2021-06-06 | MCON | 530 | 5.629291 | 13.10527 | 1.011143 | 29.90991 | 41.8018 | 28.28829
Bornite | 2021-06-06 | MCON | 238 | 1.818078 | 3.570624 | 0.7257183 | 35.2 | 24.8 | 40
Chalcocite | 2021-06-06 | MCON | 227 | 3.518866 | 8.974611 | 0.272457 | 24.7006 | 54.19162 | 21.10778
Covellite | 2021-06-06 | MCON | 65 | 0.2923469 | 0.5600361 | 0.01296729 | 52.23881 | 13.43284 | 34.32836
Silicate gangue | 2021-06-06 | MCON | 767 | 2.859296 | 0.03936229 | 0.2218967 | 47.08481 | 40.9894 | 11.9258
Amphibole | 2021-06-06 | MCON | 31 | 0.08728639 | 0.01338643 | 0.04071356 | 29.03226 | 38.70968 | 32.25806
Biotite | 2021-06-06 | MCON | 1 | 0.002694485 | 0 | 0.001459054 | 100 | 0 | 0
Garnets | 2021-06-06 | MCON | 151 | 0.4591066 | 0.005092983 | 0.1051748 | 36.2069 | 39.08046 | 24.71264
Kaolinite | 2021-06-06 | MCON | 188 | 0.8165407 | 0.009113673 | 0.009178477 | 52.85285 | 39.63964 | 7.507508
Muscovite | 2021-06-06 | MCON | 104 | 0.3838662 | 0.003696186 | 0.01951963 | 58.90411 | 26.71233 | 14.38356
Orthoclase | 2021-06-06 | MCON | 1 | 0.00238681 | 0 | 0 | 0 | 100 | 0
Plagioclase | 2021-06-06 | MCON | 38 | 0.09454005 | 0.003862775 | 0.006365614 | 20.51282 | 46.15385 | 33.33333
Quartz | 2021-06-06 | MCON | 211 | 0.8919304 | 0.003212207 | 0.01074698 | 49.30748 | 47.36842 | 3.3241
Silicate gangue_generic | 2021-06-06 | MCON | 42 | 0.1209441 | 0.000998042 | 0.02873865 | 26.08696 | 50 | 23.91304
Chalcopyrite cl. | 2021-06-06 | MCON | 3017 | 73.77104 | 85.39336 | 74.94164 | 84.46304 | 13.80004 | 1.73692
Native Copper | 2021-06-06 | MCON | 4 | 0.06628992 | 0.2172183 | 0 | 0 | 0 | 100
CuMn mineral | 2021-06-06 | MCON | 0 | 0 | 0 | 0 | 0 | 0 | 0
Accessory_phases | 2021-06-07 | MCON | 20 | 0.1369952 | 0.0001832753 | 0.001198674 | 67.74194 | 29.03226 | 3.225806
Apatite | 2021-06-07 | MCON | 17 | 0.1270847 | 0 | 0.0008375322 | 71.42857 | 28.57143 | 0
Zircon | 2021-06-07 | MCON | 0 | 0 | 0 | 0 | 0 | 0 | 0
Carbonate gangue | 2021-06-07 | MCON | 373 | 2.057571 | 0.08534908 | 0.2937289 | 76.07004 | 19.84436 | 4.085603
Ankerite | 2021-06-07 | MCON | 70 | 0.3438525 | 0.04402429 | 0.2121062 | 39.47368 | 43.42105 | 17.10526
Calcite | 2021-06-07 | MCON | 274 | 1.533605 | 0.03997867 | 0.05207307 | 84.01015 | 14.97462 | 1.015228
Dolomite_ | 2021-06-07 | MCON | 29 | 0.1801132 | 0.001346126 | 0.02954965 | 68.18182 | 22.72727 | 9.090909
Chalcopyrite | 2021-06-07 | MCON | 657 | 31.89612 | 42.38875 | 38.59521 | 85.30189 | 14.69811 | 0
Chalcopyrite <20 | 2021-06-07 | MCON | 3104 | 25.03545 | 30.00911 | 27.23429 | 83.82212 | 14.03846 | 2.139423
Chalcopyrite >150 | 2021-06-07 | MCON | 6 | 1.149464 | 1.545955 | 1.414747 | 100 | 0 | 0
CPS floating Cu | 2021-06-07 | MCON | 206 | 1.584623 | 3.247409 | 0.9463213 | 31.73913 | 40.43478 | 27.82609
Cuprite | 2021-06-07 | MCON | 12 | 0.1138993 | 0.374125 | 0.01232041 | 0 | 30.76923 | 69.23077
Delafossite | 2021-06-07 | MCON | 98 | 0.823666 | 1.239271 | 0.9142329 | 23.58491 | 34.90566 | 41.50943
Malachite | 2021-06-07 | MCON | 92 | 0.5676295 | 1.34192 | 0.01976801 | 46.15385 | 44.23077 | 9.615385
Fe_Ox | 2021-06-07 | MCON | 109 | 0.9200137 | 0.002382313 | 2.345027 | 37.39837 | 26.82927 | 35.77236
Fe_oxyhydroxides | 2021-06-07 | MCON | 24 | 0.1723571 | 0 | 0.3146011 | 62.5 | 37.5 | 0
Haematite | 2021-06-07 | MCON | 23 | 0.2131483 | 0.001041747 | 0.4815019 | 32.14286 | 32.14286 | 35.71429
Magnesioferrite | 2021-06-07 | MCON | 4 | 0.04007303 | 0 | 0.05916614 | 0 | 16.66667 | 83.33333
Magnetite | 2021-06-07 | MCON | 54 | 0.4512166 | 0.001340566 | 1.338879 | 34.42623 | 18.03279 | 47.54098
Tramp_Steel | 2021-06-07 | MCON | 3 | 0.03878035 | 0 | 0.1461895 | 33.33333 | 66.66667 | 0
Fe_Ti_Ox | 2021-06-07 | MCON | 19 | 0.1977798 | 0.0005259204 | 0.09529686 | 73.33333 | 20 | 6.666667
Ilmenite | 2021-06-07 | MCON | 6 | 0.06204857 | 0 | 0.09315275 | 77.77778 | 22.22222 | 0
Rutile | 2021-06-07 | MCON | 13 | 0.1357312 | 0.0005259204 | 0.002144113 | 71.42857 | 19.04762 | 9.52381
Non floating Cu | 2021-06-07 | MCON | 89 | 0.3339419 | 0.228329 | 0.3504802 | 38.46154 | 47.25275 | 14.28571
Chrysocolla | 2021-06-07 | MCON | 40 | 0.1266825 | 0.1320149 | 0.01185858 | 38.09524 | 57.14286 | 4.761905
Cu_Fe_Oxide | 2021-06-07 | MCON | 19 | 0.1146175 | 0.04792425 | 0.2781579 | 42.10526 | 47.36842 | 10.52632
CuFe_Silicate | 2021-06-07 | MCON | 30 | 0.09264196 | 0.04838986 | 0.06046373 | 36.66667 | 33.33333 | 30
Other sulphides | 2021-06-07 | MCON | 135 | 1.283615 | 0.1934267 | 0.4525795 | 58.62069 | 28.27586 | 13.10345
Arsenopyrite | 2021-06-07 | MCON | 7 | 0.06233583 | 0 | 0.07474992 | 71.42857 | 28.57143 | 0
Galena | 2021-06-07 | MCON | 57 | 0.6058353 | 0.1572968 | 0.1467613 | 56.14035 | 29.82456 | 14.03509
Millerite | 2021-06-07 | MCON | 5 | 0.04627789 | 0 | 0.006456558 | 16.66667 | 83.33333 | 0
Molybdenite | 2021-06-07 | MCON | 46 | 0.3791857 | 0.03416011 | 0.1855661 | 58.33333 | 25 | 16.66667
Monazite_Ce | 2021-06-07 | MCON | 6 | 0.06657294 | 0.001969811 | 0 | 55.55556 | 33.33333 | 11.11111
Pentlandite | 2021-06-07 | MCON | 3 | 0.02068286 | 0 | 0.0201398 | 33.33333 | 33.33333 | 33.33333
Siegenite | 2021-06-07 | MCON | 4 | 0.055499 | 0 | 0.01398472 | 100 | 0 | 0
Sphalerite | 2021-06-07 | MCON | 1 | 0.005860143 | 0 | 0.001126634 | 100 | 0 | 0
vaesite | 2021-06-07 | MCON | 6 | 0.04136571 | 0 | 0.00379443 | 66.66667 | 16.66667 | 16.66667
Pyrite | 2021-06-07 | MCON | 762 | 11.88764 | 0.09037667 | 21.01581 | 60.89588 | 36.50121 | 2.602906
Pyrrhotite | 2021-06-07 | MCON | 195 | 2.178436 | 0.01233989 | 5.089489 | 42.85714 | 44.9848 | 12.15805
Sec. Cu Sulphides | 2021-06-07 | MCON | 740 | 8.508008 | 22.09449 | 1.229052 | 54.7532 | 37.02011 | 8.226691
Bornite | 2021-06-07 | MCON | 228 | 1.956828 | 4.225094 | 0.775294 | 50.76336 | 33.58779 | 15.64885
Chalcocite | 2021-06-07 | MCON | 370 | 5.583222 | 15.81961 | 0.4366086 | 55.08721 | 40.11628 | 4.796512
Covellite | 2021-06-07 | MCON | 142 | 0.9679577 | 2.049777 | 0.01714928 | 60.41667 | 28.47222 | 11.11111
Silicate gangue | 2021-06-07 | MCON | 2466 | 12.83034 | 0.1013767 | 0.9367655 | 61.18361 | 34.08194 | 4.734446
Amphibole | 2021-06-07 | MCON | 54 | 0.2559216 | 0.0217688 | 0.1628848 | 38.98305 | 49.15254 | 11.86441
Biotite | 2021-06-07 | MCON | 12 | 0.06226401 | 0.0005987524 | 0.040342 | 80 | 13.33333 | 6.666667
Garnets | 2021-06-07 | MCON | 447 | 2.08522 | 0.006042348 | 0.4104829 | 45.61404 | 43.27485 | 11.11111
Kaolinite | 2021-06-07 | MCON | 668 | 3.641504 | 0.04033596 | 0.02763958 | 67.21992 | 30.08299 | 2.697095
Muscovite | 2021-06-07 | MCON | 370 | 1.984692 | 0.01702186 | 0.06784327 | 74.4898 | 22.2449 | 3.265306
Orthoclase | 2021-06-07 | MCON | 3 | 0.01103086 | 0 | 0 | 33.33333 | 0 | 66.66667
Plagioclase | 2021-06-07 | MCON | 112 | 0.4294565 | 0.008979472 | 0.01469944 | 37.3913 | 50.43478 | 12.17391
Quartz | 2021-06-07 | MCON | 660 | 3.756739 | 0.00385731 | 0.0292804 | 63.82979 | 34.75177 | 1.41844
Silicate gangue_generic | 2021-06-07 | MCON | 134 | 0.5630046 | 0.002772191 | 0.1713207 | 41.00719 | 45.32374 | 13.66906
Chalcopyrite cl. | 2021-06-07 | MCON | 3767 | 58.08104 | 73.94382 | 67.24425 | 84.95493 | 14.12289 | 0.9221842
Native Copper | 2021-06-07 | MCON | 4 | 0.07942791 | 0.292093 | 0 | 0 | 85.71429 | 14.28571
CuMn mineral | 2021-06-07 | MCON | 0 | 0 | 0 | 0 | 0 | 0 | 0
Accessory_phases | 2021-06-07 | MCOF | 32 | 0.3026561 | 0 | 0.007400238 | 47.77778 | 38.88889 | 13.33333
Apatite | 2021-06-07 | MCOF | 29 | 0.2927528 | 0 | 0.005059665 | 48.27586 | 40.22989 | 11.49425
Zircon | 2021-06-07 | MCOF | 1 | 0.005004867 | 0 | 0.002340573 | 100 | 0 | 0
Carbonate gangue | 2021-06-07 | MCOF | 3621 | 37.82933 | 0.8854686 | 13.28973 | 77.65537 | 17.01451 | 5.330126
Ankerite | 2021-06-07 | MCOF | 620 | 2.576122 | 0.540903 | 5.923096 | 30.078125 | 27.99479 | 41.92708
Calcite | 2021-06-07 | MCOF | 2536 | 29.66299 | 0.3276846 | 2.716111 | 83.43224 | 14.18426 | 2.3835
Dolomite_ | 2021-06-07 | MCOF | 465 | 5.590224 | 0.01688103 | 4.650521 | 65.25516 | 28.23018 | 6.514658
Chalcopyrite | 2021-06-07 | MCOF | 80 | 3.399881 | 45.88914 | 18.09315 | 76.37795 | 20.60367 | 3.018373
Chalcopyrite <20 | 2021-06-07 | MCOF | 330 | 1.909644 | 21.54274 | 8.784011 | 68.2243 | 19.62617 | 12.14953
Chalcopyrite >150 | 2021-06-07 | MCOF | 3 | 0.4684875 | 6.401283 | 2.533751 | 72.38095 | 27.61905 | 0
CPS floating Cu | 2021-06-07 | MCOF | 25 | 0.148208 | 2.80976 | 0.5061589 | 24.13793 | 44.82759 | 31.03448
Cuprite | 2021-06-07 | MCOF | 0 | 0 | 0 | 0 | 0 | 0 | 0
Delafossite | 2021-06-07 | MCOF | 16 | 0.1036966 | 1.570134 | 0.5039286 | 22.22222 | 33.33333 | 44.44444
Malachite | 2021-06-07 | MCOF | 9 | 0.04451137 | 1.239626 | 0.002230303 | 27.27273 | 63.63636 | 9.090909
Fe_Ox | 2021-06-07 | MCOF | 235 | 2.136067 | 0.2262596 | 24.98985 | 29.13386 | 54.06824 | 16.7979
Fe_oxyhydroxides | 2021-06-07 | MCOF | 67 | 0.3993245 | 0.02281115 | 3.557154 | 33.33333 | 40 | 26.66667
Haematite | 2021-06-07 | MCOF | 77 | 0.5530911 | 0.1484333 | 5.782771 | 29.59184 | 38.77551 | 31.63265
Magnesioferrite | 2021-06-07 | MCOF | 3 | 0.0198065 | 0 | 0.1551106 | 100 | 0 | 0
Magnetite | 2021-06-07 | MCOF | 78 | 1.058423 | 0.05501518 | 13.77951 | 24.35233 | 69.94819 | 5.699482
Tramp_Steel | 2021-06-07 | MCOF | 10 | 0.1054217 | 0 | 1.715306 | 54.54545 | 27.27273 | 18.18182
Fe_Ti_Ox | 2021-06-07 | MCOF | 83 | 1.588353 | 0.07584438 | 2.11711 | 77.46914 | 13.88889 | 8.641975
Ilmenite | 2021-06-07 | MCOF | 11 | 0.2248996 | 0.05532568 | 1.505677 | 88.63636 | 2.272727 | 9.090909
Rutile | 2021-06-07 | MCOF | 66 | 1.015882 | 0.0205187 | 0.05593659 | 67.92453 | 20.75472 | 11.32075
Non floating Cu | 2021-06-07 | MCOF | 172 | 0.625502 | 3.365889 | 3.556094 | 27.60181 | 45.24887 | 27.14932
Chrysocolla | 2021-06-07 | MCOF | 34 | 0.09615735 | 0.9360017 | 0.07405113 | 41.86047 | 23.25581 | 34.88372
Cu_Fe_Oxide | 2021-06-07 | MCOF | 35 | 0.2236217 | 0.6952959 | 2.489073 | 10 | 66 | 24
CuFe_Silicate | 2021-06-07 | MCOF | 92 | 0.2609985 | 1.436612 | 0.9227245 | 26.31579 | 44.73684 | 28.94737
Other sulphides | 2021-06-07 | MCOF | 85 | 0.6729417 | 0.08771147 | 0.2982221 | 43.82022 | 26.96629 | 29.21348
Arsenopyrite | 2021-06-07 | MCOF | 0 | 0 | 0 | 0 | 0 | 0 | 0
Galena | 2021-06-07 | MCOF | 76 | 0.6067603 | 0.08771147 | 0.1976041 | 41.55844 | 28.57143 | 29.87013
Millerite | 2021-06-07 | MCOF | 0 | 0 | 0 | 0 | 0 | 0 | 0
Molybdenite | 2021-06-07 | MCOF | 3 | 0.01757028 | 0 | 0.06857204 | 100 | 0 | 0
Monazite_Ce | 2021-06-07 | MCOF | 4 | 0.0383884 | 0 | 0 | 42.85714 | 14.28571 | 42.85714
Pentlandite | 2021-06-07 | MCOF | 1 | 0.005111354 | 0 | 0.03204597 | 0 | 100 | 0
Siegenite | 2021-06-07 | MCOF | 0 | 0 | 0 | 0 | 0 | 0 | 0
Sphalerite | 2021-06-07 | MCOF | 0 | 0 | 0 | 0 | 0 | 0 | 0
vaesite | 2021-06-07 | MCOF | 1 | 0.005111354 | 0 | 0 | 100 | 0 | 0
Pyrite | 2021-06-07 | MCOF | 80 | 1.013645 | 0.06755469 | 7.676262 | 50 | 38.42105 | 11.57895
Pyrrhotite | 2021-06-07 | MCOF | 18 | 0.171816 | 0 | 1.776524 | 8.571429 | 80 | 11.42857
Sec. Cu Sulphides | 2021-06-07 | MCOF | 68 | 0.6592156 | 17.8156 | 0.3486935 | 24.5614 | 52.63158 | 22.80702
Bornite | 2021-06-07 | MCOF | 17 | 0.1052087 | 2.285309 | 0.2051947 | 26.31579 | 15.78947 | 57.89474
Chalcocite | 2021-06-07 | MCOF | 35 | 0.4692862 | 13.65572 | 0.1118484 | 21.79487 | 61.53846 | 16.66667
Covellite | 2021-06-07 | MCOF | 16 | 0.08472069 | 1.874563 | 0.03165042 | 35.29412 | 52.94118 | 11.76471
Silicate gangue | 2021-06-07 | MCOF | 7993 | 49.07425 | 0.8327574 | 16.02305 | 37.46114 | 48.44841 | 14.09046
Amphibole | 2021-06-07 | MCOF | 330 | 1.328164 | 0.3472148 | 3.883982 | 28.57143 | 44.55206 | 26.87651
Biotite | 2021-06-07 | MCOF | 89 | 0.4708515 | 0.02670837 | 1.461787 | 19.60784 | 65.35948 | 15.03268
Garnets | 2021-06-07 | MCOF | 1737 | 7.37119 | 0.1054277 | 6.269853 | 20.68684 | 44.80785 | 34.50531
Kaolinite | 2021-06-07 | MCOF | 2437 | 19.50615 | 0.2030579 | 0.3312348 | 44.37904 | 51.78751 | 3.833453
Muscovite | 2021-06-07 | MCOF | 1036 | 5.774616 | 0.06194833 | 0.8780831 | 57.5143 | 27.66511 | 14.82059
Orthoclase | 2021-06-07 | MCOF | 9 | 0.03271267 | 0 | 0 | 16.66667 | 66.66667 | 16.66667
Plagioclase | 2021-06-07 | MCOF | 429 | 1.212669 | 0.03515963 | 0.1121453 | 14.61187 | 21.6895 | 63.69863
Quartz | 2021-06-07 | MCOF | 1362 | 11.3299 | 0.01790709 | 0.1501551 | 33.05106 | 59.92528 | 7.023661
Silicate gangue_generic | 2021-06-07 | MCOF | 513 | 1.726679 | 0.03533361 | 2.581635 | 21.56522 | 27.13043 | 51.30435
Chalcopyrite cl. | 2021-06-07 | MCOF | 413 | 5.778013 | 73.83316 | 29.41092 | 73.35907 | 20.84942 | 5.791506
Native Copper | 2021-06-07 | MCOF | 0 | 0 | 0 | 0 | 0 | 0 | 0
CuMn mineral | 2021-06-07 | MCOF | 11 | 0.04472435 | 0.2979799 | 0.07024565 | 57.14286 | 42.85714 | 0
Accessory_phases | 2021-06-07 | MFT | 23 | 0.4074838 | 0.1364581 | 0.005999588 | 55.40541 | 17.56757 | 27.02703
Apatite | 2021-06-07 | MFT | 20 | 0.3912654 | 0 | 0.005469822 | 54.92958 | 16.90141 | 28.16901
Zircon | 2021-06-07 | MFT | 1 | 0.008196414 | 0 | 0 | 100 | 0 | 0
Carbonate gangue | 2021-06-07 | MFT | 2280 | 42.18832 | 1.662478 | 15.74653 | 82.31562 | 14.86349 | 2.82089
Ankerite | 2021-06-07 | MFT | 296 | 2.125923 | 0.7814176 | 7.286282 | 31.00775 | 44.44444 | 24.5478
Calcite | 2021-06-07 | MFT | 1717 | 36.50376 | 0.7984465 | 4.192909 | 88.73641 | 10.24081 | 1.022786
Dolomite_ | 2021-06-07 | MFT | 267 | 3.558639 | 0.08261423 | 4.267342 | 40.78212 | 48.74302 | 10.47486
Chalcopyrite | 2021-06-07 | MFT | 5 | 0.3580438 | 17.09454 | 2.530073 | 38.77551 | 61.22449 | 0
Chalcopyrite <20 | 2021-06-07 | MFT | 85 | 0.7233946 | 26.4362 | 4.014835 | 58.58586 | 19.19192 | 22.22222
Chalcopyrite >150 | 2021-06-07 | MFT | 0 | 0 | 0 | 0 | 0 | 0 | 0
CPS floating Cu | 2021-06-07 | MFT | 6 | 0.04818445 | 3.113234 | 0.2075168 | 16.66667 | 16.66667 | 66.66667
Cuprite | 2021-06-07 | MFT | 0 | 0 | 0 | 0 | 0 | 0 | 0
Delafossite | 2021-06-07 | MFT | 3 | 0.02830379 | 1.630134 | 0.2042913 | 33.33333 | 33.33333 | 33.33333
Malachite | 2021-06-07 | MFT | 3 | 0.01988066 | 1.4831 | 0.003225418 | 0 | 0 | 100
Fe_Ox | 2021-06-07 | MFT | 168 | 2.140572 | 0.3957311 | 34.29672 | 26.31579 | 54.82456 | 18.85965
Fe_oxyhydroxides | 2021-06-07 | MFT | 61 | 0.6278104 | 0.1308454 | 8.065085 | 33.33333 | 37.5 | 29.16667
Haematite | 2021-06-07 | MFT | 39 | 0.3881961 | 0.1023612 | 5.369108 | 26.19048 | 45.2381 | 28.57143
Magnesioferrite | 2021-06-07 | MFT | 0 | 0 | 0 | 0 | 0 | 0 | 0
Magnetite | 2021-06-07 | MFT | 54 | 0.8891365 | 0.1625245 | 15.94573 | 21.21212 | 72.72727 | 6.060606
Tramp_Steel | 2021-06-07 | MFT | 14 | 0.2354289 | 0 | 4.916798 | 26.66667 | 46.66667 | 26.66667
Fe_Ti_Ox | 2021-06-07 | MFT | 58 | 1.306892 | 0 | 2.704607 | 64.41718 | 28.22086 | 7.361963
Ilmenite | 2021-06-07 | MFT | 10 | 0.2678658 | 0 | 2.450544 | 78.125 | 9.375 | 12.5
Rutile | 2021-06-07 | MFT | 42 | 0.8632393 | 0 | 0.05688116 | 72.72727 | 20 | 7.272727
Non floating Cu | 2021-06-07 | MFT | 82 | 0.7911283 | 25.29387 | 3.959474 | 56.31579 | 31.05263 | 12.63158
Chrysocolla | 2021-06-07 | MFT | 16 | 0.3186138 | 17.3074 | 0.1409748 | 97.70115 | 2.298851 | 0
Cu_Fe_Oxide | 2021-06-07 | MFT | 16 | 0.1464891 | 1.885509 | 2.166048 | 15 | 55 | 30
CuFe_Silicate | 2021-06-07 | MFT | 48 | 0.2737079 | 4.409451 | 1.515787 | 23.28767 | 52.05479 | 24.65753
Other sulphides | 2021-06-07 | MFT | 36 | 0.8187346 | 0.07388264 | 0.4291874 | 66.66667 | 25.92593 | 7.407407
Arsenopyrite | 2021-06-07 | MFT | 0 | 0 | 0 | 0 | 0 | 0 | 0
Galena | 2021-06-07 | MFT | 22 | 0.2839098 | 0 | 0.2209367 | 40.90909 | 40.90909 | 18.18182
Millerite | 2021-06-07 | MFT | 0 | 0 | 0 | 0 | 0 | 0 | 0
Molybdenite | 2021-06-07 | MFT | 4 | 0.1150986 | 0.07388264 | 0 | 91.66667 | 8.333333 | 0
Monazite_Ce | 2021-06-07 | MFT | 7 | 0.3861906 | 0 | 0.009706818 | 79.06977 | 20.93023 | 0
Pentlandite | 2021-06-07 | MFT | 2 | 0.02511242 | 0 | 0.1725334 | 0 | 66.66667 | 33.33333
Siegenite | 2021-06-07 | MFT | 1 | 0.008423123 | 0 | 0.0260105 | 0 | 0 | 100
Sphalerite | 2021-06-07 | MFT | 0 | 0 | 0 | 0 | 0 | 0 | 0
vaesite | 2021-06-07 | MFT | 0 | 0 | 0 | 0 | 0 | 0 | 0
Pyrite | 2021-06-07 | MFT | 36 | 0.4980106 | 0 | 4.99807 | 47.36842 | 43.85965 | 8.77193
Pyrrhotite | 2021-06-07 | MFT | 5 | 0.1527498 | 0 | 2.071694 | 21.05263 | 78.94737 | 0
Sec. Cu Sulphides | 2021-06-07 | MFT | 11 | 0.2487524 | 23.97421 | 0.07107993 | 42.30769 | 57.69231 | 0
Bornite | 2021-06-07 | MFT | 3 | 0.02720512 | 1.688751 | 0.04392961 | 100 | 0 | 0
Chalcocite | 2021-06-07 | MFT | 6 | 0.1970627 | 20.4595 | 0.02715032 | 25 | 75 | 0
Covellite | 2021-06-07 | MFT | 2 | 0.02448461 | 1.825957 | 0 | 100 | 0 | 0
Silicate gangue | 2021-06-07 | MFT | 5178 | 50.31773 | 1.819405 | 28.96421 | 42.04311 | 46.25117 | 11.70572
Amphibole | 2021-06-07 | MFT | 119 | 0.6793955 | 0.2805314 | 2.621644 | 34.88372 | 33.33333 | 31.78295
Biotite | 2021-06-07 | MFT | 108 | 1.29022 | 0.2214237 | 5.908609 | 28.125 | 58.59375 | 13.28125
Garnets | 2021-06-07 | MFT | 968 | 6.529385 | 0.3442545 | 11.48311 | 29.10053 | 39.07785 | 31.82162
Kaolinite | 2021-06-07 | MFT | 1425 | 17.67639 | 0.3533226 | 0.2596644 | 43.14997 | 53.76232 | 3.087701
Muscovite | 2021-06-07 | MFT | 736 | 6.757124 | 0.3734627 | 1.176623 | 60.26201 | 31.22271 | 8.515284
Orthoclase | 2021-06-07 | MFT | 7 | 0.06250202 | 0 | 0 | 14.28571 | 71.42857 | 14.28571
Plagioclase | 2021-06-07 | MFT | 288 | 1.36479 | 0.05700103 | 0.05765576 | 17.60797 | 16.27907 | 66.11296
Quartz | 2021-06-07 | MFT | 1115 | 13.34655 | 0.09367895 | 0.1916619 | 43.73269 | 51.28116 | 4.98615
Silicate gangue_generic | 2021-06-07 | MFT | 383 | 2.124511 | 0.09573032 | 6.361691 | 25.46296 | 35.87963 | 38.65741
Chalcopyrite cl. | 2021-06-07 | MFT | 90 | 1.081438 | 43.53073 | 6.544908 | 52.02703 | 33.10811 | 14.86486
Native Copper | 2021-06-07 | MFT | 0 | 0 | 0 | 0 | 0 | 0 | 0
CuMn mineral | 2021-06-07 | MFT | 2 | 0.05231754 | 1.691505 | 0.1366642 | 20 | 80 | 0
Accessory_phases | 2021-06-08 | MCOF | 37 | 0.4493599 | 0.05103267 | 0.004949145 | 70.94017 | 25.64103 | 3.418803
Apatite | 2021-06-08 | MCOF | 24 | 0.4037777 | 0 | 0 | 71.15385 | 27.88462 | 0.9615385
Zircon | 2021-06-08 | MCOF | 3 | 0.01732371 | 0 | 0 | 0 | 0 | 100
Carbonate gangue | 2021-06-08 | MCOF | 4008 | 39.78961 | 1.8047 | 12.264 | 74.87446 | 19.7719 | 5.353647
Ankerite | 2021-06-08 | MCOF | 772 | 3.64185 | 1.04574 | 6.617235 | 35.06908 | 33.15622 | 31.77471
Calcite | 2021-06-08 | MCOF | 2918 | 32.85975 | 0.6910042 | 3.238036 | 81.58881 | 15.92867 | 2.482521
Dolomite_ | 2021-06-08 | MCOF | 318 | 3.288004 | 0.06795496 | 2.408734 | 44.19595 | 46.75186 | 9.052183
Chalcopyrite | 2021-06-08 | MCOF | 88 | 3.799201 | 47.21225 | 15.68135 | 79.40379 | 20.59621 | 0
Chalcopyrite <20 | 2021-06-08 | MCOF | 473 | 3.114521 | 31.60941 | 10.59219 | 65.12397 | 18.67769 | 16.19835
Chalcopyrite >150 | 2021-06-08 | MCOF | 2 | 0.3603578 | 4.585361 | 1.501382 | 100 | 0 | 0
CPS floating Cu | 2021-06-08 | MCOF | 18 | 0.1277163 | 2.170477 | 0.4628987 | 38.09524 | 19.04762 | 42.85714
Cuprite | 2021-06-08 | MCOF | 0 | 0 | 0 | 0 | 0 | 0 | 0
Delafossite | 2021-06-08 | MCOF | 13 | 0.09970349 | 1.519376 | 0.460102 | 20 | 20 | 60
Malachite | 2021-06-08 | MCOF | 5 | 0.02801281 | 0.6511009 | 0.002796675 | 83.33333 | 16.66667 | 0
Fe_Ox | 2021-06-08 | MCOF | 287 | 3.341326 | 0.2635217 | 32.15577 | 37.05882 | 48.03922 | 14.90196
Fe_oxyhydroxides | 2021-06-08 | MCOF | 70 | 0.5160255 | 0.01988242 | 3.538511 | 38.09524 | 34.52381 | 27.38095
Haematite | 2021-06-08 | MCOF | 75 | 0.5600105 | 0.0136616 | 4.507499 | 29.06977 | 33.72093 | 37.2093
Magnesioferrite | 2021-06-08 | MCOF | 7 | 0.03999197 | 0.0107506 | 0.1753142 | 14.28571 | 14.28571 | 71.42857
Magnetite | 2021-06-08 | MCOF | 117 | 1.948856 | 0.2192271 | 20.41006 | 38.96104 | 57.14286 | 3.896104
Tramp_Steel | 2021-06-08 | MCOF | 18 | 0.2764422 | 0 | 3.524386 | 44 | 40 | 16
Fe_Ti_Ox | 2021-06-08 | MCOF | 53 | 0.9258971 | 0.05973216 | 0.5645914 | 28.31325 | 59.03614 | 12.6506
Ilmenite | 2021-06-08 | MCOF | 9 | 0.1120512 | 0 | 0.4851192 | 21.05263 | 57.89474 | 21.05263
Rutile | 2021-06-08 | MCOF | 42 | 0.7961536 | 0.05973216 | 0.04534098 | 29.86111 | 60.41667 | 9.722222
Non floating Cu | 2021-06-08 | MCOF | 147 | 0.639073 | 3.048769 | 3.280878 | 22.58065 | 37.09677 | 40.32258
Chrysocolla | 2021-06-08 | MCOF | 21 | 0.06192306 | 0.650731 | 0.02786727 | 33.33333 | 20.83333 | 45.83333
Cu_Fe_Oxide | 2021-06-08 | MCOF | 38 | 0.2992948 | 1.059145 | 2.544068 | 18.96552 | 50 | 31.03448
CuFe_Silicate | 2021-06-08 | MCOF | 85 | 0.2667975 | 1.253745 | 0.6868393 | 21.78218 | 33.66337 | 44.55446
Other sulphides | 2021-06-08 | MCOF | 85 | 0.7756477 | 0.1285287 | 0.2719766 | 48.91304 | 25 | 26.08696
Arsenopyrite | 2021-06-08 | MCOF | 0 | 0 | 0 | 0 | 0 | 0 | 0
Galena | 2021-06-08 | MCOF | 70 | 0.6364314 | 0.1150798 | 0.1790448 | 47.14286 | 24.28571 | 28.57143
Millerite | 2021-06-08 | MCOF | 0 | 0 | 0 | 0 | 0 | 0 | 0
Molybdenite | 2021-06-08 | MCOF | 5 | 0.03378738 | 0.01344895 | 0.07394184 | 20 | 20 | 60
Monazite_Ce | 2021-06-08 | MCOF | 7 | 0.08858437 | 0 | 0 | 71.42857 | 28.57143 | 0
Pentlandite | 2021-06-08 | MCOF | 0 | 0 | 0 | 0 | 0 | 0 | 0
Siegenite | 2021-06-08 | MCOF | 1 | 0.005934293 | 0 | 0.005854108 | 100 | 0 | 0
Sphalerite | 2021-06-08 | MCOF | 1 | 0.005012819 | 0 | 0.008849099 | 0 | 0 | 100
vaesite | 2021-06-08 | MCOF | 1 | 0.005897434 | 0 | 0.004286761 | 0 | 100 | 0
Pyrite | 2021-06-08 | MCOF | 92 | 1.397286 | 0.02383302 | 8.323205 | 59.91189 | 32.59912 | 7.488987
Pyrrhotite | 2021-06-08 | MCOF | 16 | 0.1925758 | 0.001409084 | 1.53261 | 11.76471 | 64.70588 | 23.52941
Sec. Cu Sulphides | 2021-06-08 | MCOF | 45 | 0.3506025 | 8.130866 | 0.2484084 | 37.03704 | 37.03704 | 25.92593
Bornite | 2021-06-08 | MCOF | 16 | 0.115 | 2.28138 | 0.1739891 | 33.33333 | 16.66667 | 50
Chalcocite | 2021-06-08 | MCOF | 17 | 0.1666025 | 4.365038 | 0.06352442 | 29.16667 | 62.5 | 8.333333
Covellite | 2021-06-08 | MCOF | 12 | 0.06899998 | 1.484448 | 0.01089485 | 58.33333 | 16.66667 | 25
Silicate gangue | 2021-06-08 | MCOF | 6554 | 44.73683 | 0.9101068 | 13.11579 | 40.05789 | 47.14614 | 12.79596
Amphibole | 2021-06-08 | MCOF | 333 | 1.354321 | 0.2853679 | 2.524129 | 37.26027 | 29.0411 | 33.69863
Biotite | 2021-06-08 | MCOF | 99 | 0.6675404 | 0.03687542 | 1.694777 | 13.29787 | 73.93617 | 12.76596
Garnets | 2021-06-08 | MCOF | 1399 | 5.949196 | 0.1466805 | 4.8457 | 28.11222 | 34.59965 | 37.28814
Kaolinite | 2021-06-08 | MCOF | 2040 | 17.94019 | 0.282322 | 0.3818583 | 41.4085 | 56.05187 | 2.539625
Muscovite | 2021-06-08 | MCOF | 699 | 4.90954 | 0.06307093 | 0.5571096 | 59.06845 | 28.93437 | 11.99718
Orthoclase | 2021-06-08 | MCOF | 5 | 0.02201709 | 0 | 0 | 42.85714 | 42.85714 | 14.28571
Plagioclase | 2021-06-08 | MCOF | 365 | 1.229861 | 0.06392035 | 0.09536984 | 11.94805 | 26.49351 | 61.55844
Quartz | 2021-06-08 | MCOF | 1096 | 10.41554 | 0.01388793 | 0.1131149 | 43.60738 | 51.85996 | 4.532666
Silicate gangue_generic | 2021-06-08 | MCOF | 477 | 1.815525 | 0.01798176 | 2.497644 | 24.23664 | 31.87023 | 43.89313
Chalcopyrite cl. | 2021-06-08 | MCOF | 563 | 7.274079 | 83.40702 | 27.77492 | 74.30998 | 18.75442 | 6.935598
Native Copper | 2021-06-08 | MCOF | 0 | 0 | 0 | 0 | 0 | 0 | 0
CuMn mineral | 2021-06-08 | MCOF | 3 | 0.01105769 | 0.0851476 | 0.02210361 | 33.33333 | 33.33333 | 33.33333
Accessory_phases | 2021-06-08 | MCON | 11 | 0.02577594 | 0.005909057 | 0.003805577 | 33.33333 | 66.66667 | 0
Apatite | 2021-06-08 | MCON | 1 | 0.005556069 | 0 | 0.0004850522 | 0 | 100 | 0
Zircon | 2021-06-08 | MCON | 0 | 0 | 0 | 0 | 0 | 0 | 0
Carbonate gangue | 2021-06-08 | MCON | 319 | 1.108234 | 0.07509815 | 0.2106707 | 58.8764 | 24.49438 | 16.62921
Ankerite | 2021-06-08 | MCON | 111 | 0.318463 | 0.04344407 | 0.1587606 | 43.47826 | 19.13043 | 37.3913
Calcite | 2021-06-08 | MCON | 188 | 0.7171109 | 0.03064844 | 0.03928394 | 65.4485 | 25.5814 | 8.9701
Dolomite_ | 2021-06-08 | MCON | 20 | 0.07265967 | 0.001005644 | 0.01262614 | 51.72414 | 34.48276 | 13.7931
Chalcopyrite | 2021-06-08 | MCON | 1105 | 43.48779 | 52.29454 | 43.70923 | 79.61206 | 19.0327 | 1.355243
Chalcopyrite <20 | 2021-06-08 | MCON | 1989 | 10.29916 | 10.88163 | 9.393214 | 75.96567 | 12.55365 | 11.48069
Chalcopyrite >150 | 2021-06-08 | MCON | 134 | 17.8283 | 21.76972 | 18.0136 | 78.2438 | 21.7562 | 0
CPS floating Cu | 2021-06-08 | MCON | 165 | 1.208823 | 2.667028 | 0.7129088 | 11.11111 | 43.36918 | 45.51971
Cuprite | 2021-06-08 | MCON | 6 | 0.04290129 | 0.1348199 | 0.002528094 | 0 | 62.5 | 37.5
Delafossite | 2021-06-08 | MCON | 107 | 0.584996 | 0.8822027 | 0.6930466 | 3.252033 | 8.130081 | 88.61789
Malachite | 2021-06-08 | MCON | 47 | 0.4142436 | 1.092944 | 0.0115449 | 21.77419 | 71.77419 | 6.451613
Fe_Ox | 2021-06-08 | MCON | 87 | 0.5442662 | 0.008296883 | 1.275506 | 26.78571 | 42.85714 | 30.35714
Fe_oxyhydroxides | 2021-06-08 | MCON | 14 | 0.06153874 | 0.000627802 | 0.09440645 | 42.85714 | 35.71429 | 21.42857
Haematite | 2021-06-08 | MCON | 16 | 0.07920915 | 0.0005545584 | 0.1538082 | 58.82353 | 29.41176 | 11.76471
Magnesioferrite | 2021-06-08 | MCON | 1 | 0.00408793 | 0 | 0.003955513 | 0 | 0 | 100
Magnetite | 2021-06-08 | MCON | 45 | 0.312397 | 0.007114522 | 0.7568279 | 10.14493 | 52.17391 | 37.68116
Tramp_Steel | 2021-06-08 | MCON | 11 | 0.08703336 | 0 | 0.266508 | 63.63636 | 18.18182 | 18.18182
Fe_Ti_Ox | 2021-06-08 | MCON | 10 | 0.08413225 | 0.0007794887 | 0.01610806 | 95.2381 | 4.761905 | 0
Ilmenite | 2021-06-08 | MCON | 4 | 0.0168792 | 0 | 0.01545346 | 100 | 0 | 0
Rutile | 2021-06-08 | MCON | 6 | 0.06725305 | 0.0007794887 | 0.0006545983 | 94.11765 | 5.882353 | 0
Non floating Cu | 2021-06-08 | MCON | 58 | 0.1563084 | 0.07782139 | 0.1967249 | 30.15873 | 22.22222 | 47.61905
Chrysocolla | 2021-06-08 | MCON | 13 | 0.02584627 | 0.02362603 | 0.002696502 | 50 | 21.42857 | 28.57143
Cu_Fe_Oxide | 2021-06-08 | MCON | 18 | 0.07753881 | 0.03006431 | 0.1674858 | 14.28571 | 14.28571 | 71.42857
CuFe_Silicate | 2021-06-08 | MCON | 27 | 0.05292331 | 0.02413104 | 0.02654253 | 32.14286 | 28.57143 | 39.28571
Other sulphides | 2021-06-08 | MCON | 136 | 0.9047337 | 0.081047 | 0.2304257 | 47.95322 | 36.84211 | 15.20468
Arsenopyrite | 2021-06-08 | MCON | 3 | 0.01635172 | 0 | 0.02350676 | 33.33333 | 66.66667 | 0
Galena | 2021-06-08 | MCON | 50 | 0.3252762 | 0.05177406 | 0.08759692 | 62 | 18 | 20
Millerite | 2021-06-08 | MCON | 4 | 0.0283254 | 0 | 0.005527197 | 0 | 100 | 0
Molybdenite | 2021-06-08 | MCON | 68 | 0.4883538 | 0.02836416 | 0.1052187 | 46.53465 | 39.60396 | 13.86139
Monazite_Ce | 2021-06-08 | MCON | 2 | 0.009054986 | 0 | 0 | 50 | 50 | 0
Pentlandite | 2021-06-08 | MCON | 1 | 0.004219799 | 0 | 0.003171836 | 100 | 0 | 0
Siegenite | 2021-06-08 | MCON | 1 | 0.004246173 | 0.0009087763 | 0.0006621701 | 100 | 0 | 0
Sphalerite | 2021-06-08 | MCON | 1 | 0.003586829 | 0 | 0 | 0 | 100 | 0
vaesite | 2021-06-08 | MCON | 6 | 0.02531879 | 0 | 0.004742079 | 0 | 66.66667 | 33.33333
Pyrite | 2021-06-08 | MCON | 737 | 14.97501 | 0.06532914 | 22.04135 | 60.38235 | 37.11765 | 2.5
Pyrrhotite | 2021-06-08 | MCON | 126 | 1.592737 | 0.0006753057 | 3.099339 | 51.39949 | 33.33333 | 15.26718
Sec. Cu Sulphides | 2021-06-08 | MCON | 424 | 4.945675 | 12.02161 | 0.8121909 | 35.82524 | 39.2233 | 24.95146
Bornite | 2021-06-08 | MCON | 190 | 1.417149 | 2.867484 | 0.5442926 | 34.51613 | 28.06452 | 37.41935
Chalcocite | 2021-06-08 | MCON | 181 | 3.298125 | 8.721829 | 0.263108 | 35.99398 | 45.78313 | 18.22289
Covellite | 2021-06-08 | MCON | 53 | 0.230401 | 0.4323021 | 0.004790268 | 41.07143 | 23.21429 | 35.71429
Silicate gangue | 2021-06-08 | MCON | 895 | 2.839054 | 0.05050223 | 0.2849267 | 57.21519 | 29.53586 | 13.24895
Amphibole | 2021-06-08 | MCON | 45 | 0.1194731 | 0.01744685 | 0.05663519 | 28.88889 | 22.22222 | 48.88889
Biotite | 2021-06-08 | MCON | 2 | 0.007622012 | 0 | 0.00437189 | 0 | 100 | 0
Garnets | 2021-06-08 | MCON | 182 | 0.4776813 | 0.006218228 | 0.08969127 | 53.125 | 30.20833 | 16.66667
Kaolinite | 2021-06-08 | MCON | 151 | 0.5225342 | 0.009811049 | 0.007212247 | 59.73451 | 30.0885 | 10.17699
Muscovite | 2021-06-08 | MCON | 106 | 0.4363272 | 0.008072231 | 0.02915496 | 47.72727 | 32.95455 | 19.31818
Orthoclase | 2021-06-08 | MCON | 1 | 0.00225056 | 0 | 0 | 0 | 0 | 100
Plagioclase | 2021-06-08 | MCON | 36 | 0.08457181 | 0.00398096 | 0.008446419 | 32.43243 | 29.72973 | 37.83784
Quartz | 2021-06-08 | MCON | 299 | 0.9877846 | 0.004214289 | 0.01809718 | 70.04717 | 25.9434 | 4.009434
Silicate gangue_generic | 2021-06-08 | MCON | 72 | 0.1983306 | 0.0007586259 | 0.07052038 | 43.75 | 38.75 | 17.5
Chalcopyrite cl. | 2021-06-08 | MCON | 3228 | 71.61525 | 84.9459 | 71.11604 | 78.74704 | 18.77893 | 2.474025
Native Copper | 2021-06-08 | MCON | 5 | 0.1666821 | 0.5570616 | 0.005789284 | 0 | 70.83333 | 29.16667
CuMn mineral | 2021-06-08 | MCON | 0 | 0 | 0 | 0 | 0 | 0 | 0
Accessory_phases | 2021-06-08 | MFT | 14 | 0.1655955 | 0 | 0.001951061 | 79.16667 | 20.83333 | 0
Apatite | 2021-06-08 | MFT | 14 | 0.1655955 | 0 | 0.001951061 | 79.16667 | 20.83333 | 0
Zircon | 2021-06-08 | MFT | 0 | 0 | 0 | 0 | 0 | 0 | 0
Carbonate gangue | 2021-06-08 | MFT | 2221 | 43.14932 | 1.540913 | 11.98631 | 86.86435 | 10.90481 | 2.230844
Ankerite | 2021-06-08 | MFT | 185 | 1.747007 | 0.4411333 | 5.073321 | 37.79528 | 35.43307 | 26.77165
Calcite | 2021-06-08 | MFT | 1820 | 37.32006 | 0.9494692 | 3.021571 | 92.10401 | 7.16664 | 0.7293483
Dolomite_ | 2021-06-08 | MFT | 216 | 4.082244 | 0.1503107 | 3.891415 | 55.4878 | 37.34756 | 7.164634
Chalcopyrite | 2021-06-08 | MFT | 3 | 0.1921249 | 12.08541 | 0.9768268 | 100 | 0 | 0
Chalcopyrite <20 | 2021-06-08 | MFT | 69 | 0.7044578 | 37.72718 | 3.071674 | 79.22078 | 14.28571 | 6.493506
Chalcopyrite >150 | 2021-06-08 | MFT | 0 | 0 | 0 | 0 | 0 | 0 | 0
CPS floating Cu | 2021-06-08 | MFT | 5 | 0.07819061 | 9.277962 | 0.02377484 | 44.44444 | 55.55556 | 0
Cuprite | 2021-06-08 | MFT | 0 | 0 | 0 | 0 | 0 | 0 | 0
Delafossite | 2021-06-08 | MFT | 1 | 0.01181266 | 0.9258318 | 0.02377484 | 100 | 0 | 0
Malachite | 2021-06-08 | MFT | 4 | 0.06637795 | 8.35213 | 0 | 37.5 | 62.5 | 0
Fe_Ox | 2021-06-08 | MFT | 200 | 3.991411 | 2.023175 | 52.74162 | 38.92216 | 44.31138 | 16.76647
Fe_oxyhydroxides | 2021-06-08 | MFT | 57 | 0.7642198 | 0.6291793 | 7.23191 | 24.28571 | 45.71429 | 30
Haematite | 2021-06-08 | MFT | 23 | 0.3008843 | 0.2575987 | 3.053573 | 53.84615 | 23.07692 | 23.07692
Magnesioferrite | 2021-06-08 | MFT | 2 | 0.02030641 | 0 | 0.1579912 | 0 | 50 | 50
Magnetite | 2021-06-08 | MFT | 91 | 2.31646 | 1.037148 | 32.92116 | 44.17476 | 50 | 5.825243
Tramp_Steel | 2021-06-08 | MFT | 27 | 0.589541 | 0.09924922 | 9.37699 | 26.66667 | 20 | 53.33333
Fe_Ti_Ox | 2021-06-08 | MFT | 48 | 1.610757 | 0 | 1.319409 | 69.75309 | 28.39506 | 1.851852
Ilmenite | 2021-06-08 | MFT | 6 | 0.1467302 | 0 | 1.153455 | 92.85714 | 0 | 7.142857
Rutile | 2021-06-08 | MFT | 38 | 1.306816 | 0 | 0.007844923 | 73.68421 | 24.81203 | 1.503759
Non floating Cu | 2021-06-08 | MFT | 98 | 1.358346 | 30.15252 | 11.02845 | 14.0625 | 74.47917 | 11.45833
Chrysocolla | 2021-06-08 | MFT | 15 | 0.2063394 | 8.678858 | 0.2446096 | 17.77778 | 80 | 2.222222
Cu_Fe_Oxide | 2021-06-08 | MFT | 43 | 0.8436987 | 14.0868 | 9.898964 | 9.782609 | 81.52174 | 8.695652
CuFe_Silicate | 2021-06-08 | MFT | 27 | 0.1314458 | 2.886522 | 0.6362928 | 32.14286 | 28.57143 | 39.28571
Other sulphides | 2021-06-08 | MFT | 30 | 0.5818988 | 0 | 0.3138859 | 47.61905 | 38.09524 | 14.28571
Arsenopyrite | 2021-06-08 | MFT | 0 | 0 | 0 | 0 | 0 | 0 | 0
Galena | 2021-06-08 | MFT | 22 | 0.3554714 | 0 | 0.2150072 | 45.45455 | 31.81818 | 22.72727
Millerite | 2021-06-08 | MFT | 0 | 0 | 0 | 0 | 0 | 0 | 0
Molybdenite | 2021-06-08 | MFT | 2 | 0.02401834 | 0 | 0.09887872 | 0 | 50 | 50
Monazite_Ce | 2021-06-08 | MFT | 6 | 0.2024091 | 0 | 0 | 55.55556 | 44.44444 | 0
Pentlandite | 2021-06-08 | MFT | 0 | 0 | 0 | 0 | 0 | 0 | 0
Siegenite | 2021-06-08 | MFT | 0 | 0 | 0 | 0 | 0 | 0 | 0
Sphalerite | 2021-06-08 | MFT | 0 | 0 | 0 | 0 | 0 | 0 | 0
vaesite | 2021-06-08 | MFT | 0 | 0 | 0 | 0 | 0 | 0 | 0
Pyrite | 2021-06-08 | MFT | 26 | 0.4813275 | 0 | 3.607519 | 79.54545 | 15.90909 | 4.545455
Pyrrhotite | 2021-06-08 | MFT | 10 | 0.3221077 | 0 | 3.294477 | 40.625 | 59.375 | 0
Sec. Cu Sulphides | 2021-06-08 | MFT | 4 | 0.04299282 | 5.284387 | 0.01003846 | 50 | 0 | 50
Bornite | 2021-06-08 | MFT | 0 | 0 | 0 | 0 | 0 | 0 | 0
Chalcocite | 2021-06-08 | MFT | 1 | 0.01233669 | 1.659198 | 0 | 0 | 0 | 100
Covellite | 2021-06-08 | MFT | 3 | 0.03065613 | 3.625189 | 0.01003846 | 66.66667 | 0 | 33.33333
Silicate gangue | 2021-06-08 | MFT | 4313 | 47.32147 | 1.908452 | 11.62406 | 52.49691 | 39.07293 | 8.430161
Amphibole | 2021-06-08 | MFT | 56 | 0.4286182 | 0.8787454 | 1.776003 | 33.84615 | 32.30769 | 33.84615
Biotite | 2021-06-08 | MFT | 49 | 0.4795807 | 0.1298019 | 1.632693 | 32.89474 | 57.89474 | 9.210526
Garnets | 2021-06-08 | MFT | 603 | 4.226616 | 0.07394536 | 4.145698 | 29.23977 | 32.74854 | 38.0117
Kaolinite | 2021-06-08 | MFT | 1644 | 21.16136 | 0.4694161 | 0.154354 | 54.78969 | 43.93487 | 1.275441
Muscovite | 2021-06-08 | MFT | 382 | 4.168579 | 0.05067837 | 0.4678242 | 76.0709 | 19.64549 | 4.283604
Orthoclase | 2021-06-08 | MFT | 6 | 0.05589722 | 0 | 0 | 10 | 80 | 10
Plagioclase | 2021-06-08 | MFT | 301 | 1.833691 | 0.1210925 | 0.0855587 | 21.67183 | 31.26935 | 47.05882
Quartz | 2021-06-08 | MFT | 1048 | 13.3662 | 0.02814103 | 0.08864778 | 57.53247 | 38.52814 | 3.939394
Silicate gangue_generic | 2021-06-08 | MFT | 208 | 1.416209 | 0.1566308 | 3.065756 | 24.78261 | 45.21739 | 30
Chalcopyrite cl. | 2021-06-08 | MFT | 72 | 0.8965827 | 49.81259 | 4.048501 | 83.67347 | 11.22449 | 5.102041
Native Copper | 2021-06-08 | MFT | 0 | 0 | 0 | 0 | 0 | 0 | 0
CuMn mineral | 2021-06-08 | MFT | 13 | 0.1768623 | 4.500337 | 0.2485821 | 3.703704 | 88.88889 | 7.407407
Accessory_phases | 2021-06-09 | MCON | 38 | 0.3736022 | 0 | 0.002870426 | 79.71014 | 18.84058 | 1.449275
Apatite | 2021-06-09 | MCON | 28 | 0.3288066 | 0 | 0.002172345 | 91.52542 | 6.779661 | 1.694915
Zircon | 2021-06-09 | MCON | 1 | 0.008288946 | 0 | 0 | 0 | 100 | 0
Carbonate gangue | 2021-06-09 | MCON | 587 | 4.807906 | 0.1248718 | 0.743754 | 84.38134 | 13.08316 | 2.535497
Ankerite | 2021-06-09 | MCON | 80 | 0.527759 | 0.03624953 | 0.4362038 | 47.36842 | 37.89474 | 14.73684
Calcite | 2021-06-09 | MCON | 451 | 3.837835 | 0.08730599 | 0.16719 | 90.41096 | 8.343711 | 1.24533
Dolomite_ | 2021-06-09 | MCON | 56 | 0.4423123 | 0.001316295 | 0.1403601 | 69.31818 | 29.54545 | 1.136364
Chalcopyrite | 2021-06-09 | MCON | 274 | 14.0844 | 27.44687 | 20.26601 | 87.51312 | 12.48688 | 0
Chalcopyrite <20 | 2021-06-09 | MCON | 2327 | 23.39518 | 41.85996 | 31.12448 | 88.21857 | 10.86545 | 0.9159823
Chalcopyrite >150 | 2021-06-09 | MCON | 6 | 1.35228 | 2.665758 | 1.987793 | 100 | 0 | 0
CPS floating Cu | 2021-06-09 | MCON | 128 | 1.695354 | 6.819335 | 0.6825402 | 41.82692 | 43.75 | 14.42308
Cuprite | 2021-06-09 | MCON | 8 | 0.09682195 | 0.450415 | 0.02036665 | 0 | 11.11111 | 88.88889
Delafossite | 2021-06-09 | MCON | 42 | 0.4770553 | 1.198276 | 0.6283642 | 36 | 40 | 24
Malachite | 2021-06-09 | MCON | 71 | 0.8846246 | 3.884486 | 0.03071757 | 52.27273 | 40.15152 | 7.575758
Fe_Ox | 2021-06-09 | MCON | 157 | 1.901414 | 0.01049043 | 6.320393 | 60.60606 | 30.30303 | 9.090909
Fe_oxyhydroxides | 2021-06-09 | MCON | 29 | 0.308631 | 0.002309289 | 0.7831387 | 65.71429 | 28.57143 | 5.714286
Haematite | 2021-06-09 | MCON | 36 | 0.3925786 | 0 | 1.083468 | 57.14286 | 28.57143 | 14.28571
Magnesioferrite | 2021-06-09 | MCON | 6 | 0.09840919 | 0.004563732 | 0.1751905 | 25 | 75 | 0
Magnetite | 2021-06-09 | MCON | 68 | 0.8265138 | 0.003617405 | 3.07925 | 65.93407 | 25.27473 | 8.791209
Tramp_Steel | 2021-06-09 | MCON | 17 | 0.2698317 | 0 | 1.187537 | 52.94118 | 35.29412 | 11.76471
Fe_Ti_Ox | 2021-06-09 | MCON | 35 | 0.401573 | 0.008544369 | 0.125474 | 80 | 16 | 4
Ilmenite | 2021-06-09 | MCON | 5 | 0.05079184 | 0.008544369 | 0.1045876 | 83.33333 | 16.66667 | 0
Rutile | 2021-06-09 | MCON | 29 | 0.3253852 | 0 | 0.01279695 | 78.04878 | 17.07317 | 4.878049
Non floating Cu | 2021-06-09 | MCON | 98 | 0.621671 | 0.498302 | 1.17915 | 36.97479 | 44.53782 | 18.48739
Chrysocolla | 2021-06-09 | MCON | 27 | 0.1037 | 0.1439655 | 0.01590694 | 32.14286 | 42.85714 | 25
Cu_Fe_Oxide | 2021-06-09 | MCON | 29 | 0.3481357 | 0.2276129 | 1.055068 | 36.17021 | 51.06383 | 12.76596
CuFe_Silicate | 2021-06-09 | MCON | 40 | 0.1592536 | 0.1157215 | 0.1018902 | 38.09524 | 40.47619 | 21.42857
Other sulphides | 2021-06-09 | MCON | 131 | 1.598585 | 0.2069214 | 0.7944883 | 55.33333 | 35.33333 | 9.333333
Arsenopyrite | 2021-06-09 | MCON | 5 | 0.05467177 | 0 | 0.09300848 | 60 | 40 | 0
Galena | 2021-06-09 | MCON | 46 | 0.6003313 | 0.05147982 | 0.1112256 | 54.34783 | 32.6087 | 13.04348
Millerite | 2021-06-09 | MCON | 0 | 0 | 0 | 0 | 0 | 0 | 0
Molybdenite | 2021-06-09 | MCON | 72 | 0.7856863 | 0.1524713 | 0.4949101 | 56.79012 | 35.80247 | 7.407407
Monazite_Ce | 2021-06-09 | MCON | 5 | 0.09990826 | 0.002970239 | 0.02271093 | 72.72727 | 18.18182 | 9.090909
Pentlandite | 2021-06-09 | MCON | 1 | 0.04232653 | 0 | 0.06523579 | 0 | 100 | 0
Siegenite | 2021-06-09 | MCON | 0 | 0 | 0 | 0 | 0 | 0 | 0
Sphalerite | 2021-06-09 | MCON | 1 | 0.007195511 | 0 | 0.007397427 | 0 | 0 | 100
vaesite | 2021-06-09 | MCON | 1 | 0.008465307 | 0 | 0 | 100 | 0 | 0
Pyrite | 2021-06-09 | MCON | 636 | 11.84863 | 0.09439627 | 25.25279 | 80.68606 | 17.74795 | 1.565996
Pyrrhotite | 2021-06-09 | MCON | 181 | 2.910619 | 0.001641231 | 8.140942 | 67.03911 | 28.49162 | 4.469274
Sec. Cu Sulphides | 2021-06-09 | MCON | 434 | 5.409948 | 20.11167 | 1.110212 | 60.66434 | 31.81818 | 7.517483
Bornite | 2021-06-09 | MCON | 157 | 1.568198 | 4.921263 | 0.7657783 | 56.72515 | 30.40936 | 12.8655
Chalcocite | 2021-06-09 | MCON | 188 | 3.09892 | 12.8384 | 0.3270888 | 60.12862 | 35.36977 | 4.501608
Covellite | 2021-06-09 | MCON | 89 | 0.7428307 | 2.352003 | 0.01734485 | 70 | 22.22222 | 7.777778
Silicate gangue | 2021-06-09 | MCON | 4259 | 29.59884 | 0.1512404 | 2.269101 | 60.07403 | 34.40618 | 5.519794
Amphibole | 2021-06-09 | MCON | 59 | 0.3195653 | 0.0365388 | 0.2687998 | 41.66667 | 41.66667 | 16.66667
Biotite | 2021-06-09 | MCON | 26 | 0.2038728 | 0 | 0.2172296 | 40 | 55 | 5
Garnets | 2021-06-09 | MCON | 663 | 3.648424 | 0.01766742 | 0.7349919 | 38.85089 | 45.14364 | 16.00547
Kaolinite | 2021-06-09 | MCON | 1282 | 9.401799 | 0.0335336 | 0.06783541 | 61.71682 | 36.75382 | 1.529354
Muscovite | 2021-06-09 | MCON | 620 | 4.660046 | 0.03758019 | 0.1896721 | 77.48132 | 19.74386 | 2.774813
Orthoclase | 2021-06-09 | MCON | 2 | 0.009029661 | 0 | 0 | 50 | 50 | 0
Plagioclase | 2021-06-09 | MCON | 247 | 1.192197 | 0.008603253 | 0.03796294 | 25 | 47.69231 | 27.30769
Quartz | 2021-06-09 | MCON | 1100 | 8.786283 | 0.01009956 | 0.06989627 | 65.95745 | 31.64894 | 2.393617
Silicate gangue_generic | 2021-06-09 | MCON | 256 | 1.352756 | 0.007217549 | 0.6736632 | 45.22059 | 39.70588 | 15.07353
Chalcopyrite cl. | 2021-06-09 | MCON | 2607 | 38.83186 | 71.97259 | 53.37828 | 88.37298 | 11.07517 | 0.5518554
Native Copper | 2021-06-09 | MCON | 7 | 0.2368522 | 1.286158 | 0.003091846 | 0 | 100 | 0
CuMn mineral | 2021-06-09 | MCON | 2 | 0.01058163 | 0.01100192 | 0.006284225 | 100 | 0 | 0
Accessory_phases | 2021-06-09 | MCOF | 20 | 0.339257 | 0 | 0.005844111 | 96 | 2 | 2
Apatite | 2021-06-09 | MCOF | 17 | 0.3144829 | 0 | 0.005844111 | 100 | 0 | 0
Zircon | 2021-06-09 | MCOF | 2 | 0.01990398 | 0 | 0 | 0 | 50 | 50
Carbonate gangue | 2021-06-09 | MCOF | 2581 | 38.90319 | 0.5298357 | 10.30228 | 88.01671 | 10.55066 | 1.432622
Ankerite | 2021-06-09 | MCOF | 212 | 1.980975 | 0.2753072 | 4.686384 | 47.81145 | 40.74074 | 11.44781
Calcite | 2021-06-09 | MCOF | 2109 | 33.3738 | 0.2294942 | 2.611474 | 92.12517 | 7.668501 | 0.2063274
Dolomite_ | 2021-06-09 | MCOF | 260 | 3.548413 | 0.02503429 | 3.004424 | 67.68707 | 23.80952 | 8.503401
Chalcopyrite | 2021-06-09 | MCOF | 23 | 1.259837 | 26.08342 | 6.18617 | 75.35211 | 24.64789 | 0
Chalcopyrite <20 | 2021-06-09 | MCOF | 170 | 1.987349 | 37.6724 | 8.758594 | 87.05357 | 12.5 | 0.4464286
Chalcopyrite >150 | 2021-06-09 | MCOF | 0 | 0 | 0 | 0 | 0 | 0 | 0
CPS floating Cu | 2021-06-09 | MCOF | 6 | 0.06314219 | 1.920444 | 0.1144102 | 57.14286 | 0 | 42.85714
Cuprite | 2021-06-09 | MCOF | 0 | 0 | 0 | 0 | 0 | 0 | 0
Delafossite | 2021-06-09 | MCOF | 2 | 0.02291075 | 0.5103335 | 0.1144102 | 0 | 0 | 100
Malachite | 2021-06-09 | MCOF | 4 | 0.04023145 | 1.41011 | 0 | 80 | 0 | 20
Fe_Ox | 2021-06-09 | MCOF | 241 | 3.92606 | 0.4676377 | 42.49838 | 56.74157 | 34.26966 | 8.988764
Fe_oxyhydroxides | 2021-06-09 | MCOF | 51 | 0.5611228 | 0.0822043 | 4.746164 | 45.28302 | 35.84906 | 18.86792
Haematite | 2021-06-09 | MCOF | 83 | 1.043688 | 0.1257438 | 10.30866 | 44.08602 | 35.48387 | 20.43011
Magnesioferrite | 2021-06-09 | MCOF | 4 | 0.08861505 | 0 | 0.5459492 | 0 | 100 | 0
Magnetite | 2021-06-09 | MCOF | 98 | 2.137348 | 0.2596896 | 25.44775 | 68.87755 | 30.10204 | 1.020408
Tramp_Steel | 2021-06-09 | MCOF | 5 | 0.095285 | 0 | 1.449865 | 40 | 40 | 20
Fe_Ti_Ox | 2021-06-09 | MCOF | 53 | 1.448967 | 0 | 1.021125 | 46.35762 | 49.66887 | 3.97351
Ilmenite | 2021-06-09 | MCOF | 12 | 0.1626197 | 0 | 0.91786 | 62.5 | 25 | 12.5
Rutile | 2021-06-09 | MCOF | 41 | 1.286348 | 0 | 0.1032652 | 44.44444 | 52.59259 | 2.962963
Non floating Cu | 2021-06-09 | MCOF | 44 | 0.3183578 | 2.157176 | 2.13788 | 53.06122 | 32.65306 | 14.28571
Chrysocolla | 2021-06-09 | MCOF | 11 | 0.0533596 | 0.9246723 | 0.02989728 | 75 | 8.333333 | 16.66667
Cu_Fe_Oxide | 2021-06-09 | MCOF | 18 | 0.1867586 | 0.7848366 | 1.935797 | 33.33333 | 47.61905 | 19.04762
CuFe_Silicate | 2021-06-09 | MCOF | 13 | 0.05918257 | 0.3108487 | 0.149498 | 53.84615 | 38.46154 | 7.692308
Other sulphides | 2021-06-09 | MCOF | 21 | 0.3247736 | 0.1464818 | 0.2005464 | 39.13043 | 30.43478 | 30.43478
Arsenopyrite | 2021-06-09 | MCOF | 0 | 0 | 0 | 0 | 0 | 0 | 0
Galena | 2021-06-09 | MCOF | 16 | 0.2507054 | 0.1464818 | 0.1170062 | 43.75 | 25 | 31.25
Millerite | 2021-06-09 | MCOF | 0 | 0 | 0 | 0 | 0 | 0 | 0
Molybdenite | 2021-06-09 | MCOF | 1 | 0.02329189 | 0 | 0 | 0 | 100 | 0
Monazite_Ce | 2021-06-09 | MCOF | 2 | 0.02180968 | 0 | 0 | 100 | 0 | 0
Pentlandite | 2021-06-09 | MCOF | 1 | 0.02032747 | 0 | 0.08354014 | 0 | 0 | 100
Siegenite | 2021-06-09 | MCOF | 0 | 0 | 0 | 0 | 0 | 0 | 0
Sphalerite | 2021-06-09 | MCOF | 1 | 0.008639173 | 0 | 0 | 0 | 100 | 0
vaesite | 2021-06-09 | MCOF | 0 | 0 | 0 | 0 | 0 | 0 | 0
Pyrite | 2021-06-09 | MCOF | 60 | 1.410917 | 0.06562601 | 10.40938 | 79.69925 | 17.29323 | 3.007519
Pyrrhotite | 2021-06-09 | MCOF | 16 | 0.4490253 | 0 | 4.341417 | 54.34783 | 41.30435 | 4.347826
Sec. Cu Sulphides | 2021-06-09 | MCOF | 28 | 0.7047702 | 30.44675 | 0.3156878 | 37.70492 | 52.45902 | 9.836066
Bornite | 2021-06-09 | MCOF | 7 | 0.0990964 | 3.276747 | 0.2074687 | 55.55556 | 22.22222 | 22.22222
Chalcocite | 2021-06-09 | MCOF | 13 | 0.5263967 | 24.51224 | 0.1082191 | 29.54545 | 68.18182 | 2.272727
Covellite | 2021-06-09 | MCOF | 8 | 0.07927712 | 2.657761 | 0 | 62.5 | 0 | 37.5
Silicate gangue | 2021-06-09 | MCOF | 6126 | 48.86435 | 0.5102277 | 13.70828 | 70.4596 | 25.63443 | 3.905976
Amphibole | 2021-06-09 | MCOF | 127 | 0.9719917 | 0.07395407 | 3.254979 | 57.23684 | 34.86842 | 7.894737
Biotite | 2021-06-09 | MCOF | 91 | 0.9729869 | 0.1361745 | 2.915536 | 29.55975 | 67.2956 | 3.144654
Garnets | 2021-06-09 | MCOF | 760 | 5.11149 | 0.04408416 | 3.269073 | 45.60375 | 44.54865 | 9.847597
Kaolinite | 2021-06-09 | MCOF | 2516 | 20.0591 | 0.103027 | 0.2601464 | 77.90117 | 20.76624 | 1.332593
Muscovite | 2021-06-09 | MCOF | 635 | 7.046008 | 0.06934878 | 0.757852 | 72.45763 | 25.33898 | 2.20339
Orthoclase | 2021-06-09 | MCOF | 5 | 0.02710329 | 0 | 0 | 40 | 60 | 0
Plagioclase | 2021-06-09 | MCOF | 274 | 1.530489 | 0.01831184 | 0.06535395 | 43.88489 | 41.72662 | 14.38849
Quartz | 2021-06-09 | MCOF | 1447 | 11.22246 | 0.05311643 | 0.2218118 | 79.85 | 18.25 | 1.9
Silicate gangue_generic | 2021-06-09 | MCOF | 248 | 1.624165 | 0.01221094 | 2.657416 | 33.08824 | 39.70588 | 27.20588
Chalcopyrite cl. | 2021-06-09 | MCOF | 193 | 3.247186 | 63.75583 | 14.94476 | 82.51366 | 17.21311 | 0.273224
Native Copper | 2021-06-09 | MCOF | 0 | 0 | 0 | 0 | 0 | 0 | 0
CuMn mineral | 2021-06-09 | MCOF | 2 | 0.019057 | 0.1368186 | 0.0226882 | 100 | 0 | 0
Accessory_phases | 2021-06-10 | MCOF | 24 | 0.398147 | 0.04385491 | 0.01565976 | 77.41935 | 22.58065 | 0
Apatite | 2021-06-10 | MCOF | 19 | 0.3291621 | 0 | 0.01565976 | 83.01887 | 16.98113 | 0
Zircon | 2021-06-10 | MCOF | 2 | 0.05542377 | 0 | 0 | 16.66667 | 83.33333 | 0
Carbonate gangue | 2021-06-10 | MCOF | 3376 | 43.78403 | 0.7490125 | 12.85571 | 86.86284 | 11.35188 | 1.785275
Ankerite | 2021-06-10 | MCOF | 265 | 2.216361 | 0.4053946 | 5.846667 | 37.43017 | 43.57542 | 18.99441
Calcite | 2021-06-10 | MCOF | 2770 | 37.18742 | 0.3388326 | 2.663691 | 92.8817 | 6.58837 | 0.5299341
Dolomite_ | 2021-06-10 | MCOF | 341 | 4.380246 | 0.004785298 | 4.345354 | 55.75448 | 39.13043 | 5.11509
Chalcopyrite | 2021-06-10 | MCOF | 61 | 3.549263 | 39.40628 | 21.4929 | 86.77494 | 13.22506 | 0
Chalcopyrite <20 | 2021-06-10 | MCOF | 397 | 4.677451 | 45.88264 | 25.16735 | 83.80282 | 14.43662 | 1.760563
Chalcopyrite >150 | 2021-06-10 | MCOF | 0 | 0 | 0 | 0 | 0 | 0 | 0
CPS floating Cu | 2021-06-10 | MCOF | 5 | 0.04367078 | 0.7078996 | 0.1135606 | 20 | 40 | 40
Cuprite | 2021-06-10 | MCOF | 0 | 0 | 0 | 0 | 0 | 0 | 0
Delafossite | 2021-06-10 | MCOF | 2 | 0.02126543 | 0.202398 | 0.1135606 | 0 | 50 | 50
Malachite | 2021-06-10 | MCOF | 3 | 0.02240535 | 0.5055016 | 0 | 33.33333 | 33.33333 | 33.33333
Fe_Ox | 2021-06-10 | MCOF | 52 | 0.6980053 | 0.02723467 | 8.732042 | 54.41176 | 36.76471 | 8.823529
Fe_oxyhydroxides | 2021-06-10 | MCOF | 13 | 0.1670575 | 0.01152765 | 1.727326 | 47.05882 | 29.41176 | 23.52941
Haematite | 2021-06-10 | MCOF | 19 | 0.2291635 | 0 | 2.789362 | 68.18182 | 31.81818 | 0
Magnesioferrite | 2021-06-10 | MCOF | 3 | 0.06397318 | 0 | 0.4873917 | 57.14286 | 42.85714 | 0
Magnetite | 2021-06-10 | MCOF | 16 | 0.2024343 | 0.01570702 | 3.075054 | 50 | 40 | 10
Tramp_Steel | 2021-06-10 | MCOF | 1 | 0.03537687 | 0 | 0.6529084 | 0 | 100 | 0
Fe_Ti_Ox | 2021-06-10 | MCOF | 46 | 1.186894 | 0 | 2.588169 | 61.36364 | 34.09091 | 4.545455
Ilmenite | 2021-06-10 | MCOF | 9 | 0.3113165 | 0 | 2.573644 | 42.42424 | 51.51515 | 6.060606
Rutile | 2021-06-10 | MCOF | 37 | 0.8755776 | 0 | 0.01452557 | 67.67677 | 28.28283 | 4.040404
Non floating Cu | 2021-06-10 | MCOF | 31 | 0.2205158 | 1.173459 | 0.7926323 | 26 | 50 | 24
Chrysocolla | 2021-06-10 | MCOF | 10 | 0.09080064 | 0.5759914 | 0.127886 | 0 | 90.90909 | 9.090909
Cu_Fe_Oxide | 2021-06-10 | MCOF | 2 | 0.01650921 | 0.05542526 | 0.2155547 | 100 | 0 | 0
CuFe_Silicate | 2021-06-10 | MCOF | 18 | 0.1014137 | 0.442926 | 0.4019279 | 37.5 | 20.83333 | 41.66667
Other sulphides | 2021-06-10 | MCOF | 60 | 0.8456448 | 0.1461629 | 0.6148702 | 40.90909 | 46.9697 | 12.12121
Arsenopyrite | 2021-06-10 | MCOF | 0 | 0 | 0 | 0 | 0 | 0 | 0
Galena | 2021-06-10 | MCOF | 40 | 0.581753 | 0.1461629 | 0.2885509 | 27.5 | 52.5 | 20
Millerite | 2021-06-10 | MCOF | 1 | 0.0105541 | 0 | 0.01259337 | 0 | 100 | 0
Molybdenite | 2021-06-10 | MCOF | 6 | 0.0756672 | 0 | 0.2203273 | 71.42857 | 28.57143 | 0
Monazite_Ce | 2021-06-10 | MCOF | 7 | 0.1113389 | 0 | 0.0388062 | 54.54545 | 45.45455 | 0
Pentlandite | 2021-06-10 | MCOF | 1 | 0.009433832 | 0 | 0.02823388 | 100 | 0 | 0
Siegenite | 2021-06-10 | MCOF | 4 | 0.04746397 | 0 | 0.0263585 | 80 | 20 | 0
Sphalerite | 2021-06-10 | MCOF | 0 | 0 | 0 | 0 | 0 | 0 | 0
vaesite | 2021-06-10 | MCOF | 1 | 0.009433832 | 0 | 0 | 0 | 100 | 0
Pyrite | 2021-06-10 | MCOF | 61 | 1.496678 | 0.1331934 | 13.2779 | 86.84211 | 8.552632 | 4.605263
Pyrrhotite | 2021-06-10 | MCOF | 15 | 0.2536915 | 0 | 3.026918 | 28.57143 | 67.85714 | 3.571429
Sec. Cu Sulphides | 2021-06-10 | MCOF | 39 | 0.5215927 | 11.43032 | 0.2422557 | 24 | 66 | 10
Bornite | 2021-06-10 | MCOF | 10 | 0.1021999 | 1.781498 | 0.193761 | 10 | 70 | 20
Chalcocite | 2021-06-10 | MCOF | 16 | 0.299819 | 7.389912 | 0.0382417 | 18.51852 | 77.77778 | 3.703704
Covellite | 2021-06-10 | MCOF | 13 | 0.1195738 | 2.258906 | 0.01025302 | 46.15385 | 38.46154 | 15.38462
Silicate gangue | 2021-06-10 | MCOF | 5339 | 42.32442 | 0.2999542 | 11.08003 | 64.62866 | 31.02026 | 4.351088
Amphibole | 2021-06-10 | MCOF | 111 | 0.7953507 | 0.1607165 | 2.573277 | 45.52239 | 39.55224 | 14.92537
Biotite | 2021-06-10 | MCOF | 77 | 0.6929543 | 0 | 2.378999 | 20.4918 | 68.85246 | 10.65574
Garnets | 2021-06-10 | MCOF | 750 | 4.633171 | 0.03012766 | 2.436598 | 36.37455 | 51.5006 | 12.12485
Kaolinite | 2021-06-10 | MCOF | 2499 | 21.19788 | 0.04110183 | 0.1638983 | 71.7386 | 27.35918 | 0.902219
Muscovite | 2021-06-10 | MCOF | 417 | 5.021393 | 0.04001837 | 0.6260296 | 77.48344 | 19.42605 | 3.090508
Orthoclase | 2021-06-10 | MCOF | 3 | 0.02012551 | 0 | 0 | 0 | 50 | 50
Plagioclase | 2021-06-10 | MCOF | 304 | 1.594318 | 0 | 0.01349804 | 37.17949 | 43.91026 | 18.91026
Quartz | 2021-06-10 | MCOF | 924 | 6.56241 | 0.01534547 | 0.05500905 | 75 | 22.61905 | 2.380952
Silicate gangue_generic | 2021-06-10 | MCOF | 221 | 1.385594 | 0.01264437 | 2.260348 | 24.8 | 55.2 | 20
Chalcopyrite cl. | 2021-06-10 | MCOF | 458 | 8.226715 | 85.28891 | 46.66025 | 85.08509 | 13.91391 | 1.001001
Native Copper | 2021-06-10 | MCOF | 0 | 0 | 0 | 0 | 0 | 0 | 0
CuMn mineral | 2021-06-10 | MCOF | 1 | 0.01179229 | 0.09911612 | 0.04726374 | 100 | 0 | 0
Accessory_phases | 2021-06-10 | MCON | 29 | 0.2628936 | 0.0008993382 | 0.002509401 | 72.54902 | 13.72549 | 13.72549
Apatite | 2021-06-10 | MCON | 21 | 0.2245536 | 0 | 0.001143025 | 79.06977 | 9.302326 | 11.62791
Zircon | 2021-06-10 | MCON | 2 | 0.01553432 | 0 | 0 | 0 | 100 | 0
Carbonate gangue | 2021-06-10 | MCON | 359 | 2.712805 | 0.09266149 | 0.3044355 | 75.63452 | 20.30457 | 4.060914
Ankerite | 2021-06-10 | MCON | 65 | 0.3748068 | 0.0418829 | 0.2091201 | 45.83333 | 36.11111 | 18.05556
Calcite | 2021-06-10 | MCON | 267 | 2.060116 | 0.04378172 | 0.042778 | 84.78261 | 13.47826 | 1.73913
Dolomite_ | 2021-06-10 | MCON | 27 | 0.2778826 | 0.006996865 | 0.05253747 | 40.67797 | 54.23729 | 5.084746
Chalcopyrite | 2021-06-10 | MCON | 482 | 24.13133 | 35.45162 | 31.59129 | 88.60832 | 10.96126 | 0.4304161
Chalcopyrite <20 | 2021-06-10 | MCON | 3489 | 33.05681 | 43.57761 | 38.50568 | 90.30163 | 9.111856 | 0.5865103
Chalcopyrite >150 | 2021-06-10 | MCON | 8 | 1.883421 | 2.848951 | 2.509273 | 88.60294 | 11.39706 | 0
CPS floating Cu | 2021-06-10 | MCON | 92 | 0.840539 | 1.912713 | 0.5250596 | 38.46154 | 38.46154 | 23.07692
Cuprite | 2021-06-10 | MCON | 3 | 0.04032313 | 0.1368517 | 0.008495929 | 0 | 50 | 50
Delafossite | 2021-06-10 | MCON | 52 | 0.4649059 | 0.6859386 | 0.4943815 | 36.53846 | 42.30769 | 21.15385
Malachite | 2021-06-10 | MCON | 35 | 0.2700328 | 0.8218114 | 0.0191629 | 48.83721 | 27.90698 | 23.25581
Fe_Ox | 2021-06-10 | MCON | 48 | 0.495611 | 0.003274739 | 1.285903 | 34.48276 | 44.82759 | 20.68966
Fe_oxyhydroxides | 2021-06-10 | MCON | 8 | 0.08262937 | 0 | 0.190412 | 30 | 70 | 0
Haematite | 2021-06-10 | MCON | 23 | 0.245244 | 0.003274739 | 0.6071389 | 39.28571 | 39.28571 | 21.42857
Magnesioferrite | 2021-06-10 | MCON | 3 | 0.02305359 | 0 | 0.03691602 | 33.33333 | 33.33333 | 33.33333
Magnetite | 2021-06-10 | MCON | 14 | 0.144684 | 0 | 0.4514361 | 29.41176 | 41.17647 | 29.41176
Tramp_Steel | 2021-06-10 | MCON | 0 | 0 | 0 | 0 | 0 | 0 | 0
Fe_Ti_Ox | 2021-06-10 | MCON | 19 | 0.3584462 | 0 | 0.04256052 | 75 | 25 | 0
Ilmenite | 2021-06-10 | MCON | 2 | 0.02379726 | 0 | 0.03844514 | 100 | 0 | 0
Rutile | 2021-06-10 | MCON | 17 | 0.334649 | 0 | 0.004115383 | 73.33333 | 26.66667 | 0
Non floating Cu | 2021-06-10 | MCON | 42 | 0.1787273 | 0.1299471 | 0.1564525 | 42.22222 | 28.88889 | 28.88889
Chrysocolla | 2021-06-10 | MCON | 17 | 0.06246781 | 0.07026576 | 0.003281095 | 61.11111 | 27.77778 | 11.11111
Cu_Fe_Oxide | 2021-06-10 | MCON | 5 | 0.0416452 | 0.01697895 | 0.1099088 | 33.33333 | 50 | 16.66667
CuFe_Silicate | 2021-06-10 | MCON | 20 | 0.07461432 | 0.04270234 | 0.04326258 | 28.57143 | 23.80952 | 47.61905
Other sulphides | 2021-06-10 | MCON | 109 | 1.48133 | 0.1405813 | 0.4299691 | 37.33333 | 54 | 8.666667
Arsenopyrite | 2021-06-10 | MCON | 4 | 0.04098417 | 0.0008946541 | 0.04903796 | 75 | 25 | 0
Galena | 2021-06-10 | MCON | 44 | 0.5380825 | 0.1104193 | 0.1568593 | 50 | 36.36364 | 13.63636
Millerite | 2021-06-10 | MCON | 2 | 0.1064927 | 0 | 0.006997295 | 16.66667 | 83.33333 | 0
Molybdenite | 2021-06-10 | MCON | 45 | 0.6271569 | 0.02722444 | 0.1710589 | 26.08696 | 66.66667 | 7.246377
Monazite_Ce | 2021-06-10 | MCON | 2 | 0.02553248 | 0 | 0.008962731 | 66.66667 | 0 | 33.33333
Pentlandite | 2021-06-10 | MCON | 3 | 0.02379726 | 0.002042879 | 0.0185745 | 33.33333 | 33.33333 | 33.33333
Siegenite | 2021-06-10 | MCON | 4 | 0.04789198 | 0 | 0.01022379 | 66.66667 | 33.33333 | 0
Sphalerite | 2021-06-10 | MCON | 0 | 0 | 0 | 0 | 0 | 0 | 0
vaesite | 2021-06-10 | MCON | 5 | 0.07139178 | 0 | 0.008254648 | 44.44444 | 55.55556 | 0
Pyrite | 2021-06-10 | MCON | 636 | 10.63083 | 0.07098165 | 19.91722 | 76.7134 | 22.42991 | 0.8566978
Pyrrhotite | 2021-06-10 | MCON | 88 | 1.119909 | 0.001867839 | 2.853963 | 49.65986 | 44.89796 | 5.442177
Sec. Cu Sulphides | 2021-06-10 | MCON | 388 | 5.462644 | 15.70966 | 0.8544919 | 56.35179 | 37.29642 | 6.351792
Bornite | 2021-06-10 | MCON | 141 | 1.512448 | 3.644994 | 0.6277446 | 53.97727 | 35.22727 | 10.79545
Chalcocite | 2021-06-10 | MCON | 160 | 3.277329 | 10.51618 | 0.2081947 | 55.55556 | 41.02564 | 3.418803
Covellite | 2021-06-10 | MCON | 87 | 0.6728675 | 1.548476 | 0.01855258 | 64.36782 | 26.43678 | 9.195402
Silicate gangue | 2021-06-10 | MCON | 2747 | 17.38471 | 0.05924019 | 1.021191 | 56.78535 | 36.66151 | 6.553148
Amphibole | 2021-06-10 | MCON | 74 | 0.3892835 | 0.01605137 | 0.191457 | 38.46154 | 39.74359 | 21.79487
Biotite | 2021-06-10 | MCON | 8 | 0.03820782 | 0 | 0.03187662 | 25 | 50 | 25
Garnets | 2021-06-10 | MCON | 542 | 2.843508 | 0.005517577 | 0.4039661 | 41.28289 | 42.26974 | 16.44737
Kaolinite | 2021-06-10 | MCON | 686 | 4.68097 | 0.01064008 | 0.02983048 | 58.40297 | 40.01857 | 1.578459
Muscovite | 2021-06-10 | MCON | 438 | 2.959288 | 0.01307252 | 0.1077326 | 70.3937 | 23.77953 | 5.826772
Orthoclase | 2021-06-10 | MCON | 0 | 0 | 0 | 0 | 0 | 0 | 0
Plagioclase | 2021-06-10 | MCON | 103 | 0.4468596 | 0.006213548 | 0.01765381 | 36.53846 | 33.65385 | 29.80769
Quartz | 2021-06-10 | MCON | 744 | 5.290263 | 0.006951411 | 0.03409471 | 61.50662 | 36.83775 | 1.655629
Silicate gangue_generic | 2021-06-10 | MCON | 150 | 0.7270063 | 0.0007936749 | 0.2027498 | 37.82051 | 42.94872 | 19.23077
Chalcopyrite cl. | 2021-06-10 | MCON | 3979 | 59.07156 | 81.87818 | 72.60624 | 89.55574 | 9.940218 | 0.5040441
Native Copper | 2021-06-10 | MCON | 2 | 0.0652772 | 0.2681114 | 0.003019312 | 0 | 80 | 20
CuMn mineral | 2021-06-10 | MCON | 0 | 0 | 0 | 0 | 0 | 0 | 0
Accessory_phases | 2021-06-11 | MFT | 9 | 0.2485872 | 0 | 0 | 84.61538 | 15.38462 | 0
Apatite | 2021-06-11 | MFT | 9 | 0.2485872 | 0 | 0 | 84.61538 | 15.38462 | 0
Zircon | 2021-06-11 | MFT | 0 | 0 | 0 | 0 | 0 | 0 | 0
Carbonate gangue | 2021-06-11 | MFT | 1185 | 52.76233 | 4.103091 | 16.35464 | 89.94343 | 8.925204 | 1.131364
Ankerite | 2021-06-11 | MFT | 52 | 1.524926 | 0.04686664 | 5.032217 | 63.75 | 23.75 | 12.5
Calcite | 2021-06-11 | MFT | 921 | 43.75255 | 4.056224 | 2.923562 | 92.27886 | 7.496252 | 0.2248876
Dolomite_ | 2021-06-11 | MFT | 212 | 7.484846 | 0 | 8.398863 | 80.41475 | 14.97696 | 4.608295
Chalcopyrite | 2021-06-11 | MFT | 2 | 0.2789042 | 23.83215 | 1.787306 | 36.36364 | 63.63636 | 0
Chalcopyrite <20 | 2021-06-11 | MFT | 32 | 0.8874223 | 66.27632 | 5.015313 | 77.14286 | 22.85714 | 0
Chalcopyrite >150 | 2021-06-11 | MFT | 0 | 0 | 0 | 0 | 0 | 0 | 0
CPS floating Cu | 2021-06-11 | MFT | 0 | 0 | 0 | 0 | 0 | 0 | 0
Cuprite | 2021-06-11 | MFT | 0 | 0 | 0 | 0 | 0 | 0 | 0
Delafossite | 2021-06-11 | MFT | 0 | 0 | 0 | 0 | 0 | 0 | 0
Malachite | 2021-06-11 | MFT | 0 | 0 | 0 | 0 | 0 | 0 | 0
Fe_Ox | 2021-06-11 | MFT | 31 | 1.285597 | 0 | 17.14456 | 37.5 | 47.5 | 15
Fe_oxyhydroxides | 2021-06-11 | MFT | 10 | 0.3025647 | 0 | 3.390251 | 30 | 50 | 20
Haematite | 2021-06-11 | MFT | 8 | 0.4810779 | 0 | 6.26381 | 13.33333 | 73.33333 | 13.33333
Magnesioferrite | 2021-06-11 | MFT | 3 | 0.1125541 | 0 | 0.8888848 | 100 | 0 | 0
Magnetite | 2021-06-11 | MFT | 8 | 0.2804775 | 0 | 4.506582 | 55.55556 | 33.33333 | 11.11111
Tramp_Steel | 2021-06-11 | MFT | 2 | 0.1089233 | 0 | 2.09503 | 50 | 0 | 50
Fe_Ti_Ox | 2021-06-11 | MFT | 35 | 2.104035 | 0 | 4.678838 | 65.78947 | 34.21053 | 0
Ilmenite | 2021-06-11 | MFT | 10 | 0.551878 | 0 | 4.678838 | 84.21053 | 15.78947 | 0
Rutile | 2021-06-11 | MFT | 25 | 1.552157 | 0 | 0 | 59.64912 | 40.35088 | 0
Non floating Cu | 2021-06-11 | MFT | 7 | 0.09046685 | 2.612716 | 0.3375772 | 42.85714 | 14.28571 | 42.85714
Chrysocolla | 2021-06-11 | MFT | 2 | 0.02541544 | 1.13616 | 0.02266147 | 100 | 0 | 0
Cu_Fe_Oxide | 2021-06-11 | MFT | 0 | 0 | 0 | 0 | 0 | 0 | 0
CuFe_Silicate | 2021-06-11 | MFT | 5 | 0.06505141 | 1.476556 | 0.3149157 | 20 | 20 | 60
Other sulphides | 2021-06-11 | MFT | 6 | 0.2414466 | 1.126397 | 0.1239665 | 66.66667 | 16.66667 | 16.66667
Arsenopyrite | 2021-06-11 | MFT | 0 | 0 | 0 | 0 | 0 | 0 | 0
Galena | 2021-06-11 | MFT | 4 | 0.1791183 | 1.126397 | 0.1239665 | 50 | 25 | 25
Millerite | 2021-06-11 | MFT | 0 | 0 | 0 | 0 | 0 | 0 | 0
Molybdenite | 2021-06-11 | MFT | 0 | 0 | 0 | 0 | 0 | 0 | 0
Monazite_Ce | 2021-06-11 | MFT | 2 | 0.06232833 | 0 | 0 | 100 | 0 | 0
Pentlandite | 2021-06-11 | MFT | 0 | 0 | 0 | 0 | 0 | 0 | 0
Siegenite | 2021-06-11 | MFT | 0 | 0 | 0 | 0 | 0 | 0 | 0
Sphalerite | 2021-06-11 | MFT | 0 | 0 | 0 | 0 | 0 | 0 | 0
vaesite | 2021-06-11 | MFT | 0 | 0 | 0 | 0 | 0 | 0 | 0
Pyrite | 2021-06-11 | MFT | 25 | 1.152045 | 0 | 11.10094 | 63.15789 | 36.84211 | 0
Pyrrhotite | 2021-06-11 | MFT | 16 | 0.7532046 | 0 | 9.802356 | 51.85185 | 48.14815 | 0
Sec. Cu Sulphides | 2021-06-11 | MFT | 0 | 0 | 0 | 0 | 0 | 0 | 0
Bornite | 2021-06-11 | MFT | 0 | 0 | 0 | 0 | 0 | 0 | 0
Chalcocite | 2021-06-11 | MFT | 0 | 0 | 0 | 0 | 0 | 0 | 0
Covellite | 2021-06-11 | MFT | 0 | 0 | 0 | 0 | 0 | 0 | 0
Silicate gangue | 2021-06-11 | MFT | 1721 | 40.19597 | 2.049322 | 33.6545 | 74.00826 | 21.1157 | 4.876033
Amphibole | 2021-06-11 | MFT | 26 | 0.6761716 | 0.4397588 | 3.27016 | 35.13514 | 59.45946 | 5.405405
Biotite | 2021-06-11 | MFT | 71 | 2.728166 | 0 | 11.74327 | 19.87179 | 72.4359 | 7.692308
Garnets | 2021-06-11 | MFT | 136 | 3.082529 | 0.2731395 | 6.889369 | 58.88889 | 31.11111 | 10
Kaolinite | 2021-06-11 | MFT | 668 | 13.1298 | 0.1837267 | 0.2311688 | 86.90909 | 11.0303 | 2.060606
Muscovite | 2021-06-11 | MFT | 449 | 12.90088 | 0.7462859 | 1.109341 | 86.50794 | 11.50794 | 1.984127
Orthoclase | 2021-06-11 | MFT | 1 | 0.01549131 | 0 | 0 | 0 | 100 | 0
Plagioclase | 2021-06-11 | MFT | 45 | 0.7237348 | 0 | 0.05311704 | 58.69565 | 30.43478 | 10.86957
Quartz | 2021-06-11 | MFT | 179 | 3.287366 | 0.2639001 | 0.2025959 | 78.53659 | 16.58537 | 4.878049
Silicate gangue_generic | 2021-06-11 | MFT | 113 | 2.286663 | 0.1425105 | 7.916408 | 34.32836 | 38.0597 | 27.61194
Chalcopyrite cl. | 2021-06-11 | MFT | 34 | 1.166326 | 90.10847 | 6.802619 | 67.3913 | 32.6087 | 0
Native Copper | 2021-06-11 | MFT | 0 | 0 | 0 | 0 | 0 | 0 | 0
CuMn mineral | 2021-06-11 | MFT | 0 | 0 | 0 | 0 | 0 | 0 | 0
Accessory_phases | 2021-06-11 | MCON | 9 | 0.09679028 | 0 | 0 | 94.11765 | 5.882353 | 0
Apatite | 2021-06-11 | MCON | 8 | 0.08855803 | 0 | 0 | 100 | 0 | 0
Zircon | 2021-06-11 | MCON | 1 | 0.008232253 | 0 | 0 | 0 | 100 | 0
Carbonate gangue | 2021-06-11 | MCON | 128 | 1.201348 | 0.02154858 | 0.1221465 | 86.29032 | 10.8871 | 2.822581
Ankerite | 2021-06-11 | MCON | 23 | 0.137934 | 0.01847253 | 0.08209025 | 56 | 28 | 16
Calcite | 2021-06-11 | MCON | 97 | 0.9635765 | 0.001446125 | 0.02161494 | 94.58128 | 4.433498 | 0.9852217
Dolomite_ | 2021-06-11 | MCON | 8 | 0.09983796 | 0.001629927 | 0.01844134 | 40 | 55 | 5
Chalcopyrite | 2021-06-11 | MCON | 585 | 29.56136 | 38.64447 | 31.60201 | 92.22939 | 7.621648 | 0.1489573
Chalcopyrite <20 | 2021-06-11 | MCON | 3678 | 37.99383 | 45.73108 | 37.35026 | 90.97933 | 8.40255 | 0.6181186
Chalcopyrite >150 | 2021-06-11 | MCON | 8 | 1.77603 | 2.366234 | 1.919377 | 88.42975 | 11.57025 | 0
CPS floating Cu | 2021-06-11 | MCON | 72 | 0.7150675 | 1.382067 | 0.403818 | 40.50633 | 43.03797 | 16.4557
Cuprite | 2021-06-11 | MCON | 3 | 0.03205324 | 0.1077484 | 0.003336238 | 0 | 0 | 100
Delafossite | 2021-06-11 | MCON | 43 | 0.4264132 | 0.5702952 | 0.3906415 | 48.88889 | 33.33333 | 17.77778
Malachite | 2021-06-11 | MCON | 23 | 0.1597407 | 0.3530933 | 0.006261738 | 41.66667 | 50 | 8.333333
Fe_Ox | 2021-06-11 | MCON | 28 | 0.3334938 | 0.003830282 | 0.6813794 | 32.43243 | 32.43243 | 35.13514
Fe_oxyhydroxides | 2021-06-11 | MCON | 9 | 0.07881945 | 0 | 0.1203507 | 22.22222 | 66.66667 | 11.11111
Haematite | 2021-06-11 | MCON | 6 | 0.08354861 | 0 | 0.1768251 | 11.11111 | 11.11111 | 77.77778
Magnesioferrite | 2021-06-11 | MCON | 6 | 0.06515741 | 0.003830282 | 0.1074391 | 50 | 12.5 | 37.5
Magnetite | 2021-06-11 | MCON | 6 | 0.09020448 | 0 | 0.2238198 | 50 | 30 | 20
Tramp_Steel | 2021-06-11 | MCON | 1 | 0.01576389 | 0 | 0.05294462 | 0 | 100 | 0
Fe_Ti_Ox | 2021-06-11 | MCON | 8 | 0.1045671 | 0 | 0.03315039 | 84.61538 | 15.38462 | 0
Ilmenite | 2021-06-11 | MCON | 2 | 0.02522222 | 0 | 0.03315039 | 100 | 0 | 0
Rutile | 2021-06-11 | MCON | 5 | 0.0709375 | 0 | 0 | 77.77778 | 22.22222 | 0
Non floating Cu | 2021-06-11 | MCON | 11 | 0.04624074 | 0.02610307 | 0.02721383 | 36.36364 | 54.54545 | 9.090909
Chrysocolla | 2021-06-11 | MCON | 3 | 0.01103472 | 0.01026598 | 0.0001358912 | 0 | 100 | 0
Cu_Fe_Oxide | 2021-06-11 | MCON | 1 | 0.007356482 | 0.003430998 | 0.01717171 | 0 | 100 | 0
CuFe_Silicate | 2021-06-11 | MCON | 6 | 0.02259491 | 0.01030482 | 0.009906231 | 50 | 33.33333 | 16.66667
Other sulphides | 2021-06-11 | MCON | 70 | 0.8851424 | 0.1589173 | 0.2187348 | 69.04762 | 21.42857 | 9.52381
Arsenopyrite | 2021-06-11 | MCON | 2 | 0.02171914 | 0 | 0.01921127 | 50 | 50 | 0
Galena | 2021-06-11 | MCON | 25 | 0.3240355 | 0.1203704 | 0.1028034 | 60 | 28 | 12
Millerite | 2021-06-11 | MCON | 3 | 0.0752463 | 0 | 0.005749118 | 87.5 | 0 | 12.5
Molybdenite | 2021-06-11 | MCON | 34 | 0.41424 | 0.0385469 | 0.07308062 | 69.76744 | 20.93023 | 9.302326
Monazite_Ce | 2021-06-11 | MCON | 1 | 0.009020448 | 0 | 0 | 100 | 0 | 0
Pentlandite | 2021-06-11 | MCON | 2 | 0.01681482 | 0 | 0.01527629 | 50 | 50 | 0
Siegenite | 2021-06-11 | MCON | 2 | 0.01691991 | 0 | 0.002614052 | 100 | 0 | 0
Sphalerite | 2021-06-11 | MCON | 1 | 0.007146296 | 0 | 0 | 100 | 0 | 0
vaesite | 2021-06-11 | MCON | 0 | 0 | 0 | 0 | 0 | 0 | 0
Pyrite | 2021-06-11 | MCON | 692 | 15.98847 | 0.05974734 | 24.82529 | 80.73546 | 18.60593 | 0.6586169
Pyrrhotite | 2021-06-11 | MCON | 49 | 0.8720583 | 0.0002668769 | 1.838904 | 63.88889 | 28.7037 | 7.407407
Sec. Cu Sulphides | 2021-06-11 | MCON | 367 | 4.649997 | 11.58795 | 0.6663813 | 63.63636 | 28.48485 | 7.878788
Bornite | 2021-06-11 | MCON | 113 | 1.302448 | 2.78537 | 0.4524963 | 67.83217 | 20.97902 | 11.18881
Chalcocite | 2021-06-11 | MCON | 175 | 2.691772 | 7.469074 | 0.2018835 | 61.76471 | 33.08824 | 5.147059
Covellite | 2021-06-11 | MCON | 79 | 0.6557778 | 1.333508 | 0.01200154 | 62.5 | 26.25 | 11.25
Silicate gangue | 2021-06-11 | MCON | 840 | 5.775609 | 0.01778242 | 0.311337 | 65.37829 | 30.59211 | 4.029605
Amphibole | 2021-06-11 | MCON | 8 | 0.04231728 | 0.002470982 | 0.01249742 | 50 | 25 | 25
Biotite | 2021-06-11 | MCON | 9 | 0.05568156 | 0 | 0.03741908 | 27.27273 | 54.54545 | 18.18182
Garnets | 2021-06-11 | MCON | 139 | 0.7683144 | 0.00236645 | 0.1265995 | 41.29032 | 47.74194 | 10.96774
Kaolinite | 2021-06-11 | MCON | 198 | 1.381968 | 0.00392456 | 0.006140588 | 67 | 33 | 0
Muscovite | 2021-06-11 | MCON | 163 | 1.190384 | 0.006659445 | 0.03365598 | 79.25311 | 14.52282 | 6.224066
Orthoclase | 2021-06-11 | MCON | 1 | 0.004483951 | 0 | 0 | 100 | 0 | 0
Plagioclase | 2021-06-11 | MCON | 30 | 0.1366204 | 0.0002840244 | 0.001668224 | 30 | 53.33333 | 16.66667
Quartz | 2021-06-11 | MCON | 248 | 1.958751 | 0.001841152 | 0.007840459 | 71.32701 | 28.19905 | 0.4739336
Silicate gangue_generic | 2021-06-11 | MCON | 42 | 0.2222708 | 0.0002358088 | 0.08168361 | 42.22222 | 44.44444 | 13.33333
Chalcopyrite cl. | 2021-06-11 | MCON | 4271 | 69.33121 | 86.74179 | 70.87165 | 91.44702 | 8.150736 | 0.4022441
Native Copper | 2021-06-11 | MCON | 3 | 0.09686034 | 0.3509305 | 0.003578468 | 0 | 100 | 0
CuMn mineral | 2021-06-11 | MCON | 1 | 0.00525463 | 0.002101267 | 0 | 100 | 0 | 0
Accessory_phases | 2021-06-12 | MCOF | 18 | 0.630327 | 0 | 0 | 90.2439 | 9.756098 | 0
Apatite | 2021-06-12 | MCOF | 18 | 0.630327 | 0 | 0 | 90.2439 | 9.756098 | 0
Zircon | 2021-06-12 | MCOF | 0 | 0 | 0 | 0 | 0 | 0 | 0
Carbonate gangue | 2021-06-12 | MCOF | 1233 | 43.94882 | 0.1541067 | 4.41273 | 91.66667 | 7.030303 | 1.30303
Ankerite | 2021-06-12 | MCOF | 108 | 2.666581 | 0.05517669 | 2.74844 | 64.94253 | 26.43678 | 8.62069
Calcite | 2021-06-12 | MCOF | 1045 | 39.90954 | 0.05771116 | 1.012353 | 94.48299 | 5.186653 | 0.3303601
Dolomite_ | 2021-06-12 | MCOF | 80 | 1.372698 | 0.04121888 | 0.6519377 | 52.52525 | 29.29293 | 18.18182
Chalcopyrite | 2021-06-12 | MCOF | 44 | 5.809702 | 32.12065 | 11.61143 | 89.12281 | 10.87719 | 0
Chalcopyrite <20 | 2021-06-12 | MCOF | 255 | 7.297801 | 36.94692 | 13.39894 | 82.96089 | 15.64246 | 1.396648
Chalcopyrite >150 | 2021-06-12 | MCOF | 0 | 0 | 0 | 0 | 0 | 0 | 0
CPS floating Cu | 2021-06-12 | MCOF | 20 | 0.6194778 | 5.53589 | 0.7116317 | 32.14286 | 42.85714 | 25
Cuprite | 2021-06-12 | MCOF | 0 | 0 | 0 | 0 | 0 | 0 | 0
Delafossite | 2021-06-12 | MCOF | 9 | 0.342165 | 2.164067 | 0.6957903 | 0 | 53.84615 | 46.15385
Malachite | 2021-06-12 | MCOF | 11 | 0.2773128 | 3.371824 | 0.01584144 | 60 | 33.33333 | 6.666667
Fe_Ox | 2021-06-12 | MCOF | 163 | 6.873902 | 0.2401557 | 28.64368 | 53.45455 | 34.54545 | 12
Fe_oxyhydroxides | 2021-06-12 | MCOF | 33 | 0.9243758 | 0 | 3.092301 | 60.52632 | 15.78947 | 23.68421
Haematite | 2021-06-12 | MCOF | 53 | 2.011247 | 0.08913723 | 7.685457 | 44.87179 | 39.74359 | 15.38462
Magnesioferrite | 2021-06-12 | MCOF | 19 | 0.6786865 | 0 | 1.825246 | 23.33333 | 46.66667 | 30
Magnetite | 2021-06-12 | MCOF | 55 | 3.156987 | 0.1394988 | 15.44514 | 65.07937 | 33.33333 | 1.587302
Tramp_Steel | 2021-06-12 | MCOF | 2 | 0.08757245 | 0 | 0.5558399 | 0 | 50 | 50
Fe_Ti_Ox | 2021-06-12 | MCOF | 68 | 4.523117 | 0 | 4.15656 | 80.69307 | 18.31683 | 0.990099
Ilmenite | 2021-06-12 | MCOF | 14 | 1.517922 | 0 | 4.055501 | 90.76923 | 7.692308 | 1.538462
Rutile | 2021-06-12 | MCOF | 51 | 2.911784 | 0 | 0.05349489 | 75.18797 | 24.06015 | 0.7518797
Non floating Cu | 2021-06-12 | MCOF | 56 | 1.226987 | 2.255739 | 3.518686 | 57.83133 | 28.91566 | 13.25301
Chrysocolla | 2021-06-12 | MCOF | 11 | 0.1123846 | 0.5755515 | 0.02438878 | 72.72727 | 27.27273 | 0
Cu_Fe_Oxide | 2021-06-12 | MCOF | 27 | 0.715175 | 0.9759559 | 3.065247 | 42.85714 | 31.42857 | 25.71429
CuFe_Silicate | 2021-06-12 | MCOF | 15 | 0.3556414 | 0.5563814 | 0.3793027 | 64.70588 | 29.41176 | 5.882353
Other sulphides | 2021-06-12 | MCOF | 13 | 0.4857838 | 0 | 0.2240627 | 64.70588 | 23.52941 | 11.76471
Arsenopyrite | 2021-06-12 | MCOF | 0 | 0 | 0 | 0 | 0 | 0 | 0
Galena | 2021-06-12 | MCOF | 5 | 0.18001 | 0 | 0.1219556 | 60 | 0 | 40
Millerite | 2021-06-12 | MCOF | 0 | 0 | 0 | 0 | 0 | 0 | 0
Molybdenite | 2021-06-12 | MCOF | 2 | 0.08027474 | 0 | 0.1021071 | 66.66667 | 33.33333 | 0
Monazite_Ce | 2021-06-12 | MCOF | 6 | 0.2254991 | 0 | 0 | 66.66667 | 33.33333 | 0
Pentlandite | 2021-06-12 | MCOF | 0 | 0 | 0 | 0 | 0 | 0 | 0
Siegenite | 2021-06-12 | MCOF | 0 | 0 | 0 | 0 | 0 | 0 | 0
Sphalerite | 2021-06-12 | MCOF | 0 | 0 | 0 | 0 | 0 | 0 | 0
vaesite | 2021-06-12 | MCOF | 0 | 0 | 0 | 0 | 0 | 0 | 0
Pyrite | 2021-06-12 | MCOF | 76 | 4.631123 | 0.03430395 | 13.74308 | 85.26316 | 14.21053 | 0.5263158
Pyrrhotite | 2021-06-12 | MCOF | 11 | 0.4709938 | 0 | 1.836402 | 47.61905 | 52.38095 | 0
Sec. Cu Sulphides | 2021-06-12 | MCOF | 56 | 1.967558 | 22.13378 | 0.3267743 | 59.45946 | 37.83784 | 2.702703
Bornite | 2021-06-12 | MCOF | 10 | 0.2782858 | 2.529215 | 0.2169202 | 45.45455 | 45.45455 | 9.090909
Chalcocite | 2021-06-12 | MCOF | 37 | 1.484353 | 17.63766 | 0.1036399 | 64.81481 | 35.18519 | 0
Covellite | 2021-06-12 | MCOF | 9 | 0.2049195 | 1.9669 | 0.006214291 | 44.44444 | 44.44444 | 11.11111
Silicate gangue | 2021-06-12 | MCOF | 1110 | 21.51441 | 0.5784614 | 17.41603 | 51.43586 | 40.01276 | 8.551372
Amphibole | 2021-06-12 | MCOF | 74 | 1.513349 | 0.2818008 | 2.053063 | 53.39806 | 33.00971 | 13.59223
Biotite | 2021-06-12 | MCOF | 219 | 5.736579 | 0.09588682 | 6.947184 | 36.76471 | 59.06863 | 4.166667
Garnets | 2021-06-12 | MCOF | 154 | 3.097875 | 0.02777361 | 3.420101 | 63.55556 | 29.77778 | 6.666667
Kaolinite | 2021-06-12 | MCOF | 149 | 2.213588 | 0.08206602 | 0.03898758 | 66.47399 | 28.90173 | 4.624277
Muscovite | 2021-06-12 | MCOF | 173 | 3.210406 | 0.01610748 | 0.3354673 | 70.51282 | 22.64957 | 6.837607
Orthoclase | 2021-06-12 | MCOF | 1 | 0.01245475 | 0 | 0 | 100 | 0 | 0
Plagioclase | 2021-06-12 | MCOF | 19 | 0.2403377 | 0.03855606 | 0.04879979 | 57.89474 | 42.10526 | 0
Quartz | 2021-06-12 | MCOF | 59 | 0.8251271 | 0 | 0.02986917 | 59.375 | 28.125 | 12.5
Silicate gangue_generic | 2021-06-12 | MCOF | 210 | 3.375042 | 0.03627063 | 3.883485 | 33.33333 | 44.71545 | 21.95122
Chalcopyrite cl. | 2021-06-12 | MCOF | 299 | 13.1075 | 69.06757 | 25.01037 | 85.69207 | 13.53033 | 0.777605
Native Copper | 2021-06-12 | MCOF | 0 | 0 | 0 | 0 | 0 | 0 | 0
CuMn mineral | 2021-06-12 | MCOF | 3 | 0.04378622 | 0.1478503 | 0.04974767 | 100 | 0 | 0
Accessory_phases | 2021-06-12 | MFT | 30 | 0.4236122 | 0 | 0 | 80.95238 | 14.28571 | 4.761905
Apatite | 2021-06-12 | MFT | 25 | 0.3793806 | 0 | 0 | 82.45614 | 14.03509 | 3.508772
Zircon | 2021-06-12 | MFT | 3 | 0.02969835 | 0 | 0 | 33.33333 | 33.33333 | 33.33333
Carbonate gangue | 2021-06-12 | MFT | 1236 | 18.34688 | 0.8492932 | 5.258117 | 89.84915 | 8.202388 | 1.94846
Ankerite | 2021-06-12 | MFT | 89 | 0.75636 | 0 | 2.143912 | 40.35088 | 42.10526 | 17.54386
Calcite | 2021-06-12 | MFT | 1011 | 15.99376 | 0.7878354 | 1.327816 | 93.75446 | 5.210564 | 1.034975
Dolomite_ | 2021-06-12 | MFT | 136 | 1.59676 | 0.06145781 | 1.78639 | 69.92481 | 25.18797 | 4.887218
Chalcopyrite | 2021-06-12 | MFT | 1 | 0.2206313 | 23.69367 | 1.304099 | 100 | 0 | 0
Chalcopyrite <20 | 2021-06-12 | MFT | 63 | 0.626593 | 55.4406 | 3.02103 | 80.28169 | 11.26761 | 8.450704
Chalcopyrite >150 | 2021-06-12 | MFT | 0 | 0 | 0 | 0 | 0 | 0 | 0
CPS floating Cu | 2021-06-12 | MFT | 2 | 0.01600762 | 3.436851 | 0 | 100 | 0 | 0
Cuprite | 2021-06-12 | MFT | 0 | 0 | 0 | 0 | 0 | 0 | 0
Delafossite | 2021-06-12 | MFT | 0 | 0 | 0 | 0 | 0 | 0 | 0
Malachite | 2021-06-12 | MFT | 2 | 0.01600762 | 3.436851 | 0 | 100 | 0 | 0
Fe_Ox | 2021-06-12 | MFT | 195 | 3.134018 | 0.3899557 | 41.65886 | 45.32872 | 42.21453 | 12.45675
Fe_oxyhydroxides | 2021-06-12 | MFT | 63 | 0.800381 | 0 | 8.541421 | 40.78947 | 36.84211 | 22.36842
Haematite | 2021-06-12 | MFT | 32 | 0.3795491 | 0 | 4.486838 | 41.17647 | 26.47059 | 32.35294
Magnesioferrite | 2021-06-12 | MFT | 8 | 0.1860886 | 0.1003736 | 1.348484 | 10.52632 | 89.47368 | 0
Magnetite | 2021-06-12 | MFT | 88 | 1.692174 | 0.289582 | 25.92004 | 53.84615 | 42.30769 | 3.846154
Tramp_Steel | 2021-06-12 | MFT | 4 | 0.07582557 | 0 | 1.362075 | 0 | 50 | 50
Fe_Ti_Ox | 2021-06-12 | MFT | 74 | 2.153446 | 0 | 8.66049 | 67.27273 | 32.27273 | 0.4545455
Ilmenite | 2021-06-12 | MFT | 27 | 1.081778 | 0 | 8.630703 | 63.5514 | 36.4486 | 0
Rutile | 2021-06-12 | MFT | 46 | 1.061558 | 0 | 0.02978689 | 70.53571 | 28.57143 | 0.8928571
Non floating Cu | 2021-06-12 | MFT | 11 | 0.07487775 | 3.423144 | 0.3528016 | 64.28571 | 35.71429 | 0
Chrysocolla | 2021-06-12 | MFT | 5 | 0.03096211 | 1.864033 | 0.0299862 | 57.14286 | 42.85714 | 0
Cu_Fe_Oxide | 2021-06-12 | MFT | 2 | 0.01769263 | 0.4558471 | 0.2189281 | 50 | 50 | 0
CuFe_Silicate | 2021-06-12 | MFT | 3 | 0.01358541 | 0.2725577 | 0.04586297 | 66.66667 | 33.33333 | 0
Other sulphides | 2021-06-12 | MFT | 17 | 0.2562272 | 0 | 0.2421658 | 41.17647 | 47.05882 | 11.76471
Arsenopyrite | 2021-06-12 | MFT | 0 | 0 | 0 | 0 | 0 | 0 | 0
Galena | 2021-06-12 | MFT | 15 | 0.2337955 | 0 | 0.1658399 | 40 | 46.66667 | 13.33333
Millerite | 2021-06-12 | MFT | 0 | 0 | 0 | 0 | 0 | 0 | 0
Molybdenite | 2021-06-12 | MFT | 1 | 0.01158446 | 0 | 0.07632595 | 0 | 100 | 0
Monazite_Ce | 2021-06-12 | MFT | 1 | 0.01084727 | 0 | 0 | 100 | 0 | 0
Pentlandite | 2021-06-12 | MFT | 0 | 0 | 0 | 0 | 0 | 0 | 0
Siegenite | 2021-06-12 | MFT | 0 | 0 | 0 | 0 | 0 | 0 | 0
Sphalerite | 2021-06-12 | MFT | 0 | 0 | 0 | 0 | 0 | 0 | 0
vaesite | 2021-06-12 | MFT | 0 | 0 | 0 | 0 | 0 | 0 | 0
Pyrite | 2021-06-12 | MFT | 46 | 0.7386674 | 0 | 6.457455 | 81.42857 | 15.71429 | 2.857143
Pyrrhotite | 2021-06-12 | MFT | 17 | 0.3786855 | 0 | 4.406392 | 10.25641 | 76.92308 | 12.82051
Sec. Cu Sulphides | 2021-06-12 | MFT | 5 | 0.05352021 | 11.17935 | 0.02494768 | 100 | 0 | 0
Bornite | 2021-06-12 | MFT | 2 | 0.02190516 | 4.223697 | 0.02494768 | 100 | 0 | 0
Chalcocite | 2021-06-12 | MFT | 1 | 0.0119004 | 2.935174 | 0 | 100 | 0 | 0
Covellite | 2021-06-12 | MFT | 2 | 0.01971465 | 4.020479 | 0 | 100 | 0 | 0
Silicate gangue | 2021-06-12 | MFT | 8002 | 73.57683 | 1.58713 | 28.61364 | 70.53916 | 24.98841 | 4.472424
Amphibole | 2021-06-12 | MFT | 78 | 0.8269199 | 0.09883049 | 4.349895 | 42.30769 | 46.92308 | 10.76923
Biotite | 2021-06-12 | MFT | 186 | 2.422669 | 0 | 9.374342 | 37.68844 | 58.29146 | 4.020101
Garnets | 2021-06-12 | MFT | 918 | 6.497198 | 0.1072034 | 7.652592 | 38.89908 | 41.37615 | 19.72477
Kaolinite | 2021-06-12 | MFT | 2530 | 24.64514 | 0.7648086 | 0.1398294 | 70.64509 | 28.50079 | 0.8541245
Muscovite | 2021-06-12 | MFT | 920 | 11.29725 | 0.2820521 | 1.0234 | 82.9653 | 14.61619 | 2.418507
Orthoclase | 2021-06-12 | MFT | 15 | 0.2480339 | 0 | 0.01249175 | 10.86957 | 89.13043 | 0
Plagioclase | 2021-06-12 | MFT | 232 | 1.303357 | 0.08834765 | 0.03257808 | 24.78992 | 39.91597 | 35.29412
Quartz | 2021-06-12 | MFT | 2804 | 23.98415 | 0.245888 | 0.154573 | 83.38376 | 15.12683 | 1.489411
Silicate gangue_generic | 2021-06-12 | MFT | 289 | 2.001669 | 0 | 5.37355 | 30.86053 | 41.54303 | 27.59644
Chalcopyrite cl. | 2021-06-12 | MFT | 64 | 0.8472243 | 79.13428 | 4.325129 | 85.41667 | 8.333333 | 6.25
Native Copper | 2021-06-12 | MFT | 0 | 0 | 0 | 0 | 0 | 0 | 0
CuMn mineral | 2021-06-12 | MFT | 1 | 0.01263759 | 0.8307063 | 0.05802432 | 100 | 0 | 0
Accessory_phases | 2021-06-13 | MFT | 39 | 0.5329299 | 0.1985795 | 0.03338191 | 78 | 17 | 5
Apatite | 2021-06-13 | MFT | 35 | 0.5132678 | 0 | 0.02704814 | 76.84211 | 17.89474 | 5.263158
Zircon | 2021-06-13 | MFT | 0 | 0 | 0 | 0 | 0 | 0 | 0
Carbonate gangue | 2021-06-13 | MFT | 2996 | 31.87844 | 3.048074 | 17.8094 | 82.54132 | 14.50708 | 2.951594
Ankerite | 2021-06-13 | MFT | 410 | 2.676703 | 2.03672 | 9.971593 | 44.26559 | 37.62575 | 18.10865
Calcite | 2021-06-13 | MFT | 2365 | 26.99436 | 1.011354 | 4.362264 | 87.77892 | 10.84792 | 1.373155
Dolomite_ | 2021-06-13 | MFT | 221 | 2.207376 | 0 | 3.475539 | 57.17439 | 36.20309 | 6.622517
Chalcopyrite | 2021-06-13 | MFT | 7 | 0.2937184 | 19.70717 | 2.631652 | 78.04878 | 21.95122 | 0
Chalcopyrite <20 | 2021-06-13 | MFT | 101 | 0.8381721 | 42.97171 | 5.721932 | 70.08547 | 17.09402 | 12.82051
Chalcopyrite >150 | 2021-06-13 | MFT | 0 | 0 | 0 | 0 | 0 | 0 | 0
CPS floating Cu | 2021-06-13 | MFT | 4 | 0.02874094 | 2.480656 | 0.04697755 | 25 | 50 | 25
Cuprite | 2021-06-13 | MFT | 0 | 0 | 0 | 0 | 0 | 0 | 0
Delafossite | 2021-06-13 | MFT | 1 | 0.009249762 | 0.4774967 | 0.04054658 | 0 | 100 | 0
Malachite | 2021-06-13 | MFT | 3 | 0.01949118 | 2.003159 | 0.006430976 | 33.33333 | 33.33333 | 33.33333
Fe_Ox | 2021-06-13 | MFT | 127 | 1.597593 | 0.266257 | 29.80285 | 44.44444 | 44.44444 | 11.11111
Fe_oxyhydroxides | 2021-06-13 | MFT | 47 | 0.4530845 | 0 | 7.031307 | 41.50943 | 41.50943 | 16.98113
Haematite | 2021-06-13 | MFT | 37 | 0.3896526 | 0 | 6.707068 | 58.13953 | 30.23256 | 11.62791
Magnesioferrite | 2021-06-13 | MFT | 9 | 0.1033546 | 0 | 1.311671 | 30.76923 | 30.76923 | 38.46154
Magnetite | 2021-06-13 | MFT | 30 | 0.5899502 | 0.266257 | 13.0939 | 37.31343 | 61.19403 | 1.492537
Tramp_Steel | 2021-06-13 | MFT | 4 | 0.0615511 | 0 | 1.658902 | 100 | 0 | 0
Fe_Ti_Ox | 2021-06-13 | MFT | 44 | 1.109971 | 0.1587337 | 1.816332 | 86.71329 | 7.692308 | 5.594406
Ilmenite | 2021-06-13 | MFT | 7 | 0.1559294 | 0 | 1.763655 | 94.73684 | 5.263158 | 0
Rutile | 2021-06-13 | MFT | 37 | 0.954042 | 0.1587337 | 0.05267668 | 85.48387 | 8.064516 | 6.451613
Non floating Cu | 2021-06-13 | MFT | 31 | 0.145329 | 3.327305 | 1.32481 | 33.33333 | 45.45455 | 21.21212
Chrysocolla | 2021-06-13 | MFT | 6 | 0.02154288 | 0.9217369 | 0.01899359 | 33.33333 | 33.33333 | 33.33333
Cu_Fe_Oxide | 2021-06-13 | MFT | 6 | 0.05026673 | 0.7068196 | 0.9120422 | 0 | 42.85714 | 57.14286
CuFe_Silicate | 2021-06-13 | MFT | 19 | 0.07351937 | 1.698749 | 0.393774 | 45 | 50 | 5
Other sulphides | 2021-06-13 | MFT | 77 | 0.9739606 | 0.891332 | 0.6013402 | 50.61728 | 32.09877 | 17.28395
Arsenopyrite | 2021-06-13 | MFT | 0 | 0 | 0 | 0 | 0 | 0 | 0
Galena | 2021-06-13 | MFT | 67 | 0.8476954 | 0.3338802 | 0.4535828 | 44.77612 | 34.32836 | 20.89552
Millerite | 2021-06-13 | MFT | 0 | 0 | 0 | 0 | 0 | 0 | 0
Molybdenite | 2021-06-13 | MFT | 5 | 0.0470182 | 0 | 0.1477574 | 100 | 0 | 0
Monazite_Ce | 2021-06-13 | MFT | 5 | 0.07924704 | 0.5574519 | 0 | 66.66667 | 33.33333 | 0
Pentlandite | 2021-06-13 | MFT | 0 | 0 | 0 | 0 | 0 | 0 | 0
Siegenite | 2021-06-13 | MFT | 0 | 0 | 0 | 0 | 0 | 0 | 0
Sphalerite | 2021-06-13 | MFT | 0 | 0 | 0 | 0 | 0 | 0 | 0
vaesite | 2021-06-13 | MFT | 0 | 0 | 0 | 0 | 0 | 0 | 0
Pyrite | 2021-06-13 | MFT | 43 | 0.5824786 | 0.0494991 | 7.2824 | 67.64706 | 29.41176 | 2.941176
Pyrrhotite | 2021-06-13 | MFT | 9 | 0.1182294 | 0 | 2.021423 | 26.66667 | 66.66667 | 6.666667
Sec. Cu Sulphides | 2021-06-13 | MFT | 11 | 0.183371 | 24.62327 | 0.04670123 | 85 | 15 | 0
Bornite | 2021-06-13 | MFT | 2 | 0.01778143 | 1.495779 | 0.03496555 | 100 | 0 | 0
Chalcocite | 2021-06-13 | MFT | 4 | 0.1255813 | 18.5141 | 0.01173567 | 92.30769 | 7.692308 | 0
Covellite | 2021-06-13 | MFT | 5 | 0.04000821 | 4.613387 | 0 | 60 | 40 | 0
Silicate gangue | 2021-06-13 | MFT | 7059 | 61.71706 | 2.27741 | 30.8608 | 47.95094 | 43.19474 | 8.854322
Amphibole | 2021-06-13 | MFT | 234 | 1.249556 | 0.5061624 | 5.065871 | 33.05785 | 38.84298 | 28.09917
Biotite | 2021-06-13 | MFT | 111 | 0.8943546 | 0.03613147 | 4.974438 | 16.0221 | 76.24309 | 7.734807
Garnets | 2021-06-13 | MFT | 1292 | 7.780469 | 0.303773 | 10.80161 | 31.65423 | 38.43284 | 29.91294
Kaolinite | 2021-06-13 | MFT | 2446 | 25.56345 | 0.6792219 | 0.4728506 | 48.09147 | 50.13193 | 1.776605
Muscovite | 2021-06-13 | MFT | 862 | 7.743333 | 0.4096398 | 1.651962 | 75.71606 | 19.05355 | 5.230386
Orthoclase | 2021-06-13 | MFT | 6 | 0.03063877 | 0 | 0 | 28.57143 | 71.42857 | 0
Plagioclase | 2021-06-13 | MFT | 430 | 1.987075 | 0.1592298 | 0.2105694 | 11.85682 | 35.12304 | 53.02013
Quartz | 2021-06-13 | MFT | 1177 | 13.56082 | 0.1108108 | 0.1327539 | 53.99265 | 44.10291 | 1.904444
Silicate gangue_generic | 2021-06-13 | MFT | 468 | 2.550575 | 0.0724406 | 6.891323 | 27.59924 | 45.55766 | 26.8431
Chalcopyrite cl. | 2021-06-13 | MFT | 108 | 1.13189 | 62.67889 | 8.353584 | 72.1519 | 18.35443 | 9.493671
Native Copper | 2021-06-13 | MFT | 0 | 0 | 0 | 0 | 0 | 0 | 0
CuMn mineral | 2021-06-13 | MFT | 0 | 0 | 0 | 0 | 0 | 0 | 0
Accessory_phases | 2021-06-13 | MCOF | 21 | 0.3983456 | 0.006431976 | 0.004640347 | 75.36232 | 18.84058 | 5.797101
Apatite | 2021-06-13 | MCOF | 19 | 0.3898748 | 0.006431976 | 0.004640347 | 76.1194 | 19.40299 | 4.477612
Zircon | 2021-06-13 | MCOF | 0 | 0 | 0 | 0 | 0 | 0 | 0
Carbonate gangue | 2021-06-13 | MCOF | 3286 | 35.71249 | 1.807671 | 16.58785 | 80.94021 | 15.89263 | 3.167164
Ankerite | 2021-06-13 | MCOF | 435 | 3.068524 | 1.089366 | 8.91505 | 38.18526 | 44.61248 | 17.20227
Calcite | 2021-06-13 | MCOF | 2584 | 29.65776 | 0.6484364 | 4.030618 | 86.63974 | 11.81222 | 1.54804
Dolomite_ | 2021-06-13 | MCOF | 267 | 2.986211 | 0.06986789 | 3.64218 | 61.15993 | 31.81019 | 7.029877
Chalcopyrite | 2021-06-13 | MCOF | 28 | 1.296244 | 21.96581 | 9.352301 | 88.69048 | 11.30952 | 0
Chalcopyrite <20 | 2021-06-13 | MCOF | 189 | 2.013807 | 30.83829 | 12.85926 | 87.35632 | 9.195402 | 3.448276
Chalcopyrite >150 | 2021-06-13 | MCOF | 0 | 0 | 0 | 0 | 0 | 0 | 0
CPS floating Cu | 2021-06-13 | MCOF | 15 | 0.1609071 | 4.479422 | 0.678926 | 26.31579 | 47.36842 | 26.31579
Cuprite | 2021-06-13 | MCOF | 1 | 0.01123293 | 0.5182396 | 0 | 0 | 100 | 0
Delafossite | 2021-06-13 | MCOF | 6 | 0.07969857 | 1.413594 | 0.6594693 | 12.5 | 62.5 | 25
Malachite | 2021-06-13 | MCOF | 8 | 0.06997564 | 2.547588 | 0.01945676 | 40 | 30 | 30
Fe_Ox | 2021-06-13 | MCOF | 130 | 1.546185 | 0.2036957 | 22.32202 | 42.59259 | 47.53086 | 9.876543
Fe_oxyhydroxides | 2021-06-13 | MCOF | 39 | 0.4419514 | 0.04337381 | 5.389309 | 29.16667 | 60.41667 | 10.41667
Haematite | 2021-06-13 | MCOF | 50 | 0.5758259 | 0.1252324 | 8.212799 | 54.23729 | 35.59322 | 10.16949
Magnesioferrite | 2021-06-13 | MCOF | 6 | 0.06850247 | 0 | 0.6227463 | 37.5 | 50 | 12.5
Magnetite | 2021-06-13 | MCOF | 33 | 0.4267593 | 0.0350895 | 7.395951 | 42.22222 | 48.88889 | 8.888889
Tramp_Steel | 2021-06-13 | MCOF | 2 | 0.03314636 | 0 | 0.7012126 | 50 | 50 | 0
Fe_Ti_Ox | 2021-06-13 | MCOF | 50 | 1.001572 | 0 | 1.436282 | 70.58824 | 26.05042 | 3.361345
Ilmenite | 2021-06-13 | MCOF | 11 | 0.1856196 | 0 | 1.195964 | 28.57143 | 61.90476 | 9.52381
Rutile | 2021-06-13 | MCOF | 36 | 0.7540796 | 0 | 0.02907182 | 85.71429 | 12.08791 | 2.197802
Non floating Cu | 2021-06-13 | MCOF | 51 | 0.3095501 | 2.279631 | 2.163266 | 58.73016 | 25.39683 | 15.87302
Chrysocolla | 2021-06-13 | MCOF | 13 | 0.0773415 | 1.154044 | 0.04397245 | 85 | 15 | 0
Cu_Fe_Oxide | 2021-06-13 | MCOF | 11 | 0.1237464 | 0.5555971 | 1.719595 | 50 | 31.25 | 18.75
CuFe_Silicate | 2021-06-13 | MCOF | 26 | 0.1029379 | 0.5121703 | 0.3996986 | 46.15385 | 30.76923 | 23.07692
Other sulphides | 2021-06-13 | MCOF | 57 | 0.7756248 | 0.06155865 | 0.466198 | 52.54237 | 33.89831 | 13.55932
Arsenopyrite | 2021-06-13 | MCOF | 0 | 0 | 0 | 0 | 0 | 0 | 0
Galena | 2021-06-13 | MCOF | 52 | 0.7085955 | 0.06155865 | 0.3092789 | 48.07692 | 36.53846 | 15.38462
Millerite | 2021-06-13 | MCOF | 0 | 0 | 0 | 0 | 0 | 0 | 0
Molybdenite | 2021-06-13 | MCOF | 2 | 0.02025611 | 0 | 0.07978694 | 50 | 50 | 0
Monazite_Ce | 2021-06-13 | MCOF | 2 | 0.03793416 | 0 | 0 | 100 | 0 | 0
Pentlandite | 2021-06-13 | MCOF | 1 | 0.008839029 | 0 | 0.07713213 | 100 | 0 | 0
Siegenite | 2021-06-13 | MCOF | 0 | 0 | 0 | 0 | 0 | 0 | 0
Sphalerite | 2021-06-13 | MCOF | 0 | 0 | 0 | 0 | 0 | 0 | 0
vaesite | 2021-06-13 | MCOF | 0 | 0 | 0 | 0 | 0 | 0 | 0
Pyrite | 2021-06-13 | MCOF | 45 | 0.7103817 | 0.04521276 | 7.321301 | 68.83117 | 27.27273 | 3.896104
Pyrrhotite | 2021-06-13 | MCOF | 12 | 0.2207179 | 0 | 3.106675 | 46.15385 | 53.84615 | 0
Sec. Cu Sulphides | 2021-06-13 | MCOF | 78 | 1.131248 | 37.18707 | 0.8009458 | 61.73913 | 29.56522 | 8.695652
Bornite | 2021-06-13 | MCOF | 15 | 0.2585416 | 7.64427 | 0.6146591 | 22.22222 | 66.66667 | 11.11111
Chalcocite | 2021-06-13 | MCOF | 40 | 0.6658735 | 24.1485 | 0.1862867 | 75 | 17.1875 | 7.8125
Covellite | 2021-06-13 | MCOF | 23 | 0.2068333 | 5.394296 | 0 | 70.83333 | 20.83333 | 8.333333
Silicate gangue | 2021-06-13 | MCOF | 6087 | 54.72292 | 1.125205 | 22.90034 | 51.25285 | 40.64692 | 8.100228
Amphibole | 2021-06-13 | MCOF | 278 | 1.612754 | 0.4964488 | 4.932693 | 37.93103 | 39.65517 | 22.41379
Biotite | 2021-06-13 | MCOF | 123 | 0.9738952 | 0.02534528 | 3.984986 | 31.14754 | 56.8306 | 12.02186
Garnets | 2021-06-13 | MCOF | 1145 | 7.202077 | 0.08546979 | 6.864428 | 34.00868 | 39.72504 | 26.26628
Kaolinite | 2021-06-13 | MCOF | 2087 | 23.06261 | 0.2495803 | 0.427131 | 54.26291 | 44.14112 | 1.595968
Muscovite | 2021-06-13 | MCOF | 835 | 8.178864 | 0.2101172 | 1.225221 | 76 | 20.44444 | 3.555556
Orthoclase | 2021-06-13 | MCOF | 2 | 0.009428297 | 0 | 0 | 50 | 0 | 50
Plagioclase | 2021-06-13 | MCOF | 312 | 1.532098 | 0.02164024 | 0.09755406 | 17.5 | 35 | 47.5
Quartz | 2021-06-13 | MCOF | 930 | 9.7988 | 0.03660334 | 0.09327494 | 49.25299 | 48.30677 | 2.440239
Silicate gangue_generic | 2021-06-13 | MCOF | 349 | 2.103136 | 0 | 4.84481 | 35.30864 | 39.50617 | 25.18519
Chalcopyrite cl. | 2021-06-13 | MCOF | 217 | 3.31005 | 52.80411 | 22.21156 | 87.87879 | 10.02331 | 2.097902
Native Copper | 2021-06-13 | MCOF | 0 | 0 | 0 | 0 | 0 | 0 | 0
CuMn mineral | 2021-06-13 | MCOF | 1 | 0.005524393 | 0.05781934 | 0 | 0 | 0 | 100
Accessory_phases | 2021-06-13 | MCON | 21 | 0.1744209 | 0.008466598 | 0.001773877 | 79.41176 | 17.64706 | 2.941176
Apatite | 2021-06-13 | MCON | 15 | 0.1401016 | 0.004536491 | 0.0006749758 | 88.88889 | 7.407407 | 3.703704
Zircon | 2021-06-13 | MCON | 2 | 0.01543547 | 0 | 0 | 0 | 100 | 0
Carbonate gangue | 2021-06-13 | MCON | 371 | 2.594194 | 0.05823518 | 0.2432071 | 83.07155 | 13.96161 | 2.966841
Ankerite | 2021-06-13 | MCON | 46 | 0.2482812 | 0.03012001 | 0.1669715 | 45.83333 | 33.33333 | 20.83333
Calcite | 2021-06-13 | MCON | 298 | 2.149357 | 0.02713332 | 0.03999937 | 88.19876 | 10.35197 | 1.449275
Dolomite_ | 2021-06-13 | MCON | 27 | 0.196556 | 0.0009818481 | 0.03623632 | 66.66667 | 33.33333 | 0
Chalcopyrite | 2021-06-13 | MCON | 401 | 20.80597 | 27.23963 | 28.40923 | 90.6746 | 9.325397 | 0
Chalcopyrite <20 | 2021-06-13 | MCON | 2883 | 26.81933 | 31.58187 | 32.03394 | 87.30118 | 11.72396 | 0.9748589
Chalcopyrite >150 | 2021-06-13 | MCON | 8 | 1.616866 | 2.168461 | 2.257606 | 85.95745 | 14.04255 | 0
CPS floating Cu | 2021-06-13 | MCON | 231 | 2.214974 | 5.600478 | 0.6053894 | 42.85714 | 44.55782 | 12.58503
Cuprite | 2021-06-13 | MCON | 19 | 0.220366 | 0.7016229 | 0.01853982 | 0 | 50 | 50
Delafossite | 2021-06-13 | MCON | 57 | 0.5241329 | 0.79169 | 0.5326027 | 42.37288 | 40.67797 | 16.94915
Malachite | 2021-06-13 | MCON | 147 | 1.198056 | 3.122259 | 0.04440341 | 52.60417 | 40.625 | 6.770833
Fe_Ox | 2021-06-13 | MCON | 53 | 0.5264318 | 0.00838537 | 1.393775 | 47.61905 | 39.68254 | 12.69841
Fe_oxyhydroxides | 2021-06-13 | MCON | 19 | 0.1642072 | 0 | 0.3398164 | 65 | 35 | 0
Haematite | 2021-06-13 | MCON | 16 | 0.1566536 | 0.002270965 | 0.4250084 | 61.11111 | 22.22222 | 16.66667
Magnesioferrite | 2021-06-13 | MCON | 3 | 0.0229069 | 0.003253621 | 0.0373085 | 0 | 33.33333 | 66.66667
Magnetite | 2021-06-13 | MCON | 14 | 0.1775901 | 0.002860785 | 0.580465 | 28.57143 | 61.90476 | 9.52381
Tramp_Steel | 2021-06-13 | MCON | 0 | 0 | 0 | 0 | 0 | 0 | 0
Fe_Ti_Ox | 2021-06-13 | MCON | 21 | 0.2418772 | 0 | 0.1447038 | 68.75 | 25 | 6.25
Ilmenite | 2021-06-13 | MCON | 5 | 0.08670139 | 0 | 0.1438708 | 63.63636 | 36.36364 | 0
Rutile | 2021-06-13 | MCON | 16 | 0.1551758 | 0 | 0.0008330397 | 71.42857 | 19.04762 | 9.52381
Non floating Cu | 2021-06-13 | MCON | 74 | 0.313061 | 0.2209339 | 0.3136581 | 43.03797 | 41.77215 | 15.18987
Chrysocolla | 2021-06-13 | MCON | 34 | 0.1206923 | 0.1219988 | 0.01077706 | 48.57143 | 42.85714 | 8.571429
Cu_Fe_Oxide | 2021-06-13 | MCON | 9 | 0.07586371 | 0.03494261 | 0.2182507 | 18.18182 | 63.63636 | 18.18182
CuFe_Silicate | 2021-06-13 | MCON | 31 | 0.116505 | 0.0639925 | 0.08463037 | 45.45455 | 33.33333 | 21.21212
Other sulphides | 2021-06-13 | MCON | 114 | 1.437962 | 0.1736516 | 0.4543017 | 66.43357 | 27.27273 | 6.293706
Arsenopyrite | 2021-06-13 | MCON | 4 | 0.04072338 | 0.0008244019 | 0.05697942 | 50 | 25 | 25
Galena | 2021-06-13 | MCON | 55 | 0.6683232 | 0.1373987 | 0.1619973 | 61.81818 | 32.72727 | 5.454545
Millerite | 2021-06-13 | MCON | 3 | 0.07936133 | 0 | 0.004244017 | 88.88889 | 11.11111 | 0
Molybdenite | 2021-06-13 | MCON | 40 | 0.4425383 | 0.03027177 | 0.1818586 | 67.34694 | 22.44898 | 10.20408
Monazite_Ce | 2021-06-13 | MCON | 2 | 0.01691334 | 0 | 0 | 100 | 0 | 0
Pentlandite | 2021-06-13 | MCON | 4 | 0.03152778 | 0 | 0.02693797 | 75 | 25 | 0
Siegenite | 2021-06-13 | MCON | 4 | 0.1427617 | 0 | 0.02228436 | 66.66667 | 33.33333 | 0
Sphalerite | 2021-06-13 | MCON | 0 | 0 | 0 | 0 | 0 | 0 | 0
vaesite | 2021-06-13 | MCON | 1 | 0.007881944 | 0 | 0 | 0 | 100 | 0
Pyrite | 2021-06-13 | MCON | 705 | 14.64367 | 0.05551283 | 29.35823 | 79.7191 | 19.60674 | 0.6741573
Pyrrhotite | 2021-06-13 | MCON | 61 | 0.8326946 | 0.002921005 | 2.239326 | 48.18182 | 48.18182 | 3.636364
Sec. Cu Sulphides | 2021-06-13 | MCON | 1095 | 12.97846 | 32.79432 | 1.632335 | 59.19192 | 35.35354 | 5.454545
Bornite | 2021-06-13 | MCON | 301 | 2.937338 | 6.226122 | 1.167914 | 54.36047 | 35.17442 | 10.46512
Chalcocite | 2021-06-13 | MCON | 463 | 7.412886 | 20.88739 | 0.4266606 | 56.69587 | 39.67459 | 3.629537
Covellite | 2021-06-13 | MCON | 331 | 2.628234 | 5.680806 | 0.03775951 | 69.88304 | 25.4386 | 4.678363
Silicate gangue | 2021-06-13 | MCON | 2381 | 14.80009 | 0.08713504 | 0.9125167 | 61.70791 | 33.10199 | 5.190103
Amphibole | 2021-06-13 | MCON | 75 | 0.3917655 | 0.03091667 | 0.1935479 | 45.56962 | 40.50633 | 13.92405
Biotite | 2021-06-13 | MCON | 2 | 0.009491175 | 0 | 0.00749432 | 100 | 0 | 0
Garnets | 2021-06-13 | MCON | 479 | 2.490826 | 0.005347357 | 0.3790742 | 44.02985 | 43.84328 | 12.12687
Kaolinite | 2021-06-13 | MCON | 651 | 4.327286 | 0.02920869 | 0.02357934 | 69.16168 | 29.04192 | 1.796407
Muscovite | 2021-06-13 | MCON | 416 | 2.81543 | 0.0130905 | 0.07687692 | 74.01316 | 23.19079 | 2.796053
Orthoclase | 2021-06-13 | MCON | 1 | 0.004203704 | 0 | 0 | 100 | 0 | 0
Plagioclase | 2021-06-13 | MCON | 69 | 0.2945877 | 0.00167976 | 0.008092065 | 27.53623 | 50.72464 | 21.73913
Quartz | 2021-06-13 | MCON | 551 | 3.785796 | 0.003264793 | 0.01264552 | 63.90805 | 34.02299 | 2.068966
Silicate gangue_generic | 2021-06-13 | MCON | 136 | 0.6760738 | 0.003627272 | 0.2089778 | 35.61644 | 45.20548 | 19.17808
Chalcopyrite cl. | 2021-06-13 | MCON | 3292 | 49.24217 | 60.98996 | 62.70078 | 88.68241 | 10.78664 | 0.5309487
Native Copper | 2021-06-13 | MCON | 8 | 0.2724197 | 0.9849069 | 0.009843397 | 0 | 85.71429 | 14.28571
CuMn mineral | 2021-06-13 | MCON | 0 | 0 | 0 | 0 | 0 | 0 | 0
Accessory_phases | 2021-06-14 | MCOF | 35 | 0.560991 | 0.04625292 | 0.02448463 | 64 | 32 | 4
Apatite | 2021-06-14 | MCOF | 28 | 0.4953008 | 0.01443706 | 0.02448463 | 66.29213 | 31.46067 | 2.247191
Zircon | 2021-06-14 | MCOF | 3 | 0.0413866 | 0 | 0 | 0 | 80 | 20
Carbonate gangue | 2021-06-14 | MCOF | 3161 | 33.52716 | 1.426592 | 13.9341 | 84.14072 | 13.45156 | 2.407728
Ankerite | 2021-06-14 | MCOF | 304 | 1.880625 | 0.9190477 | 6.356011 | 41.88791 | 36.57817 | 21.53392
Calcite | 2021-06-14 | MCOF | 2602 | 28.36396 | 0.4760603 | 3.500647 | 88.77671 | 9.944472 | 1.278815
Dolomite_ | 2021-06-14 | MCOF | 255 | 3.282574 | 0.03148388 | 4.077442 | 63.91437 | 33.33333 | 2.752294
Chalcopyrite | 2021-06-14 | MCOF | 28 | 1.180663 | 14.74008 | 9.991051 | 83.75 | 16.25 | 0
Chalcopyrite <20 | 2021-06-14 | MCOF | 200 | 1.940715 | 21.89338 | 14.36636 | 76.80608 | 19.77186 | 3.422053
Chalcopyrite >150 | 2021-06-14 | MCOF | 0 | 0 | 0 | 0 | 0 | 0 | 0
CPS floating Cu | 2021-06-14 | MCOF | 30 | 0.3082333 | 8.822008 | 0.1807193 | 42.10526 | 39.47368 | 18.42105
Cuprite | 2021-06-14 | MCOF | 3 | 0.03222872 | 1.054075 | 0.02797084 | 0 | 33.33333 | 66.66667
Delafossite | 2021-06-14 | MCOF | 2 | 0.01905545 | 0.3855106 | 0.123124 | 0 | 0 | 100
Malachite | 2021-06-14 | MCOF | 23 | 0.1873844 | 4.908069 | 0.005450588 | 57.14286 | 32.14286 | 10.71429
Fe_Ox | 2021-06-14 | MCOF | 101 | 1.137603 | 0.02774923 | 19.28385 | 38.21138 | 50.4065 | 11.38211
Fe_oxyhydroxides | 2021-06-14 | MCOF | 40 | 0.440283 | 0.008566296 | 6.39408 | 38 | 50 | 12
Haematite | 2021-06-14 | MCOF | 38 | 0.410696 | 0.01918293 | 6.90665 | 40.90909 | 47.72727 | 11.36364
Magnesioferrite | 2021-06-14 | MCOF | 3 | 0.03275706 | 0 | 0.3615531 | 25 | 75 | 0
Magnetite | 2021-06-14 | MCOF | 16 | 0.1904664 | 0 | 3.982443 | 23.80952 | 61.90476 | 14.28571
Tramp_Steel | 2021-06-14 | MCOF | 4 | 0.06340075 | 0 | 1.639128 | 100 | 0 | 0
Fe_Ti_Ox | 2021-06-14 | MCOF | 49 | 0.8802138 | 0 | 0.8307082 | 60 | 31.81818 | 8.181818
Ilmenite | 2021-06-14 | MCOF | 5 | 0.0760809 | 0 | 0.7576273 | 66.66667 | 33.33333 | 0
Rutile | 2021-06-14 | MCOF | 39 | 0.7449588 | 0 | 0.02603373 | 58.51064 | 31.91489 | 9.574468
Non floating Cu | 2021-06-14 | MCOF | 49 | 0.2612639 | 1.791391 | 1.578761 | 24.19355 | 58.06452 | 17.74194
Chrysocolla | 2021-06-14 | MCOF | 19 | 0.09985619 | 1.159482 | 0.05643006 | 22.22222 | 48.14815 | 29.62963
Cu_Fe_Oxide | 2021-06-14 | MCOF | 7 | 0.05917404 | 0.1322308 | 1.071367 | 25 | 62.5 | 12.5
CuFe_Silicate | 2021-06-14 | MCOF | 23 | 0.1022337 | 0.4996785 | 0.4509642 | 25.92593 | 66.66667 | 7.407407
Other sulphides | 2021-06-14 | MCOF | 58 | 0.712554 | 0.1061909 | 0.4833444 | 54.23729 | 25.42373 | 20.33898
Arsenopyrite | 2021-06-14 | MCOF | 0 | 0 | 0 | 0 | 0 | 0 | 0
Galena | 2021-06-14 | MCOF | 44 | 0.5734246 | 0 | 0.3615907 | 50 | 27.27273 | 22.72727
Millerite | 2021-06-14 | MCOF | 0 | 0 | 0 | 0 | 0 | 0 | 0
Molybdenite | 2021-06-14 | MCOF | 5 | 0.04843113 | 0.1061909 | 0.1217537 | 80 | 20 | 0
Monazite_Ce | 2021-06-14 | MCOF | 9 | 0.0906983 | 0 | 0 | 60 | 20 | 20
Pentlandite | 2021-06-14 | MCOF | 0 | 0 | 0 | 0 | 0 | 0 | 0
Siegenite | 2021-06-14 | MCOF | 0 | 0 | 0 | 0 | 0 | 0 | 0
Sphalerite | 2021-06-14 | MCOF | 0 | 0 | 0 | 0 | 0 | 0 | 0
vaesite | 2021-06-14 | MCOF | 0 | 0 | 0 | 0 | 0 | 0 | 0
Pyrite | 2021-06-14 | MCOF | 60 | 1.120555 | 0.03878725 | 14.25012 | 77.16535 | 20.47244 | 2.362205
Pyrrhotite | 2021-06-14 | MCOF | 16 | 0.2435646 | 0 | 4.074196 | 50 | 46.66667 | 3.333333
Sec. Cu Sulphides | 2021-06-14 | MCOF | 148 | 1.94827 | 50.06294 | 0.4524442 | 63.1068 | 30.58252 | 6.31068
Bornite | 2021-06-14 | MCOF | 16 | 0.1465262 | 2.932499 | 0.3388873 | 37.5 | 31.25 | 31.25
Chalcocite | 2021-06-14 | MCOF | 81 | 1.373155 | 38.20747 | 0.07239719 | 68.84058 | 29.71014 | 1.449275
Covellite | 2021-06-14 | MCOF | 51 | 0.4285891 | 8.922969 | 0.04115972 | 55.76923 | 32.69231 | 11.53846
Silicate gangue | 2021-06-14 | MCOF | 6556 | 56.17821 | 1.044633 | 20.54986 | 48.27208 | 43.24848 | 8.479434
Amphibole | 2021-06-14 | MCOF | 232 | 1.324336 | 0.5460492 | 4.251985 | 37.3494 | 36.54618 | 26.10442
Biotite | 2021-06-14 | MCOF | 76 | 0.6412986 | 0.04454558 | 3.043556 | 34.12698 | 61.11111 | 4.761905
Garnets | 2021-06-14 | MCOF | 1257 | 7.515877 | 0.04236085 | 8.355053 | 29.11141 | 42.37401 | 28.51459
Kaolinite | 2021-06-14 | MCOF | 2972 | 30.04634 | 0.3136 | 0.5007332 | 55.03314 | 43.91861 | 1.04825
Muscovite | 2021-06-14 | MCOF | 423 | 4.484652 | 0.02900877 | 0.872198 | 68.88151 | 25.69214 | 5.426357
Orthoclase | 2021-06-14 | MCOF | 1 | 0.004508498 | 0 | 0 | 0 | 0 | 100
Plagioclase | 2021-06-14 | MCOF | 455 | 2.147524 | 0.03017644 | 0.06255617 | 13.43284 | 42.4307 | 44.13646
Quartz | 2021-06-14 | MCOF | 803 | 8.106579 | 0.02690351 | 0.07590797 | 44.61716 | 50.94991 | 4.43293
Silicate gangue_generic | 2021-06-14 | MCOF | 319 | 1.723338 | 0.01198812 | 3.038979 | 28.24207 | 42.36311 | 29.39481
Chalcopyrite cl. | 2021-06-14 | MCOF | 228 | 3.121378 | 36.63346 | 24.35741 | 79.43262 | 18.43972 | 2.12766
Native Copper | 2021-06-14 | MCOF | 2 | 0.06956472 | 2.474352 | 0.02417384 | 0 | 100 | 0
CuMn mineral | 2021-06-14 | MCOF | 0 | 0 | 0 | 0 | 0 | 0 | 0
Accessory_phases | 2021-06-14 | MFT | 36 | 0.4909528 | 0 | 0.02267961 | 81.63265 | 9.183673 | 9.183673
Apatite | 2021-06-14 | MFT | 32 | 0.4651532 | 0 | 0.01899626 | 83.87097 | 9.677419 | 6.451613
Zircon | 2021-06-14 | MFT | 1 | 0.01487832 | 0 | 0 | 0 | 0 | 100
Carbonate gangue | 2021-06-14 | MFT | 2627 | 28.57531 | 1.990245 | 15.39273 | 84.19213 | 13.49749 | 2.310382
Ankerite | 2021-06-14 | MFT | 262 | 1.500731 | 0.6507301 | 6.825607 | 34.88372 | 39.53488 | 25.5814
Calcite | 2021-06-14 | MFT | 2107 | 24.10636 | 1.050873 | 4.043886 | 89.78648 | 9.181495 | 1.032028
Dolomite_ | 2021-06-14 | MFT | 258 | 2.968224 | 0.2886423 | 4.523234 | 58.96657 | 38.44985 | 2.583587
Chalcopyrite | 2021-06-14 | MFT | 2 | 0.1326386 | 10.9138 | 1.508795 | 100 | 0 | 0
Chalcopyrite <20 | 2021-06-14 | MFT | 66 | 0.477499 | 33.61731 | 4.260156 | 66.66667 | 25 | 8.333333
Chalcopyrite >150 | 2021-06-14 | MFT | 0 | 0 | 0 | 0 | 0 | 0 | 0
CPS floating Cu | 2021-06-14 | MFT | 5 | 0.1490364 | 12.98459 | 1.635677 | 11.11111 | 88.88889 | 0
Cuprite | 2021-06-14 | MFT | 0 | 0 | 0 | 0 | 0 | 0 | 0
Delafossite | 2021-06-14 | MFT | 3 | 0.1370071 | 10.95784 | 1.635677 | 6.25 | 93.75 | 0
Malachite | 2021-06-14 | MFT | 2 | 0.01202928 | 2.026746 | 0 | 50 | 50 | 0
Fe_Ox | 2021-06-14 | MFT | 98 | 1.212425 | 0.08003996 | 28.55557 | 26.53061 | 60.54422 | 12.92517
Fe_oxyhydroxides | 2021-06-14 | MFT | 30 | 0.2611619 | 0 | 5.05323 | 21.21212 | 57.57576 | 21.21212
Haematite | 2021-06-14 | MFT | 36 | 0.4865526 | 0.08003996 | 10.73352 | 24.13793 | 63.7931 | 12.06897
Magnesioferrite | 2021-06-14 | MFT | 4 | 0.03680009 | 0 | 0.5119587 | 60 | 20 | 20
Magnetite | 2021-06-14 | MFT | 26 | 0.3994195 | 0 | 11.22633 | 30.61224 | 65.30612 | 4.081633
Tramp_Steel | 2021-06-14 | MFT | 2 | 0.02849039 | 0 | 1.030538 | 0 | 0 | 100
Fe_Ti_Ox | 2021-06-14 | MFT | 55 | 1.132018 | 0 | 2.688329 | 66.87898 | 29.29936 | 3.821656
Ilmenite | 2021-06-14 | MFT | 12 | 0.1671436 | 0 | 2.356869 | 63.63636 | 27.27273 | 9.090909
Rutile | 2021-06-14 | MFT | 41 | 0.9116926 | 0 | 0.04689697 | 66.40625 | 30.46875 | 3.125
Non floating Cu | 2021-06-14 | MFT | 40 | 0.181468 | 5.815845 | 1.861795 | 31.11111 | 37.77778 | 31.11111
Chrysocolla | 2021-06-14 | MFT | 11 | 0.03656267 | 2.274755 | 0.03751533 | 45.45455 | 27.27273 | 27.27273
Cu_Fe_Oxide | 2021-06-14 | MFT | 7 | 0.05982983 | 1.409469 | 1.266915 | 33.33333 | 0 | 66.66667
CuFe_Silicate | 2021-06-14 | MFT | 22 | 0.08507548 | 2.131621 | 0.5573654 | 24 | 56 | 20
Other sulphides | 2021-06-14 | MFT | 90 | 1.082239 | 0.1771708 | 0.5565975 | 40.625 | 42.70833 | 16.66667
Arsenopyrite | 2021-06-14 | MFT | 0 | 0 | 0 | 0 | 0 | 0 | 0
Galena | 2021-06-14 | MFT | 84 | 0.9838683 | 0.1771708 | 0.5565975 | 35.71429 | 45.2381 | 19.04762
Millerite | 2021-06-14 | MFT | 0 | 0 | 0 | 0 | 0 | 0 | 0
Molybdenite | 2021-06-14 | MFT | 1 | 0.008705398 | 0 | 0 | 100 | 0 | 0
Monazite_Ce | 2021-06-14 | MFT | 5 | 0.0896656 | 0 | 0 | 72.72727 | 27.27273 | 0
Pentlandite | 2021-06-14 | MFT | 0 | 0 | 0 | 0 | 0 | 0 | 0
Siegenite | 2021-06-14 | MFT | 0 | 0 | 0 | 0 | 0 | 0 | 0
Sphalerite | 2021-06-14 | MFT | 0 | 0 | 0 | 0 | 0 | 0 | 0
vaesite | 2021-06-14 | MFT | 0 | 0 | 0 | 0 | 0 | 0 | 0
Pyrite | 2021-06-14 | MFT | 43 | 0.5868071 | 0.08304192 | 9.459077 | 77.02703 | 22.97297 | 0
Pyrrhotite | 2021-06-14 | MFT | 14 | 0.1313407 | 0 | 2.878457 | 66.66667 | 22.22222 | 11.11111
Sec. Cu Sulphides | 2021-06-14 | MFT | 14 | 0.1943361 | 31.51552 | 0.05940332 | 34.78261 | 52.17391 | 13.04348
Bornite | 2021-06-14 | MFT | 3 | 0.02469167 | 3.233096 | 0.04194603 | 100 | 0 | 0
Chalcocite | 2021-06-14 | MFT | 6 | 0.1251995 | 22.33602 | 0.01745728 | 14.28571 | 85.71429 | 0
Covellite | 2021-06-14 | MFT | 5 | 0.04444501 | 5.946397 | 0 | 50 | 0 | 50
Silicate gangue | 2021-06-14 | MFT | 7973 | 65.65393 | 2.822441 | 31.12073 | 44.10336 | 46.20815 | 9.688491678
Amphibole | 2021-06-14 | MFT | 263 | 1.390996 | 0.76168 | 6.302928 | 32.64605 | 37.1134 | 30.24055
Biotite | 2021-06-14 | MFT | 77 | 0.5580635 | 0.09693651 | 3.72964 | 19.67213 | 65.57377 | 14.7541
Garnets | 2021-06-14 | MFT | 1540 | 8.528631 | 0.6545314 | 13.21071 | 27.73109 | 41.80672 | 30.46218
Kaolinite | 2021-06-14 | MFT | 3469 | 35.67072 | 0.7489811 | 0.7957724 | 47.7652 | 51.09114 | 1.143657
Muscovite | 2021-06-14 | MFT | 598 | 5.101775 | 0.3219819 | 1.029613 | 69.90376 | 21.6098 | 8.486439
Orthoclase | 2021-06-14 | MFT | 4 | 0.01620787 | 0.06506332 | 0 | 75 | 25 | 0
Plagioclase | 2021-06-14 | MFT | 626 | 2.707854 | 0.03543417 | 0.1301297 | 11.55015 | 36.93009 | 51.51976
Quartz | 2021-06-14 | MFT | 947 | 9.273861 | 0.1024902 | 0.1552006 | 47.39937 | 47.94211 | 4.658526
Silicate gangue_generic | 2021-06-14 | MFT | 429 | 2.155868 | 0.03534229 | 4.979569 | 24.2236 | 40.99379 | 34.78261
Chalcopyrite cl. | 2021-06-14 | MFT | 68 | 0.6101376 | 44.53111 | 5.768951 | 73.91304 | 19.56522 | 6.521739
Native Copper | 2021-06-14 | MFT | 0 | 0 | 0 | 0 | 0 | 0 | 0
CuMn mineral | 2021-06-14 | MFT | 0 | 0 | 0 | 0 | 0 | 0 | 0
Accessory_phases | 2021-06-14 | MCON | 23 | 0.3012342 | 0.009837568 | 0.008342229 | 83.33333 | 12.5 | 4.166667
Apatite | 2021-06-14 | MCON | 15 | 0.2369151 | 0.0001588464 | 0 | 86.84211 | 13.15789 | 0
Zircon | 2021-06-14 | MCON | 2 | 0.03709197 | 0 | 0.00806048 | 75 | 0 | 25
Carbonate gangue | 2021-06-14 | MCON | 342 | 2.76931 | 0.1573819 | 0.419463 | 79.64427 | 17.78656 | 2.56917
Ankerite | 2021-06-14 | MCON | 57 | 0.3977522 | 0.07484909 | 0.3144467 | 62.5 | 25 | 12.5
Calcite | 2021-06-14 | MCON | 264 | 2.202869 | 0.07934177 | 0.06733911 | 82.28155 | 16.50485 | 1.213592
Dolomite_ | 2021-06-14 | MCON | 21 | 0.1686896 | 0.003191051 | 0.03767717 | 80 | 20 | 0
Chalcopyrite | 2021-06-14 | MCON | 179 | 9.729994 | 12.74011 | 15.76768 | 82.41291 | 17.58709 | 0
Chalcopyrite <20 | 2021-06-14 | MCON | 2274 | 24.59366 | 29.03291 | 34.81933 | 86.7563 | 11.96639 | 1.277311
Chalcopyrite >150 | 2021-06-14 | MCON | 1 | 0.2893371 | 0.3744845 | 0.4883387 | 100 | 0 | 0
CPS floating Cu | 2021-06-14 | MCON | 255 | 3.405181 | 8.832037 | 0.9039642 | 43.96552 | 45.68966 | 10.34483
Cuprite | 2021-06-14 | MCON | 18 | 0.2888439 | 0.9557984 | 0.02736606 | 0 | 66.66667 | 33.33333
Delafossite | 2021-06-14 | MCON | 57 | 0.6511022 | 0.940168 | 0.8081457 | 45.90164 | 40.98361 | 13.11475
Malachite | 2021-06-14 | MCON | 166 | 1.514457 | 3.489667 | 0.05022838 | 50.9901 | 39.60396 | 9.405941
Fe_Ox | 2021-06-14 | MCON | 70 | 0.8098875 | 0.009368923 | 2.619268 | 37.17949 | 50 | 12.82051
Fe_oxyhydroxides | 2021-06-14 | MCON | 22 | 0.2170275 | 0 | 0.5435715 | 31.81818 | 45.45455 | 22.72727
Haematite | 2021-06-14 | MCON | 28 | 0.3555305 | 0.008407371 | 1.151223 | 32.35294 | 58.82353 | 8.823529
Magnesioferrite | 2021-06-14 | MCON | 5 | 0.04587172 | 0 | 0.08695902 | 80 | 20 | 0
Magnetite | 2021-06-14 | MCON | 11 | 0.1320908 | 0.0009615523 | 0.5542254 | 23.07692 | 61.53846 | 15.38462
Tramp_Steel | 2021-06-14 | MCON | 3 | 0.05327039 | 0 | 0.2756243 | 100 | 0 | 0
Fe_Ti_Ox | 2021-06-14 | MCON | 18 | 0.2337978 | 0.0005170408 | 0.09089815 | 76.92308 | 15.38462 | 7.692308
Ilmenite | 2021-06-14 | MCON | 3 | 0.03788116 | 0 | 0.08202579 | 100 | 0 | 0
Rutile | 2021-06-14 | MCON | 14 | 0.1864464 | 0.0005170408 | 0.004222017 | 76.19048 | 14.28571 | 9.52381
Non floating Cu | 2021-06-14 | MCON | 102 | 0.5592404 | 0.3714622 | 0.751213 | 46.42857 | 42.85714 | 10.71429
Chrysocolla | 2021-06-14 | MCON | 45 | 0.2030194 | 0.1996037 | 0.03113623 | 55.10204 | 40.81633 | 4.081633
Cu_Fe_Oxide | 2021-06-14 | MCON | 19 | 0.1823031 | 0.07154129 | 0.571475 | 36.36364 | 40.90909 | 22.72727
CuFe_Silicate | 2021-06-14 | MCON | 38 | 0.173918 | 0.1003172 | 0.1486018 | 41.46341 | 46.34146 | 12.19512
Other sulphides | 2021-06-14 | MCON | 100 | 1.42885 | 0.1800561 | 0.5424633 | 66.37168 | 26.54867 | 7.079646
Arsenopyrite | 2021-06-14 | MCON | 0 | 0 | 0 | 0 | 0 | 0 | 0
Galena | 2021-06-14 | MCON | 61 | 0.890602 | 0.1491245 | 0.1927756 | 63.93443 | 26.22951 | 9.836066
Millerite | 2021-06-14 | MCON | 0 | 0 | 0 | 0 | 0 | 0 | 0
Molybdenite | 2021-06-14 | MCON | 33 | 0.3580954 | 0.03093153 | 0.2500096 | 51.51515 | 42.42424 | 6.060606
Monazite_Ce | 2021-06-14 | MCON | 2 | 0.04064333 | 0 | 0 | 100 | 0 | 0
Pentlandite | 2021-06-14 | MCON | 1 | 0.07576233 | 0 | 0.09570937 | 100 | 0 | 0
Siegenite | 2021-06-14 | MCON | 2 | 0.0476474 | 0 | 0.001678086 | 100 | 0 | 0
Sphalerite | 2021-06-14 | MCON | 1 | 0.01609949 | 0 | 0.002290744 | 100 | 0 | 0
vaesite | 2021-06-14 | MCON | 0 | 0 | 0 | 0 | 0 | 0 | 0
Pyrite | 2021-06-14 | MCON | 651 | 14.40189 | 0.09627109 | 34.49676 | 79.27248 | 19.83528 | 0.8922443
Pyrrhotite | 2021-06-14 | MCON | 82 | 1.555318 | 0.01006276 | 4.978331 | 50.2924 | 49.12281 | 0.5847953
Sec. Cu Sulphides | 2021-06-14 | MCON | 1366 | 18.92359 | 48.03848 | 2.267589 | 68.72565 | 28.15804 | 3.116305
Bornite | 2021-06-14 | MCON | 276 | 3.118883 | 6.520049 | 1.453853 | 58.88158 | 34.21053 | 6.907895
Chalcocite | 2021-06-14 | MCON | 661 | 11.76042 | 32.85627 | 0.7616626 | 68.72038 | 29.95261 | 1.327014
Covellite | 2021-06-14 | MCON | 429 | 4.044288 | 8.662165 | 0.05207316 | 75.57078 | 19.6347 | 4.794521
Silicate gangue | 2021-06-14 | MCON | 2875 | 20.99871 | 0.1470172 | 1.846352 | 60.74719 | 35.05629 | 4.19652
Amphibole | 2021-06-14 | MCON | 57 | 0.3694203 | 0.04811481 | 0.1985222 | 45.16129 | 35.48387 | 19.35484
Biotite | 2021-06-14 | MCON | 9 | 0.06272095 | 0.001472707 | 0.04569015 | 27.27273 | 54.54545 | 18.18182
Garnets | 2021-06-14 | MCON | 593 | 3.796798 | 0.009146935 | 0.8627121 | 47.64706 | 43.08824 | 9.264706
Kaolinite | 2021-06-14 | MCON | 813 | 6.35644 | 0.03231159 | 0.05565538 | 69.14286 | 29.71429 | 1.142857
Muscovite | 2021-06-14 | MCON | 569 | 4.501111 | 0.04088237 | 0.2047274 | 71.32262 | 26.20519 | 2.472188
Orthoclase | 2021-06-14 | MCON | 1 | 0.005050822 | 0 | 0 | 100 | 0 | 0
Plagioclase | 2021-06-14 | MCON | 113 | 0.5899202 | 0.009256475 | 0.02444257 | 33.91304 | 53.91304 | 12.17391
Quartz | 2021-06-14 | MCON | 550 | 4.276823 | 0.004475673 | 0.03178012 | 58.19071 | 39.6088 | 2.200489
Silicate gangue_generic | 2021-06-14 | MCON | 169 | 1.029302 | 0.001356661 | 0.419972 | 42.7027 | 45.94595 | 11.35135
Chalcopyrite cl. | 2021-06-14 | MCON | 2454 | 34.61299 | 42.14751 | 51.07535 | 85.64605 | 13.44638 | 0.9075711
Native Copper | 2021-06-14 | MCON | 14 | 0.9507778 | 3.446403 | 0.01822406 | 36.06557 | 62.29508 | 1.639344
CuMn mineral | 2021-06-14 | MCON | 0 | 0 | 0 | 0 | 0 | 0 | 0
Accessory_phases | 2021-06-15 | MCOF | 33 | 0.6830714 | 0 | 0 | 77.68595 | 22.31405 | 0
Apatite | 2021-06-15 | MCOF | 32 | 0.6664129 | 0 | 0 | 78.9916 | 21.0084 | 0
Zircon | 2021-06-15 | MCOF | 1 | 0.01665855 | 0 | 0 | 0 | 100 | 0
Carbonate gangue | 2021-06-15 | MCOF | 3329 | 69.90447 | 0.3221388 | 7.134645 | 93.74784 | 5.085915 | 1.166241
Ankerite | 2021-06-15 | MCOF | 184 | 1.602145 | 0.1864268 | 3.096167 | 49.12892 | 32.75261 | 18.11847
Calcite | 2021-06-15 | MCOF | 2920 | 66.55477 | 0.1292629 | 2.982017 | 95.59821 | 4.329629 | 0.07216048
Dolomite_ | 2021-06-15 | MCOF | 225 | 1.747553 | 0.006449145 | 1.056462 | 56.6474 | 12.42775 | 30.92486
Chalcopyrite | 2021-06-15 | MCOF | 106 | 7.685351 | 43.71957 | 30.39183 | 88.98551 | 10.5314 | 0.4830918
Chalcopyrite <20 | 2021-06-15 | MCOF | 326 | 3.38601 | 17.39439 | 12.18869 | 87.9386 | 8.991228 | 3.070175
Chalcopyrite >150 | 2021-06-15 | MCOF | 5 | 1.04699 | 5.995171 | 4.179114 | 100 | 0 | 0
CPS floating Cu | 2021-06-15 | MCOF | 33 | 0.4201145 | 5.349002 | 0.2559295 | 25.45455 | 60 | 14.54545
Cuprite | 2021-06-15 | MCOF | 4 | 0.08648269 | 1.372241 | 0 | 0 | 75 | 25
Delafossite | 2021-06-15 | MCOF | 6 | 0.05752516 | 0.3815439 | 0.2503192 | 0 | 33.33333 | 66.66667
Malachite | 2021-06-15 | MCOF | 23 | 0.2761066 | 3.595218 | 0.005610307 | 34.14634 | 60.97561 | 4.878049
Fe_Ox | 2021-06-15 | MCOF | 134 | 1.78406 | 0.03177449 | 14.73148 | 22.79793 | 59.58549 | 17.61658
Fe_oxyhydroxides | 2021-06-15 | MCOF | 36 | 0.4164638 | 0 | 2.940297 | 27.65957 | 51.06383 | 21.2766
Haematite | 2021-06-15 | MCOF | 52 | 0.7889773 | 0.01736744 | 6.342486 | 19.04762 | 60.71429 | 20.2381
Magnesioferrite | 2021-06-15 | MCOF | 1 | 0.008240666 | 0 | 0.04130686 | 100 | 0 | 0
Magnetite | 2021-06-15 | MCOF | 43 | 0.5384788 | 0.01440706 | 5.010621 | 22.0339 | 66.10169 | 11.86441
Tramp_Steel | 2021-06-15 | MCOF | 2 | 0.03189935 | 0 | 0.3967681 | 50 | 50 | 0
Fe_Ti_Ox | 2021-06-15 | MCOF | 87 | 2.748129 | 0.00661886 | 1.707666 | 80.11696 | 14.91228 | 4.97076
Ilmenite | 2021-06-15 | MCOF | 10 | 0.3317533 | 0 | 1.64727 | 82.05128 | 10.25641 | 7.692308
Rutile | 2021-06-15 | MCOF | 77 | 2.416376 | 0.00661886 | 0.06039607 | 79.86799 | 15.51155 | 4.620462
Non floating Cu | 2021-06-15 | MCOF | 43 | 0.420717 | 1.021704 | 2.032526 | 48.78049 | 39.02439 | 12.19512
Chrysocolla | 2021-06-15 | MCOF | 11 | 0.06698864 | 0.380892 | 0.02550581 | 66.66667 | 0 | 33.33333
Cu_Fe_Oxide | 2021-06-15 | MCOF | 12 | 0.2158523 | 0.3550664 | 1.637151 | 6.896552 | 93.10345 | 0
CuFe_Silicate | 2021-06-15 | MCOF | 18 | 0.1219264 | 0.2479571 | 0.3441041 | 71.875 | 15.625 | 12.5
Other sulphides | 2021-06-15 | MCOF | 25 | 0.3305127 | 0.06333457 | 0.07601463 | 45.16129 | 45.16129 | 9.677419
Arsenopyrite | 2021-06-15 | MCOF | 0 | 0 | 0 | 0 | 0 | 0 | 0
Galena | 2021-06-15 | MCOF | 11 | 0.144256 | 0.0364207 | 0.02400202 | 27.27273 | 63.63636 | 9.090909
Millerite | 2021-06-15 | MCOF | 0 | 0 | 0 | 0 | 0 | 0 | 0
Molybdenite | 2021-06-15 | MCOF | 6 | 0.05848214 | 0.02691387 | 0.05201261 | 66.66667 | 16.66667 | 16.66667
Monazite_Ce | 2021-06-15 | MCOF | 8 | 0.1277746 | 0 | 0 | 50 | 42.85714 | 7.142857
Pentlandite | 2021-06-15 | MCOF | 0 | 0 | 0 | 0 | 0 | 0 | 0
Siegenite | 2021-06-15 | MCOF | 0 | 0 | 0 | 0 | 0 | 0 | 0
Sphalerite | 2021-06-15 | MCOF | 0 | 0 | 0 | 0 | 0 | 0 | 0
vaesite | 2021-06-15 | MCOF | 0 | 0 | 0 | 0 | 0 | 0 | 0
Pyrite | 2021-06-15 | MCOF | 84 | 2.654717 | 0.01146899 | 15.39245 | 77.25753 | 17.05686 | 5.685619
Pyrrhotite | 2021-06-15 | MCOF | 13 | 0.3431307 | 0 | 2.64301 | 69.04762 | 30.95238 | 0
Sec. Cu Sulphides | 2021-06-15 | MCOF | 112 | 2.236198 | 25.94286 | 0.7947716 | 50.21645 | 40.25974 | 9.52381
Bornite | 2021-06-15 | MCOF | 37 | 0.4699838 | 4.420592 | 0.6474538 | 52.94118 | 21.56863 | 25.4902
Chalcocite | 2021-06-15 | MCOF | 54 | 1.592043 | 19.88236 | 0.1129512 | 52.20126 | 45.91195 | 1.886792
Covellite | 2021-06-15 | MCOF | 21 | 0.1741705 | 1.639909 | 0.03436664 | 28.57143 | 42.85714 | 28.57143
Silicate gangue | 2021-06-15 | MCOF | 833 | 6.356531 | 0.1419622 | 8.471875 | 49.0625 | 40.78125 | 10.15625
Amphibole | 2021-06-15 | MCOF | 70 | 0.5994243 | 0.06791848 | 1.800603 | 47.32143 | 42.85714 | 9.821429
Biotite | 2021-06-15 | MCOF | 69 | 0.6402023 | 0.01347252 | 1.541514 | 19.2 | 66.4 | 14.4
Garnets | 2021-06-15 | MCOF | 159 | 1.419326 | 0.008952648 | 2.459964 | 54.77032 | 32.86219 | 12.36749
Kaolinite | 2021-06-15 | MCOF | 167 | 1.020726 | 0.02951415 | 0.0363583 | 56.16438 | 36.52968 | 7.305936
Muscovite | 2021-06-15 | MCOF | 147 | 1.159435 | 0 | 0.07407256 | 73.7069 | 22.41379 | 3.87931
Orthoclase | 2021-06-15 | MCOF | 4 | 0.02722078 | 0 | 0.001580019 | 16.66667 | 83.33333 | 0
Plagioclase | 2021-06-15 | MCOF | 20 | 0.09215368 | 0.01740291 | 0.006189582 | 35 | 45 | 20
Quartz | 2021-06-15 | MCOF | 46 | 0.2535998 | 0 | 0.02143194 | 66.66667 | 29.62963 | 3.703704
Silicate gangue_generic | 2021-06-15 | MCOF | 124 | 0.9495374 | 0.004701472 | 2.354234 | 17.89474 | 64.21053 | 17.89474
Chalcopyrite cl. | 2021-06-15 | MCOF | 437 | 12.11835 | 67.10913 | 46.75963 | 89.64461 | 9.191176 | 1.164216
Native Copper | 2021-06-15 | MCOF | 0 | 0 | 0 | 0 | 0 | 0 | 0
CuMn mineral | 2021-06-15 | MCOF | 2 | 0.01594968 | 0.03778889 | 0.02576416 | 100 | 0 | 0
Accessory_phases | 2021-06-15 | MFT | 53 | 0.8926854 | 0 | 0.003936598 | 79.25926 | 17.77778 | 2.962963
Apatite | 2021-06-15 | MFT | 47 | 0.8395494 | 0 | 0.003936598 | 82.17054 | 14.72868 | 3.100775
Zircon | 2021-06-15 | MFT | 5 | 0.0483991 | 0 | 0 | 20 | 80 | 0
Carbonate gangue | 2021-06-15 | MFT | 2539 | 36.501 | 2.444508 | 10.61532 | 89.17366 | 9.335197 | 1.491146
Ankerite | 2021-06-15 | MFT | 178 | 1.725685 | 0.3085133 | 3.938218 | 36.09023 | 52.63158 | 11.2782
Calcite | 2021-06-15 | MFT | 1835 | 28.11323 | 1.788877 | 1.727337 | 95.03673 | 4.30812 | 0.6551519
Dolomite_ | 2021-06-15 | MFT | 526 | 6.662085 | 0.3471177 | 4.949761 | 75.59471 | 21.4978 | 2.907489
Chalcopyrite | 2021-06-15 | MFT | 3 | 0.2157364 | 15.0295 | 0.9116186 | 100 | 0 | 0
Chalcopyrite <20 | 2021-06-15 | MFT | 58 | 0.5868031 | 31.25438 | 1.957212 | 76.47059 | 17.64706 | 5.882353
Chalcopyrite >150 | 2021-06-15 | MFT | 0 | 0 | 0 | 0 | 0 | 0 | 0
CPS floating Cu | 2021-06-15 | MFT | 9 | 0.09152579 | 12.33964 | 0.1387116 | 20 | 70 | 10
Cuprite | 2021-06-15 | MFT | 0 | 0 | 0 | 0 | 0 | 0 | 0
Delafossite | 2021-06-15 | MFT | 3 | 0.04456836 | 5.269875 | 0.1286173 | 0 | 75 | 25
Malachite | 2021-06-15 | MFT | 6 | 0.04695743 | 7.069769 | 0.01009433 | 33.33333 | 66.66667 | 0
Fe_Ox | 2021-06-15 | MFT | 233 | 3.960179 | 1.082511 | 36.79667 | 44.74394 | 44.74394 | 10.51213
Fe_oxyhydroxides | 2021-06-15 | MFT | 63 | 0.7414331 | 0.2615306 | 5.545285 | 38.88889 | 29.16667 | 31.94444
Haematite | 2021-06-15 | MFT | 70 | 1.233456 | 0.2085102 | 10.38434 | 33.62832 | 63.71681 | 2.654867
Magnesioferrite | 2021-06-15 | MFT | 10 | 0.1053453 | 0 | 0.6384406 | 45.45455 | 45.45455 | 9.090909
Magnetite | 2021-06-15 | MFT | 87 | 1.824337 | 0.6124699 | 19.51578 | 54.65116 | 38.95349 | 6.395349
Tramp_Steel | 2021-06-15 | MFT | 3 | 0.05560748 | 0 | 0.7128232 | 33.33333 | 33.33333 | 33.33333
Fe_Ti_Ox | 2021-06-15 | MFT | 122 | 3.10784 | 0.1459016 | 3.156104 | 72.89157 | 26.20482 | 0.9036145
Ilmenite | 2021-06-15 | MFT | 22 | 0.4646314 | 0.07433197 | 3.042695 | 59.57447 | 40.42553 | 0
Rutile | 2021-06-15 | MFT | 97 | 2.613552 | 0.07156963 | 0.09134999 | 75.1773 | 24.11348 | 0.7092199
Non floating Cu | 2021-06-15 | MFT | 51 | 0.4203513 | 10.86435 | 2.074029 | 42.66667 | 45.33333 | 12
Chrysocolla | 2021-06-15 | MFT | 13 | 0.06055037 | 3.517328 | 0.02074565 | 71.42857 | 28.57143 | 0
Cu_Fe_Oxide | 2021-06-15 | MFT | 10 | 0.173001 | 3.093645 | 1.584977 | 30 | 70 | 0
CuFe_Silicate | 2021-06-15 | MFT | 25 | 0.1682641 | 3.657826 | 0.4397921 | 36.84211 | 39.47368 | 23.68421
Other sulphides | 2021-06-15 | MFT | 26 | 0.3530663 | 0.7185424 | 0.3494583 | 73.07692 | 23.07692 | 3.846154
Arsenopyrite | 2021-06-15 | MFT | 0 | 0 | 0 | 0 | 0 | 0 | 0
Galena | 2021-06-15 | MFT | 17 | 0.2590897 | 0.7185424 | 0.1615242 | 58.82353 | 35.29412 | 5.882353
Millerite | 2021-06-15 | MFT | 0 | 0 | 0 | 0 | 0 | 0 | 0
Molybdenite | 2021-06-15 | MFT | 3 | 0.03398235 | 0 | 0.1244522 | 100 | 0 | 0
Monazite_Ce | 2021-06-15 | MFT | 3 | 0.03181984 | 0 | 0 | 100 | 0 | 0
Pentlandite | 2021-06-15 | MFT | 2 | 0.01977155 | 0 | 0.06348191 | 100 | 0 | 0
Siegenite | 2021-06-15 | MFT | 0 | 0 | 0 | 0 | 0 | 0 | 0
Sphalerite | 2021-06-15 | MFT | 1 | 0.008402908 | 0 | 0 | 100 | 0 | 0
vaesite | 2021-06-15 | MFT | 0 | 0 | 0 | 0 | 0 | 0 | 0
Pyrite | 2021-06-15 | MFT | 65 | 1.011191 | 0.04403416 | 6.25283 | 73.46939 | 22.44898 | 4.081633
Pyrrhotite | 2021-06-15 | MFT | 25 | 0.4367453 | 0 | 3.633226 | 43.47826 | 56.52174 | 0
Sec. Cu Sulphides | 2021-06-15 | MFT | 15 | 0.1620649 | 20.6341 | 0.1279831 | 46.66667 | 40 | 13.33333
Bornite | 2021-06-15 | MFT | 7 | 0.07496712 | 8.443178 | 0.1065546 | 57.14286 | 14.28571 | 28.57143
Chalcocite | 2021-06-15 | MFT | 5 | 0.0581819 | 8.9032 | 0.02142843 | 60 | 40 | 0
Covellite | 2021-06-15 | MFT | 3 | 0.02891589 | 3.287722 | 0 | 0 | 100 | 0
Silicate gangue | 2021-06-15 | MFT | 6123 | 52.26081 | 5.442532 | 33.9829 | 70.21369 | 25.57761 | 4.208699
Amphibole | 2021-06-15 | MFT | 120 | 1.001388 | 0.1846016 | 3.400809 | 42.23602 | 40.99379 | 16.77019
Biotite | 2021-06-15 | MFT | 403 | 5.059251 | 1.188018 | 14.26437 | 36.82353 | 59.29412 | 3.882353
Garnets | 2021-06-15 | MFT | 638 | 5.321409 | 0.2558085 | 6.395106 | 51.6977 | 40.7448 | 7.557503
Kaolinite | 2021-06-15 | MFT | 2212 | 15.56725 | 2.708199 | 0.167376 | 81.97634 | 17.22338 | 0.8002784
Muscovite | 2021-06-15 | MFT | 1394 | 15.94847 | 0.1711393 | 1.640212 | 85.65186 | 13.18281 | 1.165331
Orthoclase | 2021-06-15 | MFT | 6 | 0.03163448 | 0 | 0 | 66.66667 | 16.66667 | 16.66667
Plagioclase | 2021-06-15 | MFT | 197 | 1.070959 | 0.3741855 | 0.122206 | 54.5 | 34 | 11.5
Quartz | 2021-06-15 | MFT | 642 | 4.229773 | 0.2397361 | 0.09631511 | 75.6129 | 18.45161 | 5.935484
Silicate gangue_generic | 2021-06-15 | MFT | 432 | 3.130454 | 0.2643033 | 6.893234 | 25.97403 | 50.83488 | 23.19109
Chalcopyrite cl. | 2021-06-15 | MFT | 61 | 0.8025395 | 46.28388 | 2.868831 | 82.7957 | 12.90323 | 4.301075
Native Copper | 2021-06-15 | MFT | 0 | 0 | 0 | 0 | 0 | 0 | 0
CuMn mineral | 2021-06-15 | MFT | 3 | 0.01853583 | 0.5955476 | 0.02851487 | 66.66667 | 33.33333 | 0
Accessory_phases | 2021-06-15 | MCON | 14 | 0.07037807 | 0.002731971 | 0.0003680037 | 89.28571 | 7.142857 | 3.571429
Apatite | 2021-06-15 | MCON | 11 | 0.06296566 | 0.002731971 | 0.0003680037 | 96 | 4 | 0
Zircon | 2021-06-15 | MCON | 1 | 0.003746058 | 0 | 0 | 100 | 0 | 0
Carbonate gangue | 2021-06-15 | MCON | 274 | 1.369965 | 0.07028866 | 0.1609225 | 71.38211 | 21.95122 | 6.666667
Ankerite | 2021-06-15 | MCON | 58 | 0.241023 | 0.02841378 | 0.1134409 | 64.58333 | 12.5 | 22.91667
Calcite | 2021-06-15 | MCON | 181 | 0.9676626 | 0.04104948 | 0.020358 | 77.67857 | 18.52679 | 3.794643
Dolomite_ | 2021-06-15 | MCON | 35 | 0.1612798 | 0.0008254003 | 0.02712359 | 40.84507 | 56.33803 | 2.816901
Chalcopyrite | 2021-06-15 | MCON | 1162 | 35.19574 | 49.31929 | 35.73601 | 86.47879 | 13.35041 | 0.1707942
Chalcopyrite <20 | 2021-06-15 | MCON | 2914 | 13.88928 | 17.80299 | 12.93162 | 83.19308 | 11.54124 | 5.265689
Chalcopyrite >150 | 2021-06-15 | MCON | 29 | 2.895408 | 4.085427 | 2.965998 | 100 | 0 | 0
CPS floating Cu | 2021-06-15 | MCON | 229 | 1.317449 | 3.726562 | 0.4040671 | 22.98851 | 41.66667 | 35.34483
Cuprite | 2021-06-15 | MCON | 25 | 0.1701667 | 0.5896609 | 0.01218712 | 8.571429 | 14.28571 | 77.14286
Delafossite | 2021-06-15 | MCON | 80 | 0.362204 | 0.6015231 | 0.3599452 | 22.61905 | 15.47619 | 61.90476
Malachite | 2021-06-15 | MCON | 108 | 0.6087743 | 1.856755 | 0.02526806 | 28.85572 | 54.72637 | 16.41791
Fe_Ox | 2021-06-15 | MCON | 88 | 0.5076307 | 0.005322053 | 1.090544 | 22.13115 | 44.2623 | 33.60656
Fe_oxyhydroxides | 2021-06-15 | MCON | 9 | 0.05180719 | 0.0008558424 | 0.08838535 | 7.692308 | 76.92308 | 15.38462
Haematite | 2021-06-15 | MCON | 24 | 0.1647469 | 0.001847953 | 0.3247333 | 15.38462 | 64.10256 | 20.51282
Magnesioferrite | 2021-06-15 | MCON | 4 | 0.02223724 | 0.001864961 | 0.02522021 | 0 | 0 | 100
Magnetite | 2021-06-15 | MCON | 49 | 0.2544928 | 0.000753297 | 0.6069775 | 29.03226 | 30.64516 | 40.32258
Tramp_Steel | 2021-06-15 | MCON | 2 | 0.01434661 | 0 | 0.04522791 | 100 | 0 | 0
Fe_Ti_Ox | 2021-06-15 | MCON | 25 | 0.1394012 | 0.00657197 | 0.05614984 | 57.89474 | 10.52632 | 31.57895
Ilmenite | 2021-06-15 | MCON | 7 | 0.04590914 | 0.002957791 | 0.05303579 | 50 | 16.66667 | 33.33333
Rutile | 2021-06-15 | MCON | 17 | 0.08966628 | 0.003614179 | 0.003114044 | 60 | 8 | 32
Non floating Cu | 2021-06-15 | MCON | 94 | 0.2435336 | 0.2108214 | 0.2338329 | 19.13043 | 39.13043 | 41.73913
Chrysocolla | 2021-06-15 | MCON | 30 | 0.06695083 | 0.09688864 | 0.005109579 | 12.5 | 55 | 32.5
Cu_Fe_Oxide | 2021-06-15 | MCON | 22 | 0.0970787 | 0.05613381 | 0.1851157 | 10.34483 | 55.17241 | 34.48276
CuFe_Silicate | 2021-06-15 | MCON | 41 | 0.077113 | 0.05515678 | 0.04217073 | 28.88889 | 15.55556 | 55.55556
Other sulphides | 2021-06-15 | MCON | 118 | 0.6950532 | 0.05465136 | 0.2263537 | 43.33333 | 32.66667 | 24
Arsenopyrite | 2021-06-15 | MCON | 0 | 0 | 0 | 0 | 0 | 0 | 0
Galena | 2021-06-15 | MCON | 36 | 0.2241259 | 0.03014122 | 0.05764798 | 44.73684 | 31.57895 | 23.68421
Millerite | 2021-06-15 | MCON | 2 | 0.008560141 | 0 | 0.001577763 | 50 | 0 | 50
Molybdenite | 2021-06-15 | MCON | 55 | 0.3024743 | 0.02250669 | 0.1216302 | 46.37681 | 24.63768 | 28.98551
Monazite_Ce | 2021-06-15 | MCON | 4 | 0.03694251 | 0.002003449 | 0 | 77.77778 | 22.22222 | 0
Pentlandite | 2021-06-15 | MCON | 6 | 0.03060609 | 0 | 0.02537303 | 12.5 | 37.5 | 50
Siegenite | 2021-06-15 | MCON | 13 | 0.08469279 | 0 | 0.01938267 | 31.81818 | 63.63636 | 4.545455
Sphalerite | 2021-06-15 | MCON | 0 | 0 | 0 | 0 | 0 | 0 | 0
vaesite | 2021-06-15 | MCON | 2 | 0.007651523 | 0 | 0.0007420145 | 0 | 50 | 50
Pyrite | 2021-06-15 | MCON | 1401 | 23.94685 | 0.09167272 | 35.92684 | 76.60497 | 21.56078 | 1.83425
Pyrrhotite | 2021-06-15 | MCON | 367 | 4.376121 | 0.004762828 | 8.650786 | 50.37783 | 45.92779 | 3.694374
Sec. Cu Sulphides | 2021-06-15 | MCON | 985 | 8.702388 | 24.57424 | 1.165154 | 45.31328 | 41.50376 | 13.18296
Bornite | 2021-06-15 | MCON | 390 | 2.101299 | 4.877336 | 0.7604979 | 41.02564 | 31.95266 | 27.0217
Chalcocite | 2021-06-15 | MCON | 479 | 6.119903 | 18.61851 | 0.3874581 | 47.7557 | 45.62178 | 6.622517
Covellite | 2021-06-15 | MCON | 116 | 0.4811851 | 1.078386 | 0.01719781 | 36.43411 | 35.65891 | 27.90698
Silicate gangue | 2021-06-15 | MCON | 2077 | 6.650807 | 0.04466743 | 0.4513578 | 54.21138 | 34.63415 | 11.15447
Amphibole | 2021-06-15 | MCON | 49 | 0.1275732 | 0.01662747 | 0.07288068 | 43.39623 | 24.5283 | 32.07547
Biotite | 2021-06-15 | MCON | 8 | 0.02303427 | 0 | 0.01361307 | 50 | 50 | 0
Garnets | 2021-06-15 | MCON | 449 | 1.26765 | 0.00517929 | 0.2065701 | 38.25623 | 40.92527 | 20.81851
Kaolinite | 2021-06-15 | MCON | 501 | 1.79225 | 0.009339265 | 0.01071656 | 59.64912 | 36.37427 | 3.976608
Muscovite | 2021-06-15 | MCON | 297 | 0.941759 | 0.007339059 | 0.0325562 | 63.72315 | 22.67303 | 13.60382
Orthoclase | 2021-06-15 | MCON | 1 | 0.002040406 | 0 | 0 | 0 | 0 | 100
Plagioclase | 2021-06-15 | MCON | 77 | 0.1637107 | 0.003611199 | 0.007949045 | 31.64557 | 39.24051 | 29.11392
Quartz | 2021-06-15 | MCON | 573 | 2.036102 | 0.001377466 | 0.01281328 | 60.68465 | 34.95851 | 4.356846
Silicate gangue_generic | 2021-06-15 | MCON | 119 | 0.2876973 | 0.001193679 | 0.0910508 | 26.5625 | 32.8125 | 40.625
Chalcopyrite cl. | 2021-06-15 | MCON | 4105 | 51.98042 | 71.20771 | 51.63362 | 86.354 | 12.12335 | 1.522647
Native Copper | 2021-06-15 | MCON | 16 | 0.1763038 | 0.6786233 | 0.006666727 | 0 | 60.71429 | 39.28571
CuMn mineral | 2021-06-15 | MCON | 1 | 0.002391101 | 0.002642219 | 0.001436893 | 100 | 0 | 0
Accessory_phases | 2021-06-16 | MCOF | 25 | 0.2947472 | 0.003905765 | 0.001428983 | 84.90566 | 13.20755 | 1.886792
Apatite | 2021-06-16 | MCOF | 22 | 0.2783626 | 0 | 0 | 88 | 10 | 2
Zircon | 2021-06-16 | MCOF | 1 | 0.008280406 | 0 | 0 | 0 | 100 | 0
Carbonate gangue | 2021-06-16 | MCOF | 2319 | 25.45207 | 0.6244957 | 8.999367 | 87.1673 | 10.96958 | 1.863118
Ankerite | 2021-06-16 | MCOF | 194 | 1.487302 | 0.3112023 | 3.969743 | 41.41791 | 43.28358 | 15.29851
Calcite | 2021-06-16 | MCOF | 1843 | 21.30358 | 0.3132934 | 1.963852 | 92.82833 | 6.588974 | 0.5826983
Dolomite_ | 2021-06-16 | MCOF | 282 | 2.661182 | 0 | 3.065772 | 62.64151 | 31.50943 | 5.849057
Chalcopyrite | 2021-06-16 | MCOF | 17 | 0.8489178 | 24.00597 | 5.164143 | 88.69565 | 11.30435 | 0
Chalcopyrite <20 | 2021-06-16 | MCOF | 150 | 1.528052 | 38.78455 | 8.458461 | 90.33816 | 7.246377 | 2.415459
Chalcopyrite >150 | 2021-06-16 | MCOF | 0 | 0 | 0 | 0 | 0 | 0 | 0
CPS floating Cu | 2021-06-16 | MCOF | 14 | 0.1418416 | 9.080321 | 0.04570239 | 55.55556 | 33.33333 | 11.11111
Cuprite | 2021-06-16 | MCOF | 1 | 0.01074691 | 0.8632306 | 0 | 0 | 0 | 100
Delafossite | 2021-06-16 | MCOF | 1 | 0.009531276 | 0.2145788 | 0.04018804 | 100 | 0 | 0
Malachite | 2021-06-16 | MCOF | 11 | 0.09372715 | 5.804613 | 0.005514346 | 64.28571 | 28.57143 | 7.142857
Fe_Ox | 2021-06-16 | MCOF | 214 | 2.854009 | 0.2490251 | 35.81531 | 51.26582 | 39.55696 | 9.177215
Fe_oxyhydroxides | 2021-06-16 | MCOF | 56 | 0.616626 | 0.02405725 | 6.247733 | 51.42857 | 32.85714 | 15.71429
Haematite | 2021-06-16 | MCOF | 64 | 0.7376609 | 0.1185385 | 9.001251 | 48.10127 | 45.56962 | 6.329114
Magnesioferrite | 2021-06-16 | MCOF | 16 | 0.2703465 | 0 | 2.100265 | 51.51515 | 30.30303 | 18.18182
Magnetite | 2021-06-16 | MCOF | 76 | 1.197664 | 0.1064293 | 17.90596 | 53.0303 | 42.42424 | 4.545455
Tramp_Steel | 2021-06-16 | MCOF | 2 | 0.03171219 | 0 | 0.5600991 | 50 | 0 | 50
Fe_Ti_Ox | 2021-06-16 | MCOF | 59 | 1.239418 | 0.06590419 | 2.839201 | 73.20261 | 22.87582 | 3.921569
Ilmenite | 2021-06-16 | MCOF | 17 | 0.3805463 | 0.06590419 | 2.793972 | 71.11111 | 22.22222 | 6.666667
Rutile | 2021-06-16 | MCOF | 41 | 0.816589 | 0 | 0.04522889 | 72.81553 | 24.27184 | 2.912621
Non floating Cu | 2021-06-16 | MCOF | 18 | 0.09716264 | 0.9509173 | 0.7026104 | 25 | 45 | 30
Chrysocolla | 2021-06-16 | MCOF | 3 | 0.01109927 | 0.287823 | 0.006661924 | 0 | 66.66667 | 33.33333
Cu_Fe_Oxide | 2021-06-16 | MCOF | 6 | 0.04439707 | 0.2839268 | 0.5685945 | 50 | 16.66667 | 33.33333
CuFe_Silicate | 2021-06-16 | MCOF | 9 | 0.0416663 | 0.3791675 | 0.1273539 | 18.18182 | 54.54545 | 27.27273
Other sulphides | 2021-06-16 | MCOF | 34 | 0.4128399 | 0 | 0.2838932 | 58.82353 | 26.47059 | 14.70588
Arsenopyrite | 2021-06-16 | MCOF | 0 | 0 | 0 | 0 | 0 | 0 | 0
Galena | 2021-06-16 | MCOF | 26 | 0.3389681 | 0 | 0.1401591 | 57.69231 | 26.92308 | 15.38462
Millerite | 2021-06-16 | MCOF | 0 | 0 | 0 | 0 | 0 | 0 | 0
Molybdenite | 2021-06-16 | MCOF | 3 | 0.02906951 | 0 | 0.1383939 | 33.33333 | 33.33333 | 33.33333
Monazite_Ce | 2021-06-16 | MCOF | 4 | 0.03629284 | 0 | 0 | 75 | 25 | 0
Pentlandite | 2021-06-16 | MCOF | 0 | 0 | 0 | 0 | 0 | 0 | 0
Siegenite | 2021-06-16 | MCOF | 1 | 0.008509439 | 0 | 0.005340209 | 100 | 0 | 0
Sphalerite | 2021-06-16 | MCOF | 0 | 0 | 0 | 0 | 0 | 0 | 0
vaesite | 2021-06-16 | MCOF | 0 | 0 | 0 | 0 | 0 | 0 | 0
Pyrite | 2021-06-16 | MCOF | 80 | 1.226892 | 0.01276166 | 11.11649 | 73.38129 | 25.17986 | 1.438849
Pyrrhotite | 2021-06-16 | MCOF | 21 | 0.316752 | 0 | 3.812851 | 71.79487 | 25.64103 | 2.564103
Sec. Cu Sulphides | 2021-06-16 | MCOF | 37 | 0.4517402 | 25.50254 | 0.1397031 | 66.66667 | 31.25 | 2.083333
Bornite | 2021-06-16 | MCOF | 7 | 0.0641291 | 2.890428 | 0.1032061 | 42.85714 | 42.85714 | 14.28571
Chalcocite | 2021-06-16 | MCOF | 19 | 0.2886691 | 17.94423 | 0.0290663 | 79.31034 | 20.68966 | 0
Covellite | 2021-06-16 | MCOF | 11 | 0.09894205 | 4.66788 | 0.00743071 | 50 | 50 | 0
Silicate gangue | 2021-06-16 | MCOF | 7379 | 65.13556 | 0.7196144 | 22.62084 | 54.51277 | 37.55503 | 7.932198
Amphibole | 2021-06-16 | MCOF | 151 | 1.053479 | 0.2166765 | 4.004912 | 48.9899 | 34.34343 | 16.66667
Biotite | 2021-06-16 | MCOF | 127 | 0.9012077 | 0 | 3.419903 | 25.42373 | 62.71186 | 11.86441
Garnets | 2021-06-16 | MCOF | 1300 | 7.503722 | 0.09531103 | 5.896866 | 31.62791 | 34.88372 | 33.48837
Kaolinite | 2021-06-16 | MCOF | 2219 | 20.99441 | 0.1008741 | 0.305845 | 55.04304 | 43.3017 | 1.655264
Muscovite | 2021-06-16 | MCOF | 1501 | 13.96573 | 0.1655655 | 1.586946 | 80.71861 | 16.39986 | 2.881537
Orthoclase | 2021-06-16 | MCOF | 2 | 0.009020357 | 0 | 0 | 0 | 0 | 100
Plagioclase | 2021-06-16 | MCOF | 314 | 1.442905 | 0.009566293 | 0.02640213 | 21.26984 | 27.93651 | 50.79365
Quartz | 2021-06-16 | MCOF | 1336 | 16.3686 | 0.1140443 | 0.09510855 | 51.68283 | 46.17798 | 2.13919
Silicate gangue_generic | 2021-06-16 | MCOF | 402 | 2.608328 | 0.01757654 | 6.839394 | 25.71429 | 50.28571 | 24
Chalcopyrite cl. | 2021-06-16 | MCOF | 167 | 2.37697 | 62.79052 | 13.6226 | 89.75155 | 8.695652 | 1.552795
Native Copper | 2021-06-16 | MCOF | 1 | 0.02783626 | 2.197898 | 0 | 0 | 100 | 0
CuMn mineral | 2021-06-16 | MCOF | 0 | 0 | 0 | 0 | 0 | 0 | 0
Accessory_phases | 2021-06-16 | MCON | 21 | 0.2864893 | 0.005495565 | 0.003710765 | 70.83333 | 27.08333 | 2.083333
Apatite | 2021-06-16 | MCON | 16 | 0.2435489 | 0 | 0 | 76.19048 | 23.80952 | 0
Zircon | 2021-06-16 | MCON | 3 | 0.03449909 | 0 | 0.002387048 | 25 | 75 | 0
Carbonate gangue | 2021-06-16 | MCON | 191 | 1.976229 | 0.07601878 | 0.2570094 | 70.28424 | 27.13178 | 2.583979
Ankerite | 2021-06-16 | MCON | 29 | 0.2080956 | 0.03584173 | 0.1252945 | 44.44444 | 36.11111 | 19.44444
Calcite | 2021-06-16 | MCON | 136 | 1.307901 | 0.04017705 | 0.02228942 | 85.1711 | 13.68821 | 1.140684
Dolomite_ | 2021-06-16 | MCON | 26 | 0.4602325 | 0 | 0.1094255 | 36.36364 | 63.63636 | 0
Chalcopyrite | 2021-06-16 | MCON | 285 | 15.27014 | 23.38065 | 19.84118 | 86.80765 | 12.58812 | 0.6042296
Chalcopyrite <20 | 2021-06-16 | MCON | 2673 | 27.81842 | 39.64471 | 33.29223 | 90.9895 | 8.043118 | 0.9673853
Chalcopyrite >150 | 2021-06-16 | MCON | 2 | 0.5074669 | 0.7831085 | 0.6742144 | 56.06061 | 43.93939 | 0
CPS floating Cu | 2021-06-16 | MCON | 145 | 1.594739 | 4.608083 | 0.50693 | 35.48387 | 50.53763 | 13.97849
Cuprite | 2021-06-16 | MCON | 11 | 0.1455201 | 0.5284839 | 0.009976432 | 0 | 46.15385 | 53.84615
Delafossite | 2021-06-16 | MCON | 44 | 0.4368172 | 0.6815487 | 0.454874 | 43.18182 | 34.09091 | 22.72727
Malachite | 2021-06-16 | MCON | 84 | 0.7949471 | 2.478314 | 0.03890747 | 41.22807 | 51.75439 | 7.017544
Fe_Ox | 2021-06-16 | MCON | 95 | 1.256005 | 0.01089651 | 3.069573 | 48.50746 | 39.55224 | 11.9403
Fe_oxyhydroxides | 2021-06-16 | MCON | 23 | 0.2110317 | 0 | 0.43834 | 56.52174 | 26.08696 | 17.3913
Haematite | 2021-06-16 | MCON | 33 | 0.5154678 | 0 | 1.265226 | 33.96226 | 60.37736 | 5.660377
Magnesioferrite | 2021-06-16 | MCON | 16 | 0.2389246 | 0.009085099 | 0.4310426 | 64.28571 | 10.71429 | 25
Magnetite | 2021-06-16 | MCON | 22 | 0.2740659 | 0.001811411 | 0.8668097 | 55.17241 | 41.37931 | 3.448276
Tramp_Steel | 2021-06-16 | MCON | 1 | 0.01651552 | 0 | 0.0681548 | 0 | 0 | 100
Fe_Ti_Ox | 2021-06-16 | MCON | 29 | 0.458581 | 0 | 0.1028873 | 85.45455 | 7.272727 | 7.272727
Ilmenite | 2021-06-16 | MCON | 6 | 0.07046623 | 0 | 0.1000243 | 75 | 25 | 0
Rutile | 2021-06-16 | MCON | 23 | 0.3881148 | 0 | 0.002863013 | 87.23404 | 4.255319 | 8.510638
Non floating Cu | 2021-06-16 | MCON | 34 | 0.197911 | 0.1352582 | 0.2631006 | 20 | 70 | 10
Chrysocolla | 2021-06-16 | MCON | 12 | 0.05395071 | 0.06234206 | 0.005056611 | 28.57143 | 64.28571 | 7.142857
Cu_Fe_Oxide | 2021-06-16 | MCON | 9 | 0.08477968 | 0.03439417 | 0.2216102 | 9.090909 | 72.72727 | 18.18182
CuFe_Silicate | 2021-06-16 | MCON | 13 | 0.05918062 | 0.03852202 | 0.03643377 | 20 | 73.33333 | 6.666667
Other sulphides | 2021-06-16 | MCON | 72 | 0.9077848 | 0.12811 | 0.4385385 | 62.6506 | 27.71084 | 9.638554
Arsenopyrite | 2021-06-16 | MCON | 2 | 0.02275472 | 0 | 0.03497856 | 50 | 0 | 50
Galena | 2021-06-16 | MCON | 24 | 0.3259063 | 0.08843095 | 0.1135552 | 50 | 41.66667 | 8.333333
Millerite | 2021-06-16 | MCON | 2 | 0.02956278 | 0 | 0.002561939 | 66.66667 | 33.33333 | 0
Molybdenite | 2021-06-16 | MCON | 35 | 0.4138056 | 0.03967907 | 0.2223633 | 63.41463 | 24.39024 | 12.19512
Monazite_Ce | 2021-06-16 | MCON | 2 | 0.0378022 | 0 | 0 | 75 | 25 | 0
Pentlandite | 2021-06-16 | MCON | 5 | 0.06165795 | 0 | 0.0609521 | 100 | 0 | 0
Siegenite | 2021-06-16 | MCON | 0 | 0 | 0 | 0 | 0 | 0 | 0
Sphalerite | 2021-06-16 | MCON | 1 | 0.007487037 | 0 | 0.003182375 | 100 | 0 | 0
vaesite | 2021-06-16 | MCON | 1 | 0.008808278 | 0 | 0.0009450798 | 0 | 100 | 0
Pyrite | 2021-06-16 | MCON | 849 | 19.38939 | 0.08586993 | 37.35302 | 77.90422 | 21.43196 | 0.6638217
Pyrrhotite | 2021-06-16 | MCON | 57 | 0.8459617 | 0.002703218 | 2.149426 | 70 | 27 | 3
Sec. Cu Sulphides | 2021-06-16 | MCON | 703 | 10.24155 | 31.06641 | 1.330685 | 62.22006 | 31.74294 | 6.037001
Bornite | 2021-06-16 | MCON | 180 | 2.022968 | 5.021581 | 0.8220341 | 60.37736 | 25 | 14.62264
Chalcocite | 2021-06-16 | MCON | 394 | 7.102133 | 23.29196 | 0.4823763 | 62.62774 | 34.74453 | 2.627737
Covellite | 2021-06-16 | MCON | 129 | 1.116449 | 2.752863 | 0.02627486 | 63.07692 | 26.92308 | 10
Silicate gangue | 2021-06-16 | MCON | 2712 | 19.24934 | 0.07269165 | 0.7174996 | 60.8819 | 33.31614 | 5.80196
Amphibole | 2021-06-16 | MCON | 24 | 0.1385469 | 0.02448582 | 0.09535707 | 40 | 36 | 24
Biotite | 2021-06-16 | MCON | 1 | 0.005303318 | 0.0005873113 | 0.004289512 | 0 | 0 | 100
Garnets | 2021-06-16 | MCON | 543 | 3.110735 | 0.007519646 | 0.3161719 | 38.73122 | 44.90818 | 16.3606
Kaolinite | 2021-06-16 | MCON | 722 | 5.386042 | 0.008593743 | 0.02736314 | 67.47312 | 30.46595 | 2.060932
Muscovite | 2021-06-16 | MCON | 422 | 3.084219 | 0.01728132 | 0.1041119 | 75 | 20.30201 | 4.697987
Orthoclase | 2021-06-16 | MCON | 2 | 0.009395497 | 0 | 0 | 100 | 0 | 0
Plagioclase | 2021-06-16 | MCON | 75 | 0.3626075 | 0.004750764 | 0.007302255 | 31.57895 | 43.42105 | 25
Quartz | 2021-06-16 | MCON | 813 | 6.521154 | 0.008700809 | 0.02012917 | 62.49068 | 35.4959 | 2.013423
Silicate gangue_generic | 2021-06-16 | MCON | 109 | 0.6261585 | 0.0007722338 | 0.1410236 | 44.6281 | 36.36364 | 19.00826
Chalcopyrite cl. | 2021-06-16 | MCON | 2960 | 43.59602 | 63.80847 | 53.80762 | 89.11817 | 10.05291 | 0.8289242
Native Copper | 2021-06-16 | MCON | 6 | 0.2174544 | 0.9197364 | 0.00317215 | 0 | 93.33333 | 6.666667
CuMn mineral | 2021-06-16 | MCON | 0 | 0 | 0 | 0 | 0 | 0 | 0
Accessory_phases | 2021-06-16 | MFT | 31 | 0.4983084 | 0.05268687 | 0.02297182 | 48.86364 | 47.72727 | 3.409091
Apatite | 2021-06-16 | MFT | 29 | 0.4900141 | 0.05268687 | 0.02151441 | 50 | 47.67442 | 2.325581
Zircon | 2021-06-16 | MFT | 0 | 0 | 0 | 0 | 0 | 0 | 0
Carbonate gangue | 2021-06-16 | MFT | 1825 | 21.48411 | 1.089874 | 7.348195 | 86.06047 | 12.73944 | 1.200092
Ankerite | 2021-06-16 | MFT | 166 | 1.340434 | 0.2897299 | 3.586949 | 52.54237 | 36.86441 | 10.59322
Calcite | 2021-06-16 | MFT | 1445 | 17.62049 | 0.3366207 | 1.330164 | 91.18136 | 8.402662 | 0.4159734
Dolomite_ | 2021-06-16 | MFT | 214 | 2.523187 | 0.4635238 | 2.431082 | 64.56212 | 32.99389 | 2.443992
Chalcopyrite | 2021-06-16 | MFT | 1 | 0.03022018 | 4.423233 | 0.1533308 | 100 | 0 | 0
Chalcopyrite <20 | 2021-06-16 | MFT | 53 | 0.4759678 | 67.20923 | 2.363627 | 84.12698 | 11.11111 | 4.761905
Chalcopyrite >150 | 2021-06-16 | MFT | 0 | 0 | 0 | 0 | 0 | 0 | 0
CPS floating Cu | 2021-06-16 | MFT | 0 | 0 | 0 | 0 | 0 | 0 | 0
Cuprite | 2021-06-16 | MFT | 0 | 0 | 0 | 0 | 0 | 0 | 0
Delafossite | 2021-06-16 | MFT | 0 | 0 | 0 | 0 | 0 | 0 | 0
Malachite | 2021-06-16 | MFT | 0 | 0 | 0 | 0 | 0 | 0 | 0
Fe_Ox | 2021-06-16 | MFT | 289 | 4.009132 | 0.8839072 | 48.97404 | 44.52214 | 45.45455 | 10.02331
Fe_oxyhydroxides | 2021-06-16 | MFT | 84 | 0.87451 | 0 | 8.721037 | 31.95876 | 39.17526 | 28.86598
Haematite | 2021-06-16 | MFT | 96 | 1.290128 | 0.7293479 | 14.75492 | 44.44444 | 50.37037 | 5.185185
Magnesioferrite | 2021-06-16 | MFT | 11 | 0.1173827 | 0 | 0.8093739 | 42.85714 | 57.14286 | 0
Magnetite | 2021-06-16 | MFT | 94 | 1.6622 | 0.1545593 | 23.53974 | 51.39665 | 44.69274 | 3.910615
Tramp_Steel | 2021-06-16 | MFT | 4 | 0.06491208 | 0 | 1.148966 | 50 | 25 | 25
Fe_Ti_Ox | 2021-06-16 | MFT | 87 | 1.614688 | 0.2376887 | 2.812639 | 76.02041 | 22.44898 | 1.530612
Ilmenite | 2021-06-16 | MFT | 24 | 0.3635077 | 0.1400537 | 2.726695 | 57.14286 | 40.47619 | 2.380952
Rutile | 2021-06-16 | MFT | 61 | 1.225216 | 0.09763504 | 0.05779759 | 80.7947 | 17.88079 | 1.324503
Non floating Cu | 2021-06-16 | MFT | 11 | 0.06509239 | 3.841215 | 0.3585532 | 42.85714 | 42.85714 | 14.28571
Chrysocolla | 2021-06-16 | MFT | 3 | 0.01135961 | 1.028087 | 0.004412258 | 66.66667 | 0 | 33.33333
Cu_Fe_Oxide | 2021-06-16 | MFT | 3 | 0.02271923 | 0.7843118 | 0.2739755 | 33.33333 | 66.66667 | 0
CuFe_Silicate | 2021-06-16 | MFT | 5 | 0.03101355 | 2.028816 | 0.08016546 | 37.5 | 50 | 12.5
Other sulphides | 2021-06-16 | MFT | 33 | 0.594216 | 0.3207896 | 0.1611441 | 67.92453 | 18.86792 | 13.20755
Arsenopyrite | 2021-06-16 | MFT | 0 | 0 | 0 | 0 | 0 | 0 | 0
Galena | 2021-06-16 | MFT | 25 | 0.333576 | 0.3207896 | 0.1510556 | 36 | 40 | 24
Millerite | 2021-06-16 | MFT | 0 | 0 | 0 | 0 | 0 | 0 | 0
Molybdenite | 2021-06-16 | MFT | 1 | 0.009917124 | 0 | 0.0100885 | 100 | 0 | 0
Monazite_Ce | 2021-06-16 | MFT | 7 | 0.2507229 | 0 | 0 | 96.2963 | 0 | 3.703704
Pentlandite | 2021-06-16 | MFT | 0 | 0 | 0 | 0 | 0 | 0 | 0
Siegenite | 2021-06-16 | MFT | 0 | 0 | 0 | 0 | 0 | 0 | 0
Sphalerite | 2021-06-16 | MFT | 0 | 0 | 0 | 0 | 0 | 0 | 0
vaesite | 2021-06-16 | MFT | 0 | 0 | 0 | 0 | 0 | 0 | 0
Pyrite | 2021-06-16 | MFT | 34 | 0.4336127 | 0 | 3.831476 | 60.41667 | 31.25 | 8.333333
Pyrrhotite | 2021-06-16 | MFT | 28 | 0.6733006 | 0 | 7.69979 | 37.03704 | 62.96296 | 0
Sec. Cu Sulphides | 2021-06-16 | MFT | 7 | 0.06444327 | 17.88795 | 0.05586343 | 85.71429 | 14.28571 | 0
Bornite | 2021-06-16 | MFT | 2 | 0.01875238 | 4.280558 | 0.05586343 | 50 | 50 | 0
Chalcocite | 2021-06-16 | MFT | 2 | 0.02037518 | 7.220644 | 0 | 100 | 0 | 0
Covellite | 2021-06-16 | MFT | 3 | 0.02531571 | 6.386749 | 0 | 100 | 0 | 0
Silicate gangue | 2021-06-16 | MFT | 8168 | 70.0569 | 4.053429 | 26.21838 | 51.93463 | 39.85193 | 8.213438
Amphibole | 2021-06-16 | MFT | 186 | 1.443032 | 0.6569837 | 5.573027 | 45.66038 | 36.60377 | 17.73585
Biotite | 2021-06-16 | MFT | 156 | 1.214162 | 0 | 3.95997 | 27.897 | 59.22747 | 12.87554
Garnets | 2021-06-16 | MFT | 1466 | 8.960536 | 0.6276285 | 7.116818 | 32.0615 | 39.17995 | 28.75854
Kaolinite | 2021-06-16 | MFT | 2480 | 24.35114 | 1.078346 | 0.2651663 | 50.69133 | 47.61441 | 1.694255
Muscovite | 2021-06-16 | MFT | 1489 | 13.08822 | 0.9591165 | 1.342406 | 80.84693 | 14.95726 | 4.195804
Orthoclase | 2021-06-16 | MFT | 3 | 0.02307985 | 0 | 0.005037244 | 20 | 60 | 20
Plagioclase | 2021-06-16 | MFT | 335 | 1.622081 | 0.201625 | 0.01717018 | 17.05202 | 35.54913 | 47.39884
Quartz | 2021-06-16 | MFT | 1477 | 15.6631 | 0.3910119 | 0.162105 | 52.68456 | 45.08847 | 2.226968
Silicate gangue_generic | 2021-06-16 | MFT | 538 | 3.289852 | 0.1387173 | 7.262523 | 30.60278 | 45.74961 | 23.6476
Chalcopyrite cl. | 2021-06-16 | MFT | 54 | 0.506188 | 71.63246 | 2.516957 | 85.07463 | 10.44776 | 4.477612
Native Copper | 2021-06-16 | MFT | 0 | 0 | 0 | 0 | 0 | 0 | 0
CuMn mineral | 2021-06-16 | MFT | 0 | 0 | 0 | 0 | 0 | 0 | 0
Accessory_phases | 2021-06-18 | MCOF | 25 | 0.2715912 | 0 | 0.009892387 | 93.47826 | 2.173913 | 4.347826
Apatite | 2021-06-18 | MCOF | 23 | 0.2143647 | 0 | 0.009892387 | 92.30769 | 2.564103 | 5.128205
Zircon | 2021-06-18 | MCOF | 2 | 0.05722654 | 0 | 0 | 100 | 0 | 0
Carbonate gangue | 2021-06-18 | MCOF | 2076 | 22.57846 | 1.117546 | 9.130193 | 85.02333 | 12.85532 | 2.121341
Ankerite | 2021-06-18 | MCOF | 207 | 1.671137 | 0.4791822 | 4.387859 | 41.31148 | 45.57377 | 13.11475
Calcite | 2021-06-18 | MCOF | 1633 | 18.37909 | 0.6045284 | 1.82157 | 91.27982 | 7.617338 | 1.102847
Dolomite_ | 2021-06-18 | MCOF | 236 | 2.52823 | 0.03383578 | 2.920764 | 63.33333 | 33.33333 | 3.333333
Chalcopyrite | 2021-06-18 | MCOF | 19 | 1.115083 | 24.34509 | 7.257171 | 94.77124 | 5.228758 | 0
Chalcopyrite <20 | 2021-06-18 | MCOF | 192 | 1.975081 | 38.79274 | 11.55568 | 91.88192 | 6.273063 | 1.845018
Chalcopyrite >150 | 2021-06-18 | MCOF | 0 | 0 | 0 | 0 | 0 | 0 | 0
CPS floating Cu | 2021-06-18 | MCOF | 14 | 0.1858558 | 5.835429 | 0.2816615 | 30.76923 | 65.38462 | 3.846154
Cuprite | 2021-06-18 | MCOF | 0 | 0 | 0 | 0 | 0 | 0 | 0
Delafossite | 2021-06-18 | MCOF | 4 | 0.047051 | 1.006984 | 0.2755814 | 60 | 20 | 20
Malachite | 2021-06-18 | MCOF | 10 | 0.1388048 | 4.828445 | 0.006080092 | 23.80952 | 76.19048 | 0
Fe_Ox | 2021-06-18 | MCOF | 127 | 1.557466 | 0.05641557 | 19.67613 | 45.93023 | 43.02326 | 11.04651
Fe_oxyhydroxides | 2021-06-18 | MCOF | 33 | 0.3130935 | 0.01735287 | 3.389817 | 44.44444 | 30.55556 | 25
Haematite | 2021-06-18 | MCOF | 51 | 0.7651658 | 0.02283035 | 9.749553 | 51.80723 | 43.37349 | 4.819277
Magnesioferrite | 2021-06-18 | MCOF | 13 | 0.1455885 | 0 | 1.206971 | 33.33333 | 61.11111 | 5.555556
Magnetite | 2021-06-18 | MCOF | 28 | 0.2866545 | 0.01623235 | 4.376492 | 43.75 | 40.625 | 15.625
Tramp_Steel | 2021-06-18 | MCOF | 2 | 0.04696403 | 0 | 0.9532944 | 0 | 100 | 0
Fe_Ti_Ox | 2021-06-18 | MCOF | 60 | 1.237763 | 0 | 2.183444 | 75 | 23.07692 | 1.923077
Ilmenite | 2021-06-18 | MCOF | 18 | 0.258824 | 0 | 2.168219 | 61.29032 | 38.70968 | 0
Rutile | 2021-06-18 | MCOF | 41 | 0.9705899 | 0 | 0.01522436 | 78.22581 | 19.35484 | 2.419355
Non floating Cu | 2021-06-18 | MCOF | 57 | 0.3366625 | 4.393947 | 1.033723 | 41.37931 | 43.67816 | 14.94253
Chrysocolla | 2021-06-18 | MCOF | 20 | 0.1241938 | 2.248384 | 0.147462 | 38.23529 | 47.05882 | 14.70588
Cu_Fe_Oxide | 2021-06-18 | MCOF | 4 | 0.02922206 | 0.1086031 | 0.3406436 | 50 | 0 | 50
CuFe_Silicate | 2021-06-18 | MCOF | 33 | 0.1832467 | 2.03696 | 0.5456177 | 42.85714 | 44.89796 | 12.2449
Other sulphides | 2021-06-18 | MCOF | 50 | 0.6796738 | 0.1188343 | 0.5152368 | 40.67797 | 45.76271 | 13.55932
Arsenopyrite | 2021-06-18 | MCOF | 0 | 0 | 0 | 0 | 0 | 0 | 0
Galena | 2021-06-18 | MCOF | 38 | 0.4891217 | 0.1188343 | 0.1358058 | 42.10526 | 39.47368 | 18.42105
Millerite | 2021-06-18 | MCOF | 0 | 0 | 0 | 0 | 0 | 0 | 0
Molybdenite | 2021-06-18 | MCOF | 6 | 0.05740048 | 0 | 0.240645 | 83.33333 | 0 | 16.66667
Monazite_Ce | 2021-06-18 | MCOF | 5 | 0.1164534 | 0 | 0 | 23.07692 | 76.92308 | 0
Pentlandite | 2021-06-18 | MCOF | 1 | 0.01669832 | 0 | 0.138786 | 0 | 100 | 0
Siegenite | 2021-06-18 | MCOF | 0 | 0 | 0 | 0 | 0 | 0 | 0
Sphalerite | 2021-06-18 | MCOF | 0 | 0 | 0 | 0 | 0 | 0 | 0
vaesite | 2021-06-18 | MCOF | 0 | 0 | 0 | 0 | 0 | 0 | 0
Pyrite | 2021-06-18 | MCOF | 78 | 1.350738 | 0.01105376 | 12.59968 | 76.77419 | 16.77419 | 6.451613
Pyrrhotite | 2021-06-18 | MCOF | 27 | 0.441027 | 0 | 5.607363 | 49.09091 | 50.90909 | 0
Sec. Cu Sulphides | 2021-06-18 | MCOF | 47 | 0.5723176 | 24.1877 | 0.2741567 | 60.65574 | 36.06557 | 3.278689
Bornite | 2021-06-18 | MCOF | 9 | 0.09949416 | 3.445884 | 0.1890944 | 63.63636 | 36.36364 | 0
Chalcocite | 2021-06-18 | MCOF | 27 | 0.3832786 | 17.52079 | 0.08073588 | 56.41026 | 43.58974 | 0
Covellite | 2021-06-18 | MCOF | 11 | 0.08954475 | 3.221025 | 0.004326465 | 72.72727 | 9.090909 | 18.18182
Silicate gangue | 2021-06-18 | MCOF | 7986 | 67.69828 | 1.141241 | 29.87567 | 49.79441 | 41.83567 | 8.369921
Amphibole | 2021-06-18 | MCOF | 235 | 1.665205 | 0.4945219 | 6.199636 | 61.19874 | 22.71293 | 16.08833
Biotite | 2021-06-18 | MCOF | 269 | 2.071079 | 0.1372455 | 7.106837 | 27.18447 | 65.7767 | 7.038835
Garnets | 2021-06-18 | MCOF | 1428 | 8.294456 | 0.0793712 | 6.256361 | 31.27596 | 39.52522 | 29.19881
Kaolinite | 2021-06-18 | MCOF | 2689 | 26.59698 | 0.1420077 | 0.5036429 | 54.12797 | 43.85965 | 2.012384
Muscovite | 2021-06-18 | MCOF | 1260 | 11.25728 | 0.1450816 | 1.762815 | 75.77342 | 19.78214 | 4.444444
Orthoclase | 2021-06-18 | MCOF | 3 | 0.01335866 | 0 | 0 | 0 | 33.33333 | 66.66667
Plagioclase | 2021-06-18 | MCOF | 377 | 1.750193 | 0.02163075 | 0.02764614 | 17.57106 | 38.50129 | 43.92765
Quartz | 2021-06-18 | MCOF | 1122 | 12.53766 | 0.03371212 | 0.09394376 | 42.31618 | 55.51471 | 2.169118
Silicate gangue_generic | 2021-06-18 | MCOF | 571 | 3.306059 | 0.08766984 | 7.583131 | 28.04154 | 46.43917 | 25.51929
Chalcopyrite cl. | 2021-06-18 | MCOF | 211 | 3.090163 | 63.13783 | 18.81285 | 92.92453 | 5.896226 | 1.179245
Native Copper | 2021-06-18 | MCOF | 0 | 0 | 0 | 0 | 0 | 0 | 0
CuMn mineral | 2021-06-18 | MCOF | 0 | 0 | 0 | 0 | 0 | 0 | 0
Accessory_phases | 2021-06-18 | MCON | 19 | 0.2185075 | 0.01018609 | 0.002182075 | 94.11765 | 5.882353 | 0
Apatite | 2021-06-18 | MCON | 18 | 0.2137921 | 0.006542287 | 0.001760663 | 93.93939 | 6.060606 | 0
Zircon | 2021-06-18 | MCON | 0 | 0 | 0 | 0 | 0 | 0 | 0
Carbonate gangue | 2021-06-18 | MCON | 179 | 2.048882 | 0.104755 | 0.2172937 | 75.90028 | 20.77562 | 3.3241
Ankerite | 2021-06-18 | MCON | 25 | 0.2001994 | 0.02580531 | 0.1111754 | 45.16129 | 38.70968 | 16.12903
Calcite | 2021-06-18 | MCON | 128 | 1.539004 | 0.07433294 | 0.03027743 | 83.75451 | 14.80144 | 1.444043
Dolomite_ | 2021-06-18 | MCON | 26 | 0.3096787 | 0.004616715 | 0.0758408 | 52.83019 | 41.50943 | 5.660377
Chalcopyrite | 2021-06-18 | MCON | 330 | 21.04606 | 33.06712 | 26.05911 | 90.20408 | 9.346939 | 0.4489796
Chalcopyrite <20 | 2021-06-18 | MCON | 1910 | 22.58371 | 32.57768 | 25.39717 | 89.46367 | 9.205021 | 1.331305
Chalcopyrite >150 | 2021-06-18 | MCON | 10 | 3.04094 | 4.843767 | 3.815846 | 85.02825 | 14.97175 | 0
CPS floating Cu | 2021-06-18 | MCON | 111 | 1.570843 | 4.746126 | 0.5585204 | 25.31646 | 55.06329 | 19.62025
Cuprite | 2021-06-18 | MCON | 9 | 0.1500727 | 0.5680154 | 0.01359265 | 0 | 25 | 75
Delafossite | 2021-06-18 | MCON | 32 | 0.4436575 | 0.8109436 | 0.5133721 | 30 | 37.5 | 32.5
Malachite | 2021-06-18 | MCON | 65 | 0.685578 | 2.103139 | 0.02011326 | 31.81818 | 57.95455 | 10.22727
Fe_Ox | 2021-06-18 | MCON | 67 | 0.8724513 | 0.001296718 | 2.196069 | 31.70732 | 46.34146 | 21.95122
Fe_oxyhydroxides | 2021-06-18 | MCON | 14 | 0.1435121 | 0 | 0.2717334 | 42.85714 | 28.57143 | 28.57143
Haematite | 2021-06-18 | MCON | 23 | 0.3259776 | 0 | 0.7743767 | 26.66667 | 56.66667 | 16.66667
Magnesioferrite | 2021-06-18 | MCON | 5 | 0.05719984 | 0 | 0.09837548 | 16.66667 | 66.66667 | 16.66667
Magnetite | 2021-06-18 | MCON | 24 | 0.3273102 | 0.001296718 | 0.9799596 | 32.25806 | 41.93548 | 25.80645
Tramp_Steel | 2021-06-18 | MCON | 1 | 0.01845156 | 0 | 0.07162404 | 100 | 0 | 0
Fe_Ti_Ox | 2021-06-18 | MCON | 20 | 0.4268461 | 0.00630194 | 0.06147253 | 91.30435 | 8.695652 | 0
Ilmenite | 2021-06-18 | MCON | 4 | 0.03936333 | 0.00630194 | 0.0598968 | 50 | 50 | 0
Rutile | 2021-06-18 | MCON | 16 | 0.3874828 | 0 | 0.001575729 | 95.2381 | 4.761905 | 0
Non floating Cu | 2021-06-18 | MCON | 34 | 0.2215212 | 0.2050903 | 0.2787486 | 17.07317 | 46.34146 | 36.58537
Chrysocolla | 2021-06-18 | MCON | 10 | 0.05166437 | 0.07590615 | 0.003845681 | 33.33333 | 16.66667 | 50
Cu_Fe_Oxide | 2021-06-18 | MCON | 9 | 0.08610729 | 0.06077322 | 0.2052847 | 10 | 30 | 60
CuFe_Silicate | 2021-06-18 | MCON | 15 | 0.08374959 | 0.06841091 | 0.06961816 | 10.52632 | 73.68421 | 15.78947
Other sulphides | 2021-06-18 | MCON | 84 | 1.366625 | 0.1790971 | 0.4572012 | 52.13675 | 34.18803 | 13.67521
Arsenopyrite | 2021-06-18 | MCON | 2 | 0.02542215 | 0 | 0.03719097 | 50 | 50 | 0
Galena | 2021-06-18 | MCON | 26 | 0.3944534 | 0.118575 | 0.1479792 | 61.53846 | 26.92308 | 11.53846
Millerite | 2021-06-18 | MCON | 3 | 0.05504716 | 0 | 0.006497064 | 0 | 80 | 20
Molybdenite | 2021-06-18 | MCON | 34 | 0.4172103 | 0.05450351 | 0.1942426 | 67.56757 | 8.108108 | 24.32432
Monazite_Ce | 2021-06-18 | MCON | 8 | 0.2006095 | 0.00601867 | 0.005822231 | 57.89474 | 31.57895 | 10.52632
Pentlandite | 2021-06-18 | MCON | 3 | 0.03936333 | 0 | 0.03439988 | 50 | 50 | 0
Siegenite | 2021-06-18 | MCON | 6 | 0.2079491 | 0 | 0.02940472 | 19.04762 | 80.95238 | 0
Sphalerite | 2021-06-18 | MCON | 1 | 0.01672942 | 0 | 0.0007468 | 100 | 0 | 0
vaesite | 2021-06-18 | MCON | 1 | 0.009840833 | 0 | 0.0009177055 | 0 | 0 | 100
Pyrite | 2021-06-18 | MCON | 645 | 19.86483 | 0.08656108 | 36.26618 | 82.67839 | 16.54602 | 0.7755946
Pyrrhotite | 2021-06-18 | MCON | 69 | 1.257023 | 0.001948404 | 3.032031 | 60.90226 | 35.33835 | 3.759398
Sec. Cu Sulphides | 2021-06-18 | MCON | 461 | 7.771818 | 24.10685 | 1.014817 | 65.85714 | 28.28571 | 5.857143
Bornite | 2021-06-18 | MCON | 125 | 1.545831 | 3.89459 | 0.6073122 | 52.41379 | 35.17241 | 12.41379
Chalcocite | 2021-06-18 | MCON | 238 | 5.247317 | 17.66846 | 0.3639202 | 69.31567 | 26.93157 | 3.752759
Covellite | 2021-06-18 | MCON | 98 | 0.9786708 | 2.543805 | 0.04358499 | 69.60784 | 24.5098 | 5.882353
Silicate gangue | 2021-06-18 | MCON | 2214 | 17.70995 | 0.06321636 | 0.6433682 | 60.00625 | 35.05316 | 4.940588
Amphibole | 2021-06-18 | MCON | 16 | 0.09906438 | 0.01037753 | 0.03690334 | 50 | 43.75 | 6.25
Biotite | 2021-06-18 | MCON | 7 | 0.04740001 | 0.0008836025 | 0.03848516 | 37.5 | 50 | 12.5
Garnets | 2021-06-18 | MCON | 401 | 2.570282 | 0.004528789 | 0.2685046 | 36.56885 | 47.17833 | 16.25282
Kaolinite | 2021-06-18 | MCON | 650 | 5.391956 | 0.02645611 | 0.03351203 | 62.3 | 36.5 | 1.2
Muscovite | 2021-06-18 | MCON | 333 | 2.786678 | 0.009312306 | 0.06448128 | 75.51867 | 21.16183 | 3.319502
Orthoclase | 2021-06-18 | MCON | 0 | 0 | 0 | 0 | 0 | 0 | 0
Plagioclase | 2021-06-18 | MCON | 90 | 0.4957319 | 0.00126381 | 0.007201165 | 37.63441 | 45.16129 | 17.2043
Quartz | 2021-06-18 | MCON | 623 | 5.682876 | 0.007529935 | 0.02315929 | 65.96558 | 32.79159 | 1.24283
Silicate gangue_generic | 2021-06-18 | MCON | 91 | 0.5665859 | 0.002864281 | 0.1522859 | 31.63265 | 40.81633 | 27.55102
Chalcopyrite cl. | 2021-06-18 | MCON | 2250 | 46.6707 | 70.48857 | 55.27212 | 89.50856 | 9.644763 | 0.8466777
Native Copper | 2021-06-18 | MCON | 5 | 0.2915347 | 1.264027 | 0.01144234 | 0 | 100 | 0
CuMn mineral | 2021-06-18 | MCON | 0 | 0 | 0 | 0 | 0 | 0 | 0
Accessory_phases | 2021-06-18 | MFT | 33 | 0.4182791 | 0 | 0.01663391 | 89.33333 | 9.333333 | 1.333333
Apatite | 2021-06-18 | MFT | 31 | 0.401902 | 0 | 0.01663391 | 90.41096 | 8.219178 | 1.369863
Zircon | 2021-06-18 | MFT | 2 | 0.01637714 | 0 | 0 | 50 | 50 | 0
Carbonate gangue | 2021-06-18 | MFT | 1861 | 21.74863 | 1.801019 | 11.543 | 88.99163 | 9.423162 | 1.585205
Ankerite | 2021-06-18 | MFT | 153 | 1.218355 | 0.3186897 | 5.173953 | 46.84685 | 39.18919 | 13.96396
Calcite | 2021-06-18 | MFT | 1502 | 17.8142 | 1.162025 | 2.056931 | 94.27511 | 5.115293 | 0.6095945
Dolomite_ | 2021-06-18 | MFT | 206 | 2.716079 | 0.3203045 | 4.312114 | 69.65265 | 27.05667 | 3.290676
Chalcopyrite | 2021-06-18 | MFT | 1 | 0.03650011 | 5.882945 | 0.3392 | 100 | 0 | 0
Chalcopyrite <20 | 2021-06-18 | MFT | 47 | 0.3650011 | 45.61786 | 2.916059 | 76 | 12 | 12
Chalcopyrite >150 | 2021-06-18 | MFT | 0 | 0 | 0 | 0 | 0 | 0 | 0
CPS floating Cu | 2021-06-18 | MFT | 1 | 0.006620546 | 3.073368 | 0 | 0 | 100 | 0
Cuprite | 2021-06-18 | MFT | 0 | 0 | 0 | 0 | 0 | 0 | 0
Delafossite | 2021-06-18 | MFT | 0 | 0 | 0 | 0 | 0 | 0 | 0
Malachite | 2021-06-18 | MFT | 1 | 0.006620546 | 3.073368 | 0 | 0 | 100 | 0
Fe_Ox | 2021-06-18 | MFT | 154 | 1.86452 | 0.7194535 | 32.06268 | 44.07583 | 45.49763 | 10.42654
Fe_oxyhydroxides | 2021-06-18 | MFT | 43 | 0.4442735 | 0.1536684 | 6.544571 | 60.78431 | 29.41176 | 9.803922
Haematite | 2021-06-18 | MFT | 52 | 0.6648422 | 0.5657851 | 11.78171 | 36.11111 | 54.16667 | 9.722222
Magnesioferrite | 2021-06-18 | MFT | 18 | 0.2511452 | 0 | 2.749447 | 29.03226 | 48.3871 | 22.58065
Magnetite | 2021-06-18 | MFT | 39 | 0.493492 | 0 | 10.85891 | 49.09091 | 45.45455 | 5.454545
Tramp_Steel | 2021-06-18 | MFT | 0 | 0 | 0 | 0 | 0 | 0 | 0
Fe_Ti_Ox | 2021-06-18 | MFT | 77 | 1.200584 | 0 | 3.040982 | 62.25166 | 31.12583 | 6.622517
Ilmenite | 2021-06-18 | MFT | 22 | 0.2676094 | 0 | 3.040982 | 71.875 | 25 | 3.125
Rutile | 2021-06-18 | MFT | 55 | 0.9329743 | 0 | 0 | 59.66387 | 32.77311 | 7.563025
Non floating Cu | 2021-06-18 | MFT | 23 | 0.154973 | 9.914617 | 1.750532 | 31.25 | 56.25 | 12.5
Chrysocolla | 2021-06-18 | MFT | 3 | 0.02561106 | 4.656359 | 0.02521336 | 14.28571 | 85.71429 | 0
Cu_Fe_Oxide | 2021-06-18 | MFT | 6 | 0.07317445 | 2.865355 | 1.351919 | 50 | 40 | 10
CuFe_Silicate | 2021-06-18 | MFT | 14 | 0.05618753 | 2.392903 | 0.3733993 | 26.66667 | 53.33333 | 20
Other sulphides | 2021-06-18 | MFT | 55 | 0.6645808 | 0.7115319 | 0.6105637 | 48.27586 | 39.65517 | 12.06897
Arsenopyrite | 2021-06-18 | MFT | 1 | 0.01080194 | 0 | 0.1328095 | 0 | 100 | 0
Galena | 2021-06-18 | MFT | 36 | 0.4641351 | 0 | 0.2163593 | 41.66667 | 41.66667 | 16.66667
Millerite | 2021-06-18 | MFT | 0 | 0 | 0 | 0 | 0 | 0 | 0
Molybdenite | 2021-06-18 | MFT | 4 | 0.03832948 | 0.7115319 | 0.006272552 | 75 | 25 | 0
Monazite_Ce | 2021-06-18 | MFT | 12 | 0.1345887 | 0 | 0.1170173 | 60 | 33.33333 | 6.666667
Pentlandite | 2021-06-18 | MFT | 2 | 0.01672559 | 0 | 0.138105 | 50 | 50 | 0
Siegenite | 2021-06-18 | MFT | 0 | 0 | 0 | 0 | 0 | 0 | 0
Sphalerite | 2021-06-18 | MFT | 0 | 0 | 0 | 0 | 0 | 0 | 0
vaesite | 2021-06-18 | MFT | 0 | 0 | 0 | 0 | 0 | 0 | 0
Pyrite | 2021-06-18 | MFT | 41 | 0.4277047 | 0.1619178 | 5.358436 | 69.38776 | 18.36735 | 12.2449
Pyrrhotite | 2021-06-18 | MFT | 13 | 0.2007942 | 0 | 3.543983 | 76 | 24 | 0
Sec. Cu Sulphides | 2021-06-18 | MFT | 7 | 0.08183343 | 26.84334 | 0 | 77.77778 | 22.22222 | 0
Bornite | 2021-06-18 | MFT | 0 | 0 | 0 | 0 | 0 | 0 | 0
Chalcocite | 2021-06-18 | MFT | 4 | 0.04921853 | 17.7608 | 0 | 60 | 40 | 0
Covellite | 2021-06-18 | MFT | 3 | 0.0326149 | 9.082533 | 0 | 100 | 0 | 0
Silicate gangue | 2021-06-18 | MFT | 8304 | 72.82998 | 5.273949 | 38.81794 | 53.8118 | 38.4028 | 7.7854
Amphibole | 2021-06-18 | MFT | 164 | 1.083888 | 0.8646518 | 6.579343 | 50.48544 | 32.03883 | 17.47573
Biotite | 2021-06-18 | MFT | 239 | 1.868022 | 0.2010194 | 9.794927 | 34.50135 | 59.83827 | 5.660377
Garnets | 2021-06-18 | MFT | 1353 | 7.849459 | 0.4600226 | 10.09695 | 31.65829 | 34.73618 | 33.60553
Kaolinite | 2021-06-18 | MFT | 2878 | 28.61531 | 1.637901 | 0.3266064 | 54.7478 | 43.84307 | 1.409127
Muscovite | 2021-06-18 | MFT | 1344 | 12.66117 | 1.201942 | 1.879437 | 84.55568 | 12.45634 | 2.987971
Orthoclase | 2021-06-18 | MFT | 4 | 0.02230079 | 0 | 0 | 80 | 20 | 0
Plagioclase | 2021-06-18 | MFT | 446 | 2.110909 | 0.2834246 | 0.1000005 | 17.16738 | 38.41202 | 44.4206
Quartz | 2021-06-18 | MFT | 1335 | 15.34677 | 0.3213899 | 0.1588969 | 51.20337 | 46.96149 | 1.835138
Silicate gangue_generic | 2021-06-18 | MFT | 489 | 2.790665 | 0.3035973 | 8.653636 | 26.93662 | 43.30986 | 29.75352
Chalcopyrite cl. | 2021-06-18 | MFT | 48 | 0.4015013 | 51.50081 | 3.255259 | 78.18182 | 10.90909 | 10.90909
Native Copper | 2021-06-18 | MFT | 0 | 0 | 0 | 0 | 0 | 0 | 0
CuMn mineral | 2021-06-18 | MFT | 0 | 0 | 0 | 0 | 0 | 0 | 0
Accessory_phases | 2021-06-19 | MCOF | 22 | 0.3180404 | 0.0968756 | 0.00627625 | 62.06897 | 32.75862 | 5.172414
Apatite | 2021-06-19 | MCOF | 20 | 0.3059384 | 0.0474409 | 0.00627625 | 62.5 | 32.14286 | 5.357143
Zircon | 2021-06-19 | MCOF | 1 | 0.008125624 | 0 | 0 | 0 | 100 | 0
Carbonate gangue | 2021-06-19 | MCOF | 2246 | 24.73456 | 0.6169719 | 8.816938 | 86.58982 | 11.43132 | 1.978866
Ankerite | 2021-06-19 | MCOF | 224 | 1.530297 | 0.1853956 | 4.018707 | 47.68683 | 34.1637 | 18.14947
Calcite | 2021-06-19 | MCOF | 1802 | 20.46964 | 0.3937284 | 1.762129 | 90.77592 | 8.331426 | 0.8926528
Dolomite_ | 2021-06-19 | MCOF | 220 | 2.734618 | 0.03784794 | 3.036102 | 73.33333 | 24.32432 | 2.342342
Chalcopyrite | 2021-06-19 | MCOF | 20 | 1.216976 | 27.16233 | 7.914234 | 89.88095 | 7.142857 | 2.97619
Chalcopyrite <20 | 2021-06-19 | MCOF | 181 | 1.796489 | 34.7066 | 10.31683 | 88.70968 | 8.064516 | 3.225806
Chalcopyrite >150 | 2021-06-19 | MCOF | 0 | 0 | 0 | 0 | 0 | 0 | 0
CPS floating Cu | 2021-06-19 | MCOF | 19 | 0.1490966 | 6.257621 | 0.2376533 | 57.14286 | 42.85714 | 0
Cuprite | 2021-06-19 | MCOF | 0 | 0 | 0 | 0 | 0 | 0 | 0
Delafossite | 2021-06-19 | MCOF | 4 | 0.03741245 | 1.289316 | 0.2298325 | 100 | 0 | 0
Malachite | 2021-06-19 | MCOF | 15 | 0.1116841 | 4.968305 | 0.007820848 | 47.05882 | 52.94118 | 0
Fe_Ox | 2021-06-19 | MCOF | 120 | 1.470652 | 0.1030649 | 19.7843 | 54.32099 | 38.88889 | 6.790123
Fe_oxyhydroxides | 2021-06-19 | MCOF | 34 | 0.3544155 | 0 | 3.918195 | 56.09756 | 31.70732 | 12.19512
Haematite | 2021-06-19 | MCOF | 47 | 0.586428 | 0.1030649 | 7.616647 | 56.25 | 37.5 | 6.25
Magnesioferrite | 2021-06-19 | MCOF | 3 | 0.04019591 | 0 | 0.2834955 | 40 | 60 | 0
Magnetite | 2021-06-19 | MCOF | 34 | 0.4273733 | 0 | 6.693005 | 47.91667 | 47.91667 | 4.166667
Tramp_Steel | 2021-06-19 | MCOF | 2 | 0.06223882 | 0 | 1.272958 | 100 | 0 | 0
Fe_Ti_Ox | 2021-06-19 | MCOF | 64 | 1.013974 | 0 | 3.410246 | 74.80315 | 18.89764 | 6.299213
Ilmenite | 2021-06-19 | MCOF | 23 | 0.4149255 | 0 | 3.393795 | 82 | 12 | 6
Rutile | 2021-06-19 | MCOF | 41 | 0.5990487 | 0 | 0.01645063 | 70.12987 | 23.37662 | 6.493506
Non floating Cu | 2021-06-19 | MCOF | 37 | 0.2276904 | 2.109571 | 0.9831195 | 66.07143 | 23.21429 | 10.71429
Chrysocolla | 2021-06-19 | MCOF | 10 | 0.04719777 | 0.8855017 | 0.02497693 | 76.92308 | 15.38462 | 7.692308
Cu_Fe_Oxide | 2021-06-19 | MCOF | 4 | 0.03630598 | 0.2095764 | 0.4491211 | 40 | 40 | 20
CuFe_Silicate | 2021-06-19 | MCOF | 22 | 0.1338135 | 0.9197266 | 0.5090215 | 69.44444 | 19.44444 | 11.11111
Other sulphides | 2021-06-19 | MCOF | 41 | 0.4990343 | 0.2621541 | 0.3884269 | 60.46512 | 30.23256 | 9.302326
Arsenopyrite | 2021-06-19 | MCOF | 2 | 0.02143782 | 0 | 0.1283966 | 50 | 50 | 0
Galena | 2021-06-19 | MCOF | 28 | 0.358219 | 0.2621541 | 0.09699503 | 60.71429 | 32.14286 | 7.142857
Millerite | 2021-06-19 | MCOF | 0 | 0 | 0 | 0 | 0 | 0 | 0
Molybdenite | 2021-06-19 | MCOF | 6 | 0.05705226 | 0 | 0.1357924 | 50 | 33.33333 | 16.66667
Monazite_Ce | 2021-06-19 | MCOF | 5 | 0.06232527 | 0 | 0.02724286 | 71.42857 | 14.28571 | 14.28571
Pentlandite | 2021-06-19 | MCOF | 0 | 0 | 0 | 0 | 0 | 0 | 0
Siegenite | 2021-06-19 | MCOF | 0 | 0 | 0 | 0 | 0 | 0 | 0
Sphalerite | 2021-06-19 | MCOF | 0 | 0 | 0 | 0 | 0 | 0 | 0
vaesite | 2021-06-19 | MCOF | 0 | 0 | 0 | 0 | 0 | 0 | 0
Pyrite | 2021-06-19 | MCOF | 92 | 1.550421 | 0.01675778 | 14.68031 | 78.77095 | 20.67039 | 0.5586592
Pyrrhotite | 2021-06-19 | MCOF | 25 | 0.294891 | 0 | 3.73518 | 59.45946 | 40.54054 | 0
Sec. Cu Sulphides | 2021-06-19 | MCOF | 50 | 0.6323119 | 27.89735 | 0.09754368 | 78.26087 | 14.49275 | 7.246377
Bornite | 2021-06-19 | MCOF | 4 | 0.03596021 | 1.355582 | 0.04191513 | 100 | 0 | 0
Chalcocite | 2021-06-19 | MCOF | 24 | 0.4102576 | 19.75932 | 0.03568966 | 83.33333 | 14.28571 | 2.380952
Covellite | 2021-06-19 | MCOF | 22 | 0.1860941 | 6.782441 | 0.01993889 | 65.21739 | 17.3913 | 17.3913
Silicate gangue | 2021-06-19 | MCOF | 7567 | 66.09587 | 0.7707045 | 29.62894 | 50.79591 | 40.25725 | 8.946845
Amphibole | 2021-06-19 | MCOF | 258 | 1.660324 | 0.2652105 | 6.520672 | 56.60377 | 28.30189 | 15.09434
Biotite | 2021-06-19 | MCOF | 179 | 1.329041 | 0 | 5.072131 | 29.69925 | 53.38346 | 16.91729
Garnets | 2021-06-19 | MCOF | 1440 | 8.889969 | 0.09690132 | 8.904785 | 34.23225 | 34.39736 | 31.37039
Kaolinite | 2021-06-19 | MCOF | 2289 | 22.13427 | 0.1340498 | 0.3978117 | 53.51274 | 44.20707 | 2.280197
Muscovite | 2021-06-19 | MCOF | 1349 | 12.58822 | 0.193385 | 1.639915 | 79.97676 | 17.35089 | 2.672347
Orthoclase | 2021-06-19 | MCOF | 4 | 0.01770349 | 0 | 0 | 0 | 25 | 75
Plagioclase | 2021-06-19 | MCOF | 308 | 1.424923 | 0.03708339 | 0.03637636 | 17.98107 | 29.02208 | 52.99685
Quartz | 2021-06-19 | MCOF | 1271 | 15.00431 | 0.03950582 | 0.1191934 | 42.56489 | 55.05344 | 2.381679
Silicate gangue_generic | 2021-06-19 | MCOF | 435 | 2.657079 | 0.004568687 | 6.395319 | 20.18349 | 50.09174 | 29.72477
Chalcopyrite cl. | 2021-06-19 | MCOF | 201 | 3.013466 | 61.86893 | 18.23106 | 89.18269 | 7.692308 | 3.125
Native Copper | 2021-06-19 | MCOF | 0 | 0 | 0 | 0 | 0 | 0 | 0
CuMn mineral | 2021-06-19 | MCOF | 1 | 0.01037314 | 0.0947665 | 0 | 0 | 100 | 0
Accessory_phases | 2021-06-19 | MCON | 14 | 0.1213235 | 0.0008650463 | 0 | 72.72727 | 18.18182 | 9.090909
Apatite | 2021-06-19 | MCON | 14 | 0.1213235 | 0.0008650463 | 0 | 72.72727 | 18.18182 | 9.090909
Zircon | 2021-06-19 | MCON | 0 | 0 | 0 | 0 | 0 | 0 | 0
Carbonate gangue | 2021-06-19 | MCON | 212 | 1.901194 | 0.07589777 | 0.1619474 | 83.5443 | 14.43038 | 2.025316
Ankerite | 2021-06-19 | MCON | 27 | 0.1704148 | 0.02384115 | 0.09215653 | 64.51613 | 19.35484 | 16.12903
Calcite | 2021-06-19 | MCON | 162 | 1.541778 | 0.05205662 | 0.03036297 | 88.95706 | 10.42945 | 0.6134969
Dolomite_ | 2021-06-19 | MCON | 23 | 0.1890007 | 0 | 0.03942786 | 52.63158 | 44.73684 | 2.631579
Chalcopyrite | 2021-06-19 | MCON | 376 | 19.94773 | 26.83316 | 25.01995 | 91.05572 | 8.797654 | 0.1466276
Chalcopyrite <20 | 2021-06-19 | MCON | 2874 | 28.12278 | 34.26902 | 31.18758 | 90.63963 | 8.216329 | 1.144046
Chalcopyrite >150 | 2021-06-19 | MCON | 8 | 1.762244 | 2.391613 | 2.255171 | 100 | 0 | 0
CPS floating Cu | 2021-06-19 | MCON | 219 | 2.445177 | 6.544514 | 0.7072223 | 34.64286 | 47.5 | 17.85714
Cuprite | 2021-06-19 | MCON | 23 | 0.340655 | 1.135719 | 0.04070353 | 0 | 84.375 | 15.625
Delafossite | 2021-06-19 | MCON | 67 | 0.6797743 | 1.132383 | 0.6092993 | 51.38889 | 26.38889 | 22.22222
Malachite | 2021-06-19 | MCON | 109 | 0.9284246 | 2.454714 | 0.03498312 | 42.85714 | 40.71429 | 16.42857
Fe_Ox | 2021-06-19 | MCON | 55 | 0.696842 | 0.01189633 | 1.789481 | 55.26316 | 22.36842 | 22.36842
Fe_oxyhydroxides | 2021-06-19 | MCON | 15 | 0.1483385 | 0.004496326 | 0.2913383 | 47.05882 | 17.64706 | 35.29412
Haematite | 2021-06-19 | MCON | 16 | 0.2312336 | 0.006460132 | 0.5525642 | 68 | 8 | 24
Magnesioferrite | 2021-06-19 | MCON | 2 | 0.01622998 | 0 | 0.02778888 | 100 | 0 | 0
Magnetite | 2021-06-19 | MCON | 20 | 0.2696271 | 0.000939871 | 0.7961234 | 46.66667 | 36.66667 | 16.66667
Tramp_Steel | 2021-06-19 | MCON | 2 | 0.03141286 | 0 | 0.121666 | 50 | 50 | 0
Fe_Ti_Ox | 2021-06-19 | MCON | 17 | 0.328788 | 0.001552949 | 0.1783049 | 95.12195 | 4.878049 | 0
Ilmenite | 2021-06-19 | MCON | 7 | 0.1088979 | 0 | 0.1743526 | 100 | 0 | 0
Rutile | 2021-06-19 | MCON | 10 | 0.21989 | 0.001552949 | 0.003952294 | 92.85714 | 7.142857 | 0
Non floating Cu | 2021-06-19 | MCON | 54 | 0.2949319 | 0.2056393 | 0.3885615 | 26.22951 | 45.90164 | 27.86885
Chrysocolla | 2021-06-19 | MCON | 19 | 0.08062634 | 0.09664704 | 0.01128815 | 40.90909 | 40.90909 | 18.18182
Cu_Fe_Oxide | 2021-06-19 | MCON | 17 | 0.1392637 | 0.0601397 | 0.3249564 | 10.52632 | 73.68421 | 15.78947
CuFe_Silicate | 2021-06-19 | MCON | 18 | 0.07504184 | 0.04885259 | 0.05231696 | 25 | 25 | 50
Other sulphides | 2021-06-19 | MCON | 103 | 1.204491 | 0.1740212 | 0.5105006 | 53.9823 | 33.62832 | 12.38938
Arsenopyrite | 2021-06-19 | MCON | 3 | 0.03245996 | 0 | 0.03880887 | 33.33333 | 33.33333 | 33.33333
Galena | 2021-06-19 | MCON | 39 | 0.5036529 | 0.1278435 | 0.07943883 | 64.10256 | 25.64103 | 10.25641
Millerite | 2021-06-19 | MCON | 1 | 0.01874301 | 0 | 0.002728268 | 0 | 100 | 0
Molybdenite | 2021-06-19 | MCON | 51 | 0.5567057 | 0.04154547 | 0.3474859 | 50 | 36.2069 | 13.7931
Monazite_Ce | 2021-06-19 | MCON | 3 | 0.02696271 | 0.004632222 | 0.005268349 | 33.33333 | 33.33333 | 33.33333
Pentlandite | 2021-06-19 | MCON | 2 | 0.02513029 | 0 | 0.02685883 | 0 | 100 | 0
Siegenite | 2021-06-19 | MCON | 3 | 0.03371647 | 0 | 0.009911576 | 100 | 0 | 0
Sphalerite | 2021-06-19 | MCON | 1 | 0.007120249 | 0 | 0 | 100 | 0 | 0
vaesite | 2021-06-19 | MCON | 0 | 0 | 0 | 0 | 0 | 0 | 0
Pyrite | 2021-06-19 | MCON | 863 | 18.15972 | 0.07748499 | 33.12664 | 81.12662 | 18.24747 | 0.6259027
Pyrrhotite | 2021-06-19 | MCON | 75 | 1.166552 | 0.003094231 | 2.843013 | 51.03448 | 44.13793 | 4.827586
Sec. Cu Sulphides | 2021-06-19 | MCON | 805 | 11.08989 | 29.35127 | 1.198143 | 65.42056 | 29.9915 | 4.587935
Bornite | 2021-06-19 | MCON | 198 | 2.005537 | 4.384226 | 0.7219481 | 61.99095 | 26.24434 | 11.76471
Chalcocite | 2021-06-19 | MCON | 409 | 7.434552 | 21.35232 | 0.4349978 | 66.44562 | 31.96286 | 1.591512
Covellite | 2021-06-19 | MCON | 198 | 1.649803 | 3.61472 | 0.04119735 | 65.34653 | 26.73267 | 7.920792
Silicate gangue | 2021-06-19 | MCON | 1976 | 12.75833 | 0.05997826 | 0.633486 | 66.2963 | 30.22222 | 3.481481
Amphibole | 2021-06-19 | MCON | 20 | 0.1264891 | 0.0129131 | 0.07157444 | 41.66667 | 41.66667 | 16.66667
Biotite | 2021-06-19 | MCON | 7 | 0.03530457 | 0.0008664802 | 0.0225793 | 57.14286 | 42.85714 | 0
Garnets | 2021-06-19 | MCON | 391 | 2.123684 | 0.009951427 | 0.3264974 | 43.48837 | 45.11628 | 11.39535
Kaolinite | 2021-06-19 | MCON | 484 | 3.143991 | 0.01060996 | 0.02516976 | 70.65693 | 28.61314 | 0.729927
Muscovite | 2021-06-19 | MCON | 268 | 1.953775 | 0.01801785 | 0.05504566 | 85.64232 | 11.5869 | 2.770781
Orthoclase | 2021-06-19 | MCON | 2 | 0.008935214 | 0 | 0 | 100 | 0 | 0
Plagioclase | 2021-06-19 | MCON | 66 | 0.3221563 | 0.003473921 | 0.007659796 | 39.43662 | 50.70423 | 9.859155
Quartz | 2021-06-19 | MCON | 637 | 4.532178 | 0.003869814 | 0.02573071 | 70.20408 | 28.87755 | 0.9183673
Silicate gangue_generic | 2021-06-19 | MCON | 99 | 0.5019775 | 0.0002757042 | 0.09589695 | 45.09804 | 46.07843 | 8.823529
Chalcopyrite cl. | 2021-06-19 | MCON | 3258 | 49.83275 | 63.49379 | 58.4627 | 91.1372 | 8.158474 | 0.7043287
Native Copper | 2021-06-19 | MCON | 20 | 0.4963232 | 1.821697 | 0.02223634 | 0 | 83.33333 | 16.66667
CuMn mineral | 2021-06-19 | MCON | 0 | 0 | 0 | 0 | 0 | 0 | 0
Accessory_phases | 2021-06-19 | MFT | 38 | 0.5066569 | 0 | 0.0115215 | 57.89474 | 42.10526 | 0
Apatite | 2021-06-19 | MFT | 34 | 0.4791926 | 0 | 0.00696324 | 57.77778 | 42.22222 | 0
Zircon | 2021-06-19 | MFT | 2 | 0.01583829 | 0 | 0 | 100 | 0 | 0
Carbonate gangue | 2021-06-19 | MFT | 2398 | 26.53046 | 1.990011 | 10.51421 | 88.32346 | 10.14291 | 1.533635
Ankerite | 2021-06-19 | MFT | 186 | 1.470181 | 0.7884118 | 5.039618 | 38.26715 | 49.81949 | 11.91336
Calcite | 2021-06-19 | MFT | 1991 | 22.5248 | 1.201599 | 2.195788 | 93.61443 | 5.817961 | 0.5676059
Dolomite_ | 2021-06-19 | MFT | 221 | 2.535475 | 0 | 3.278803 | 65.15152 | 29.73485 | 5.113636
Chalcopyrite | 2021-06-19 | MFT | 0 | 0 | 0 | 0 | 0 | 0 | 0
Chalcopyrite <20 | 2021-06-19 | MFT | 17 | 0.1623762 | 19.81498 | 1.192037 | 73.91304 | 17.3913 | 8.695652
Chalcopyrite >150 | 2021-06-19 | MFT | 0 | 0 | 0 | 0 | 0 | 0 | 0
CPS floating Cu | 2021-06-19 | MFT | 6 | 0.04112901 | 10.61831 | 0.1204942 | 33.33333 | 66.66667 | 0
Cuprite | 2021-06-19 | MFT | 0 | 0 | 0 | 0 | 0 | 0 | 0
Delafossite | 2021-06-19 | MFT | 1 | 0.009115443 | 1.10624 | 0.1149659 | 0 | 100 | 0
Malachite | 2021-06-19 | MFT | 5 | 0.03201357 | 9.512075 | 0.005528289 | 40 | 60 | 0
Fe_Ox | 2021-06-19 | MFT | 141 | 1.471866 | 0.6877444 | 24.36668 | 55.6213 | 34.31953 | 10.05917
Fe_oxyhydroxides | 2021-06-19 | MFT | 41 | 0.3538342 | 0 | 5.082485 | 47.61905 | 35.71429 | 16.66667
Haematite | 2021-06-19 | MFT | 56 | 0.6340372 | 0.5614483 | 10.23462 | 49.29577 | 42.25352 | 8.450704
Magnesioferrite | 2021-06-19 | MFT | 8 | 0.078349 | 0 | 0.9543196 | 60 | 0 | 40
Magnetite | 2021-06-19 | MFT | 35 | 0.3904813 | 0.1262961 | 7.765409 | 73.33333 | 26.66667 | 0
Tramp_Steel | 2021-06-19 | MFT | 1 | 0.01516432 | 0 | 0.3298467 | 0 | 100 | 0
Fe_Ti_Ox | 2021-06-19 | MFT | 72 | 1.670603 | 0 | 5.569299 | 84.72222 | 12.5 | 2.777778
Ilmenite | 2021-06-19 | MFT | 28 | 0.5176089 | 0 | 5.458198 | 60.9375 | 39.0625 | 0
Rutile | 2021-06-19 | MFT | 43 | 1.144906 | 0 | 0.07748867 | 94.70199 | 1.324503 | 3.97351
Non floating Cu | 2021-06-19 | MFT | 30 | 0.1997478 | 22.65923 | 1.022272 | 31.25 | 50 | 18.75
Chrysocolla | 2021-06-19 | MFT | 11 | 0.08492021 | 13.3028 | 0.08286574 | 37.5 | 58.33333 | 4.166667
Cu_Fe_Oxide | 2021-06-19 | MFT | 5 | 0.0424601 | 1.596342 | 0.72915 | 50 | 50 | 0
CuFe_Silicate | 2021-06-19 | MFT | 11 | 0.04709365 | 3.258844 | 0.210256 | 23.07692 | 53.84615 | 23.07692
Other sulphides | 2021-06-19 | MFT | 42 | 0.6572049 | 0 | 0.346148 | 36.50794 | 52.38095 | 11.11111
Arsenopyrite | 2021-06-19 | MFT | 0 | 0 | 0 | 0 | 0 | 0 | 0
Galena | 2021-06-19 | MFT | 29 | 0.3615849 | 0 | 0.1423982 | 27.58621 | 48.27586 | 24.13793
Millerite | 2021-06-19 | MFT | 0 | 0 | 0 | 0 | 0 | 0 | 0
Molybdenite | 2021-06-19 | MFT | 2 | 0.01853417 | 0 | 0.1463047 | 50 | 50 | 0
Monazite_Ce | 2021-06-19 | MFT | 10 | 0.2689982 | 0 | 0.01474278 | 41.93548 | 58.06452 | 0
Pentlandite | 2021-06-19 | MFT | 1 | 0.008087639 | 0 | 0.04270231 | 100 | 0 | 0
Siegenite | 2021-06-19 | MFT | 0 | 0 | 0 | 0 | 0 | 0 | 0
Sphalerite | 2021-06-19 | MFT | 0 | 0 | 0 | 0 | 0 | 0 | 0
vaesite | 2021-06-19 | MFT | 0 | 0 | 0 | 0 | 0 | 0 | 0
Pyrite | 2021-06-19 | MFT | 39 | 0.481164 | 0 | 5.988788 | 85.96491 | 10.52632 | 3.508772
Pyrrhotite | 2021-06-19 | MFT | 22 | 0.4971202 | 0 | 8.062627 | 76.5625 | 23.4375 | 0
Sec. Cu Sulphides | 2021-06-19 | MFT | 13 | 0.1362093 | 39.87374 | 0.1091159 | 43.75 | 43.75 | 12.5
Bornite | 2021-06-19 | MFT | 4 | 0.03504644 | 8.445037 | 0.09985011 | 50 | 25 | 25
Chalcocite | 2021-06-19 | MFT | 2 | 0.0380793 | 13.87765 | 0 | 25 | 75 | 0
Covellite | 2021-06-19 | MFT | 7 | 0.06308358 | 17.55106 | 0.009265802 | 50 | 37.5 | 12.5
Silicate gangue | 2021-06-19 | MFT | 7780 | 67.64547 | 4.35598 | 42.69681 | 52.1319 | 39.49591 | 8.372187
Amphibole | 2021-06-19 | MFT | 203 | 1.292472 | 0.971377 | 6.167706 | 45.27559 | 35.82677 | 18.89764
Biotite | 2021-06-19 | MFT | 193 | 1.752996 | 0.06395025 | 8.858009 | 15.27778 | 72.5 | 12.22222
Garnets | 2021-06-19 | MFT | 1391 | 8.349358 | 0.6486966 | 12.3002 | 30.55397 | 41.86179 | 27.58424
Kaolinite | 2021-06-19 | MFT | 2275 | 23.45515 | 0.5843102 | 0.3678344 | 58.07671 | 40.18515 | 1.738145
Muscovite | 2021-06-19 | MFT | 1353 | 12.13055 | 1.401777 | 1.781211 | 77.43831 | 17.50881 | 5.052879
Orthoclase | 2021-06-19 | MFT | 9 | 0.05176089 | 0 | 0 | 16.66667 | 50 | 33.33333
Plagioclase | 2021-06-19 | MFT | 378 | 1.708514 | 0.109067 | 0.04547602 | 14.61538 | 41.02564 | 44.35897
Quartz | 2021-06-19 | MFT | 1468 | 15.35531 | 0.3225906 | 0.152646 | 48.9968 | 48.29892 | 2.704274
Silicate gangue_generic | 2021-06-19 | MFT | 485 | 3.269024 | 0.2542118 | 12.58288 | 28.92442 | 46.51163 | 24.56395
Chalcopyrite cl. | 2021-06-19 | MFT | 17 | 0.1623762 | 19.81498 | 1.192037 | 73.91304 | 17.3913 | 8.695652
Native Copper | 2021-06-19 | MFT | 0 | 0 | 0 | 0 | 0 | 0 | 0
CuMn mineral | 2021-06-19 | MFT | 3 | 0.02527387 | 4.501243 | 0 | 0 | 0 | 100
Accessory_phases | 2021-06-20 | MCOF | 277 | 2.179769 | 0.7601504 | 5.061752 | 48.64048 | 35.34743 | 16.01208
Apatite | 2021-06-20 | MCOF | 20 | 0.2920775 | 0 | 0 | 81.39535 | 16.27907 | 2.325581
Zircon | 2021-06-20 | MCOF | 0 | 0 | 0 | 0 | 0 | 0 | 0
Carbonate gangue | 2021-06-20 | MCOF | 0 | 0 | 0 | 0 | 0 | 0 | 0
Ankerite | 2021-06-20 | MCOF | 173 | 1.354201 | 0.3950501 | 3.744515 | 41 | 35 | 24
Calcite | 2021-06-20 | MCOF | 1206 | 14.42323 | 0.371225 | 1.335208 | 82.10824 | 16.92246 | 0.9693053
Dolomite_ | 2021-06-20 | MCOF | 210 | 2.517846 | 0.04997515 | 2.414145 | 62.0438 | 35.27981 | 2.676399
Chalcopyrite | 2021-06-20 | MCOF | 0 | 0 | 0 | 0 | 0 | 0 | 0
Chalcopyrite <20 | 2021-06-20 | MCOF | 0 | 0 | 0 | 0 | 0 | 0 | 0
Chalcopyrite >150 | 2021-06-20 | MCOF | 0 | 0 | 0 | 0 | 0 | 0 | 0
CPS floating Cu | 2021-06-20 | MCOF | 0 | 0 | 0 | 0 | 0 | 0 | 0
Cuprite | 2021-06-20 | MCOF | 5 | 0.06556052 | 3.954096 | 0 | 80 | 0 | 20
Delafossite | 2021-06-20 | MCOF | 0 | 0 | 0 | 0 | 0 | 0 | 0
Malachite | 2021-06-20 | MCOF | 2 | 0.01633639 | 0.5678477 | 0 | 50 | 0 | 50
Fe_Ox | 2021-06-20 | MCOF | 0 | 0 | 0 | 0 | 0 | 0 | 0
Fe_oxyhydroxides | 2021-06-20 | MCOF | 39 | 0.4406527 | 0 | 4.536193 | 60.97561 | 26.82927 | 12.19512
Haematite | 2021-06-20 | MCOF | 51 | 0.683549 | 0 | 8.810439 | 55 | 35 | 10
Magnesioferrite | 2021-06-20 | MCOF | 0 | 0 | 0 | 0 | 0 | 0 | 0
Magnetite | 2021-06-20 | MCOF | 21 | 0.3431717 | 0 | 5.386264 | 35.48387 | 32.25806 | 32.25806
Tramp_Steel | 2021-06-20 | MCOF | 4 | 0.09672864 | 0 | 1.812457 | 40 | 60 | 0
Fe_Ti_Ox | 2021-06-20 | MCOF | 0 | 0 | 0 | 0 | 0 | 0 | 0
Ilmenite | 2021-06-20 | MCOF | 13 | 0.185719 | 0 | 1.484468 | 88.88889 | 11.11111 | 0
Rutile | 2021-06-20 | MCOF | 32 | 0.5126618 | 0 | 0.05598744 | 84.90566 | 13.20755 | 1.886792
Non floating Cu | 2021-06-20 | MCOF | 0 | 0 | 0 | 0 | 0 | 0 | 0
Chrysocolla | 2021-06-20 | MCOF | 10 | 0.05416804 | 0.9142081 | 0.07111094 | 58.33333 | 25 | 16.66667
Cu_Fe_Oxide | 2021-06-20 | MCOF | 5 | 0.04514003 | 0.4668294 | 0.3983085 | 60 | 20 | 20
CuFe_Silicate | 2021-06-20 | MCOF | 0 | 0 | 0 | 0 | 0 | 0 | 0
Other sulphides | 2021-06-20 | MCOF | 0 | 0 | 0 | 0 | 0 | 0 | 0
Arsenopyrite | 2021-06-20 | MCOF | 1 | 0.01332706 | 0 | 0.1014001 | 0 | 100 | 0
Galena | 2021-06-20 | MCOF | 65 | 1.033922 | 0.4976708 | 0.8943029 | 60 | 23.07692 | 16.92308
Millerite | 2021-06-20 | MCOF | 0 | 0 | 0 | 0 | 0 | 0 | 0
Molybdenite | 2021-06-20 | MCOF | 1 | 0.01016725 | 0 | 0.03527887 | 100 | 0 | 0
Monazite_Ce | 2021-06-20 | MCOF | 2 | 0.07749039 | 0 | 0 | 28.57143 | 71.42857 | 0
Pentlandite | 2021-06-20 | MCOF | 1 | 0.01031772 | 0 | 0.04421204 | 100 | 0 | 0
Siegenite | 2021-06-20 | MCOF | 0 | 0 | 0 | 0 | 0 | 0 | 0
Sphalerite | 2021-06-20 | MCOF | 0 | 0 | 0 | 0 | 0 | 0 | 0
vaesite | 2021-06-20 | MCOF | 0 | 0 | 0 | 0 | 0 | 0 | 0
Pyrite | 2021-06-20 | MCOF | 73 | 1.313833 | 0.07324709 | 12.3958 | 81.96721 | 13.11475 | 4.918033
Pyrrhotite | 2021-06-20 | MCOF | 27 | 0.4954656 | 0.004961282 | 6.428819 | 34 | 46 | 20
Sec. Cu Sulphides | 2021-06-20 | MCOF | 0 | 0 | 0 | 0 | 0 | 0 | 0
Bornite | 2021-06-20 | MCOF | 5 | 0.05588766 | 2.223543 | 0.1537616 | 40 | 60 | 0
Chalcocite | 2021-06-20 | MCOF | 10 | 0.1943171 | 10.77542 | 0.01827791 | 25 | 75 | 0
Covellite | 2021-06-20 | MCOF | 11 | 0.1106576 | 4.800756 | 0 | 81.81818 | 18.18182 | 0
Silicate gangue | 2021-06-20 | MCOF | 0 | 0 | 0 | 0 | 0 | 0 | 0
Amphibole | 2021-06-20 | MCOF | 246 | 1.765706 | 0.6656425 | 5.050282 | 43.38235 | 37.5 | 19.11765
Biotite | 2021-06-20 | MCOF | 426 | 4.267732 | 0.530025 | 10.51283 | 48.61718 | 42.6492 | 8.733624
Garnets | 2021-06-20 | MCOF | 0 | 0 | 0 | 0 | 0 | 0 | 0
Kaolinite | 2021-06-20 | MCOF | 599 | 3.680267 | 0.07607525 | 0.1686489 | 33.02611 | 39.0169 | 27.95699
Muscovite | 2021-06-20 | MCOF | 1692 | 15.37237 | 0.3902639 | 1.456188 | 67.153 | 29.77129 | 3.07571
Orthoclase | 2021-06-20 | MCOF | 3 | 0.01650835 | 0 | 0 | 0 | 33.33333 | 66.66667
Plagioclase | 2021-06-20 | MCOF | 1950 | 20.04131 | 0.2339568 | 0.3796612 | 51.31065 | 46.65365 | 2.035694
Quartz | 2021-06-20 | MCOF | 1339 | 16.38809 | 0.0978652 | 0.3519073 | 69.51686 | 25.30414 | 5.179006
Silicate gangue_generic | 2021-06-20 | MCOF | 0 | 0 | 0 | 0 | 0 | 0 | 0
Chalcopyrite cl. | 2021-06-20 | MCOF | 197 | 2.873077 | 66.80663 | 17.45866 | 84.32602 | 14.73354 | 0.9404389
Native Copper | 2021-06-20 | MCOF | 0 | 0 | 0 | 0 | 0 | 0 | 0
CuMn mineral | 2021-06-20 | MCOF | 0 | 0 | 0 | 0 | 0 | 0 | 0
Accessory_phases | 2021-06-20 | MCON | 83 | 0.6518752 | 0.02418409 | 0.1175361 | 57.98319 | 33.61345 | 8.403361
Apatite | 2021-06-20 | MCON | 16 | 0.1581184 | 0.002264657 | 0.002821169 | 83.87097 | 9.677419 | 6.451613
Zircon | 2021-06-20 | MCON | 2 | 0.01517265 | 0 | 0 | 0 | 100 | 0
Carbonate gangue | 2021-06-20 | MCON | 0 | 0 | 0 | 0 | 0 | 0 | 0
Ankerite | 2021-06-20 | MCON | 51 | 0.315236 | 0.02708361 | 0.1553157 | 56.45161 | 27.41935 | 16.12903
Calcite | 2021-06-20 | MCON | 210 | 1.657838 | 0.0278148 | 0.05689047 | 78.36412 | 20.05277 | 1.583113
Dolomite_ | 2021-06-20 | MCON | 31 | 0.2668127 | 0.005846105 | 0.05583153 | 55.17241 | 43.10345 | 1.724138
Chalcopyrite | 2021-06-20 | MCON | 0 | 0 | 0 | 0 | 0 | 0 | 0
Chalcopyrite <20 | 2021-06-20 | MCON | 0 | 0 | 0 | 0 | 0 | 0 | 0
Chalcopyrite >150 | 2021-06-20 | MCON | 0 | 0 | 0 | 0 | 0 | 0 | 0
CPS floating Cu | 2021-06-20 | MCON | 0 | 0 | 0 | 0 | 0 | 0 | 0
Cuprite | 2021-06-20 | MCON | 61 | 1.0043 | 3.283824 | 0.07533418 | 52.94118 | 37.2549 | 9.803922
Delafossite | 2021-06-20 | MCON | 19 | 0.1659145 | 0.2581713 | 0.1686004 | 68.42105 | 21.05263 | 10.52632
Malachite | 2021-06-20 | MCON | 70 | 0.4600218 | 0.8931766 | 0.2878822 | 60 | 25.33333 | 14.66667
Fe_Ox | 2021-06-20 | MCON | 0 | 0 | 0 | 0 | 0 | 0 | 0
Fe_oxyhydroxides | 2021-06-20 | MCON | 16 | 0.1291289 | 0 | 0.2449193 | 56.25 | 37.5 | 6.25
Haematite | 2021-06-20 | MCON | 36 | 0.41063 | 0.001933745 | 0.9741913 | 35.41667 | 60.41667 | 4.166667
Magnesioferrite | 2021-06-20 | MCON | 0 | 0 | 0 | 0 | 0 | 0 | 0
Magnetite | 2021-06-20 | MCON | 16 | 0.1413155 | 0 | 0.4190208 | 29.41176 | 52.94118 | 17.64706
Tramp_Steel | 2021-06-20 | MCON | 3 | 0.05810802 | 0 | 0.2190541 | 75 | 0 | 25
Fe_Ti_Ox | 2021-06-20 | MCON | 0 | 0 | 0 | 0 | 0 | 0 | 0
Ilmenite | 2021-06-20 | MCON | 4 | 0.1084683 | 0 | 0.1814074 | 71.42857 | 28.57143 | 0
Rutile | 2021-06-20 | MCON | 10 | 0.1380066 | 0 | 0.001045946 | 63.15789 | 5.263158 | 31.57895
Non floating Cu | 2021-06-20 | MCON | 0 | 0 | 0 | 0 | 0 | 0 | 0
Chrysocolla | 2021-06-20 | MCON | 28 | 0.101689 | 0.1021094 | 0.02272664 | 50 | 36.66667 | 13.33333
Cu_Fe_Oxide | 2021-06-20 | MCON | 32 | 0.2169366 | 0.1296033 | 0.2194588 | 53.125 | 31.25 | 15.625
CuFe_Silicate | 2021-06-20 | MCON | 0 | 0 | 0 | 0 | 0 | 0 | 0
Other sulphides | 2021-06-20 | MCON | 0 | 0 | 0 | 0 | 0 | 0 | 0
Arsenopyrite | 2021-06-20 | MCON | 4 | 0.04002997 | 0 | 0.0537577 | 25 | 50 | 25
Galena | 2021-06-20 | MCON | 45 | 0.5374992 | 0.1749828 | 0.1805407 | 55.55556 | 31.11111 | 13.33333
Millerite | 2021-06-20 | MCON | 0 | 0 | 0 | 0 | 0 | 0 | 0
Molybdenite | 2021-06-20 | MCON | 33 | 0.2824857 | 0.01702983 | 0.08089604 | 48.64865 | 43.24324 | 8.108108
Monazite_Ce | 2021-06-20 | MCON | 7 | 0.1828789 | 0 | 0 | 81.81818 | 18.18182 | 0
Pentlandite | 2021-06-20 | MCON | 11 | 0.116216 | 0.08857042 | 0.08311166 | 26.66667 | 53.33333 | 20
Siegenite | 2021-06-20 | MCON | 0 | 0 | 0 | 0 | 0 | 0 | 0
Sphalerite | 2021-06-20 | MCON | 1 | 0.006585576 | 0 | 0.001606883 | 100 | 0 | 0
vaesite | 2021-06-20 | MCON | 0 | 0 | 0 | 0 | 0 | 0 | 0
Pyrite | 2021-06-20 | MCON | 822 | 18.39724 | 0.07316125 | 34.39365 | 75.34066 | 23.91209 | 0.7472527
Pyrrhotite | 2021-06-20 | MCON | 60 | 0.7441055 | 0.00441187 | 1.842803 | 62 | 28 | 10
Sec. Cu Sulphides | 2021-06-20 | MCON | 0 | 0 | 0 | 0 | 0 | 0 | 0
Bornite | 2021-06-20 | MCON | 199 | 1.896904 | 4.67726 | 0.7212442 | 52.65487 | 28.31858 | 19.02655
Chalcocite | 2021-06-20 | MCON | 294 | 4.724021 | 15.3631 | 0.3413197 | 47.6834 | 46.33205 | 5.984556
Covellite | 2021-06-20 | MCON | 163 | 1.299295 | 3.270879 | 0.05549707 | 72.67442 | 20.93023 | 6.395349
Silicate gangue | 2021-06-20 | MCON | 0 | 0 | 0 | 0 | 0 | 0 | 0
Amphibole | 2021-06-20 | MCON | 45 | 0.2437309 | 0.0169794 | 0.1044024 | 36 | 50 | 14
Biotite | 2021-06-20 | MCON | 63 | 0.32187 | 0.008414327 | 0.07284318 | 39.13043 | 39.13043 | 21.73913
Garnets | 2021-06-20 | MCON | 0 | 0 | 0 | 0 | 0 | 0 | 0
Kaolinite | 2021-06-20 | MCON | 132 | 0.5815806 | 0.002371781 | 0.009214484 | 37.22628 | 40.87591 | 21.89781
Muscovite | 2021-06-20 | MCON | 383 | 2.417003 | 0.02016726 | 0.09052604 | 64.78343 | 30.32015 | 4.896422
Orthoclase | 2021-06-20 | MCON | 0 | 0 | 0 | 0 | 0 | 0 | 0
Plagioclase | 2021-06-20 | MCON | 563 | 3.579777 | 0.02308415 | 0.0380784 | 57.09261 | 40.21102 | 2.696366
Quartz | 2021-06-20 | MCON | 832 | 6.125231 | 0.007098844 | 0.05424014 | 78.21229 | 20.60056 | 1.187151
Silicate gangue_generic | 2021-06-20 | MCON | 0 | 0 | 0 | 0 | 0 | 0 | 0
Chalcopyrite cl. | 2021-06-20 | MCON | 2893 | 46.80085 | 68.46215 | 56.75504 | 84.56647 | 14.65318 | 0.7803468
Native Copper | 2021-06-20 | MCON | 0 | 0 | 0 | 0 | 0 | 0 | 0
CuMn mineral | 2021-06-20 | MCON | 0 | 0 | 0 | 0 | 0 | 0 | 0
Accessory_phases | 2021-06-20 | MFT | 39 | 0.4144737 | 0.05814987 | 0.0336003 | 89.0625 | 9.375 | 1.5625
Apatite | 2021-06-20 | MFT | 28 | 0.33583 | 0 | 0.009897449 | 92 | 8 | 0
Zircon | 2021-06-20 | MFT | 2 | 0.01997976 | 0 | 0 | 50 | 0 | 50
Carbonate gangue | 2021-06-20 | MFT | 1611 | 18.13446 | 1.645248 | 8.63783 | 79.67086 | 18.00581 | 2.32333
Ankerite | 2021-06-20 | MFT | 170 | 1.305592 | 0.4277342 | 4.443412 | 45.12821 | 36.92308 | 17.94872
Calcite | 2021-06-20 | MFT | 1264 | 14.76319 | 1.217514 | 1.730462 | 85.21264 | 13.85096 | 0.9364027
Dolomite_ | 2021-06-20 | MFT | 177 | 2.065673 | 0 | 2.463956 | 57.77126 | 38.41642 | 3.812317
Chalcopyrite | 2021-06-20 | MFT | 1 | 0.04452935 | 5.157263 | 0.3383404 | 0 | 100 | 0
Chalcopyrite <20 | 2021-06-20 | MFT | 43 | 0.4363876 | 46.1532 | 2.907864 | 83.67347 | 14.28571 | 2.040816
Chalcopyrite >150 | 2021-06-20 | MFT | 0 | 0 | 0 | 0 | 0 | 0 | 0
CPS floating Cu | 2021-06-20 | MFT | 4 | 0.03915182 | 5.345166 | 0.1716038 | 50 | 25 | 25
Cuprite | 2021-06-20 | MFT | 0 | 0 | 0 | 0 | 0 | 0 | 0
Delafossite | 2021-06-20 | MFT | 2 | 0.02299798 | 2.618802 | 0.1716038 | 50 | 0 | 50
Malachite | 2021-06-20 | MFT | 2 | 0.01615385 | 2.726365 | 0 | 50 | 50 | 0
Fe_Ox | 2021-06-20 | MFT | 184 | 2.530096 | 0.9913779 | 41.51521 | 45.41485 | 44.1048 | 10.48035
Fe_oxyhydroxides | 2021-06-20 | MFT | 55 | 0.6695344 | 0 | 9.425677 | 50.79365 | 38.09524 | 11.11111
Haematite | 2021-06-20 | MFT | 79 | 1.194109 | 0.8204836 | 19.57856 | 45.28302 | 46.22642 | 8.490566
Magnesioferrite | 2021-06-20 | MFT | 13 | 0.1383704 | 0 | 1.460861 | 42.85714 | 42.85714 | 14.28571
Magnetite | 2021-06-20 | MFT | 34 | 0.4706933 | 0.1708943 | 9.513112 | 34.88372 | 51.16279 | 13.95349
Tramp_Steel | 2021-06-20 | MFT | 3 | 0.05738866 | 0 | 1.536991 | 100 | 0 | 0
Fe_Ti_Ox | 2021-06-20 | MFT | 44 | 0.9794332 | 0.8267435 | 2.036692 | 67.32673 | 25.74257 | 6.930693
Ilmenite | 2021-06-20 | MFT | 11 | 0.2040486 | 0 | 1.946316 | 40 | 50 | 10
Rutile | 2021-06-20 | MFT | 32 | 0.7651822 | 0.8267435 | 0.03868094 | 75 | 18.75 | 6.25
Non floating Cu | 2021-06-20 | MFT | 31 | 0.2163765 | 11.03243 | 1.703311 | 17.5 | 65 | 17.5
Chrysocolla | 2021-06-20 | MFT | 8 | 0.05356275 | 5.625715 | 0.02903946 | 16.66667 | 75 | 8.333333
Cu_Fe_Oxide | 2021-06-20 | MFT | 7 | 0.071417 | 2.025469 | 1.1997 | 25 | 62.5 | 12.5
CuFe_Silicate | 2021-06-20 | MFT | 16 | 0.09139676 | 3.381246 | 0.4745717 | 15 | 60 | 25
Other sulphides | 2021-06-20 | MFT | 86 | 1.414312 | 0.6185004 | 1.22302 | 58.76289 | 31.95876 | 9.278351
Arsenopyrite | 2021-06-20 | MFT | 2 | 0.02635627 | 0 | 0.1869676 | 100 | 0 | 0
Galena | 2021-06-20 | MFT | 72 | 1.13247 | 0.6185004 | 0.5739336 | 51.38889 | 36.11111 | 12.5
Millerite | 2021-06-20 | MFT | 0 | 0 | 0 | 0 | 0 | 0 | 0
Molybdenite | 2021-06-20 | MFT | 5 | 0.05845142 | 0 | 0.4621192 | 60 | 40 | 0
Monazite_Ce | 2021-06-20 | MFT | 7 | 0.1970344 | 0 | 0 | 83.33333 | 16.66667 | 0
Pentlandite | 2021-06-20 | MFT | 0 | 0 | 0 | 0 | 0 | 0 | 0
Siegenite | 2021-06-20 | MFT | 0 | 0 | 0 | 0 | 0 | 0 | 0
Sphalerite | 2021-06-20 | MFT | 0 | 0 | 0 | 0 | 0 | 0 | 0
vaesite | 2021-06-20 | MFT | 0 | 0 | 0 | 0 | 0 | 0 | 0
Pyrite | 2021-06-20 | MFT | 43 | 0.5750344 | 0 | 6.836038 | 79.62963 | 11.11111 | 9.259259
Pyrrhotite | 2021-06-20 | MFT | 17 | 0.2253674 | 0 | 3.701798 | 47.82609 | 52.17391 | 0
Sec. Cu Sulphides | 2021-06-20 | MFT | 8 | 0.09696559 | 21.16889 | 0.1241683 | 77.77778 | 22.22222 | 0
Bornite | 2021-06-20 | MFT | 3 | 0.03315789 | 6.456074 | 0.1077488 | 100 | 0 | 0
Chalcocite | 2021-06-20 | MFT | 2 | 0.02401822 | 6.763698 | 0.01641953 | 50 | 50 | 0
Covellite | 2021-06-20 | MFT | 3 | 0.03978947 | 7.949121 | 0 | 75 | 25 | 0
Silicate gangue | 2021-06-20 | MFT | 8166 | 74.89342 | 7.003029 | 30.77053 | 48.00682 | 43.13634 | 8.856833
Amphibole | 2021-06-20 | MFT | 248 | 1.835842 | 2.081209 | 5.646071 | 38.46154 | 40.20979 | 21.32867
Biotite | 2021-06-20 | MFT | 126 | 1.31454 | 0.2417912 | 5.910521 | 18.69159 | 70.56075 | 10.74766
Garnets | 2021-06-20 | MFT | 1708 | 13.67852 | 0.7082753 | 7.539108 | 27.70449 | 54.70536 | 17.59015
Kaolinite | 2021-06-20 | MFT | 2344 | 25.35102 | 2.35376 | 0.4738682 | 51.97354 | 46.15215 | 1.874311
Muscovite | 2021-06-20 | MFT | 1724 | 16.85492 | 1.290306 | 2.096494 | 74.78663 | 21.266 | 3.947368
Orthoclase | 2021-06-20 | MFT | 0 | 0 | 0 | 0 | 0 | 0 | 0
Plagioclase | 2021-06-20 | MFT | 284 | 1.624737 | 0 | 0.04145282 | 22.10884 | 37.07483 | 40.81633
Quartz | 2021-06-20 | MFT | 1119 | 9.744382 | 0.1296803 | 0.1042635 | 37.91908 | 54.16185 | 7.919075
Silicate gangue_generic | 2021-06-20 | MFT | 600 | 4.375567 | 0.198007 | 8.74495 | 30.54795 | 41.64384 | 27.80822
Chalcopyrite cl. | 2021-06-20 | MFT | 44 | 0.480917 | 51.31046 | 3.246204 | 75.92593 | 22.22222 | 1.851852